## Sheet1
Board | modified | sorption | Moisture content | Electrical resistance | T
|  |  | % | 10 log Ω | °C
random | no | n/a | 4.433541 | 116.8 | 25.6
random | no | adsorption | 6.926851 | 114.3 | 25.2
random | no | desorption | 7.765388 | 109.7 | 25.4
random | no | adsorption | 11.32917 | 94.7 | 25.3
random | no | desorption | 12.43087 | 89.1 | 25.25
random | no | adsorption | 17.19893 | 74.9 | 25.35
random | no | desorption | 18.63961 | 74 | 25.3
random | no | desorption | 17.34166 | 68.5 | 50.6
random | no | desorption | 18.52364 | 83.5 | 3.6
random | no | n/a | 19.76806 | 71.7 | 25.4
135 | no | n/a | 4.354779 | 117.9 | 25.6
135 | no | adsorption | 6.849315 | 115.7 | 25.2
135 | no | desorption | 7.664837 | 111.9 | 25.4
135 | no | adsorption | 11.30537 | 94 | 25.3
135 | no | desorption | 12.16886 | 90.5 | 25.25
135 | no | adsorption | 16.86477 | 75.3 | 25.35
135 | no | desorption | 18.52247 | 73.1 | 25.3
135 | no | desorption | 17.12595 | 68.4 | 50.6
135 | no | desorption | 18.42119 | 82 | 3.6
135 | no | n/a | 19.66313 | 70.2 | 25.4
135 | no | adsorption | 25.59962 | 66.2 | 19.9
169 | no | n/a | 4.387157 | 119.7 | 25.6
169 | no | adsorption | 6.880712 | 118.9 | 25.2
169 | no | desorption | 7.710335 | 117.9 | 25.4
169 | no | adsorption | 11.58191 | 106 | 25.3
169 | no | desorption | 12.61776 | 105.4 | 25.25
169 | no | adsorption | 18.00328 | 84.5 | 25.35
169 | no | desorption | 19.57347 | 84.3 | 25.3
169 | no | desorption | 17.90485 | 76.9 | 50.6
169 | no | desorption | 19.20787 | 99.3 | 3.6
169 | no | n/a | 20.839 | 81 | 25.4
169 | no | adsorption | 26.86504 | 64.7 | 19.9
177 | no | n/a | 4.461929 | 119.7 | 25.6
177 | no | adsorption | 6.966785 | 118.8 | 25.2
177 | no | desorption | 7.763558 | 116.4 | 25.4
177 | no | adsorption | 10.97555 | 98.3 | 25.3
177 | no | desorption | 12.27529 | 96.6 | 25.25
177 | no | adsorption | 17.31487 | 78.1 | 25.35
177 | no | desorption | 19.22713 | 77.1 | 25.3
177 | no | desorption | 17.29994 | 73.2 | 50.6
177 | no | desorption | 18.75405 | 89.1 | 3.6
177 | no | n/a | 20.34759 | 73.3 | 25.4
177 | no | adsorption | 26.31212 | 66.1 | 19.9
random | yes | n/a | 2.916987 | 121.9 | 25.6
random | yes | adsorption | 4.666082 | 119 | 25.2
random | yes | desorption | 5.03893 | 116.6 | 25.4
random | yes | adsorption | 6.88672 | 105.6 | 25.3
random | yes | desorption | 7.659831 | 99.8 | 25.25
random | yes | adsorption | 10.11076 | 84.3 | 25.35
random | yes | desorption | 11.2622 | 80.4 | 25.3
random | yes | desorption | 10.60423 | 73.3 | 50.6
random | yes | desorption | 11.49249 | 89.9 | 3.6
random | yes | n/a | 11.72826 | 78.5 | 25.4
135 | yes | n/a | 2.828646 | 118.8 | 25.6
135 | yes | adsorption | 4.561805 | 118.1 | 25.2
135 | yes | desorption | 4.916067 | 117.2 | 25.4
135 | yes | adsorption | 6.235012 | 109.3 | 25.3
135 | yes | desorption | 7.597558 | 101 | 25.25
135 | yes | adsorption | 10.1755 | 84.1 | 25.35
135 | yes | desorption | 11.36909 | 80.2 | 25.3
135 | yes | desorption | 10.58426 | 73.6 | 50.6
135 | yes | desorption | 11.57074 | 89.6 | 3.6
135 | yes | n/a | 11.8269 | 77.8 | 25.4
135 | yes | adsorption | 16.92735 | 71.7 | 19.9
169 | yes | n/a | 2.896482 | 119.1 | 25.6
169 | yes | adsorption | 4.529427 | 118.8 | 25.2
169 | yes | desorption | 4.852657 | 117.5 | 25.4
169 | yes | adsorption | 6.309294 | 110.6 | 25.3
169 | yes | desorption | 7.30837 | 102.6 | 25.25
169 | yes | adsorption | 9.684325 | 84.6 | 25.35
169 | yes | desorption | 10.82193 | 81 | 25.3
169 | yes | desorption | 10.04953 | 74.1 | 50.6
169 | yes | desorption | 10.94367 | 90.9 | 3.6
169 | yes | n/a | 11.2585 | 78.5 | 25.4
169 | yes | adsorption | 16.6016 | 70.6 | 19.9
177 | yes | n/a | 2.742555 | 120.8 | 25.6
177 | yes | adsorption | 4.404419 | 120.2 | 25.2
177 | yes | desorption | 4.711816 | 119.3 | 25.4
177 | yes | adsorption | 6.003842 | 112.8 | 25.3
177 | yes | desorption | 7.319885 | 109 | 25.25
177 | yes | adsorption | 9.817483 | 88.8 | 25.35
177 | yes | desorption | 10.99904 | 87.2 | 25.3
177 | yes | desorption | 10.06244 | 80.2 | 50.6
177 | yes | desorption | 11.07109 | 100.2 | 3.6
177 | yes | n/a | 11.45053 | 82.9 | 25.4
177 | yes | adsorption | 16.66267 | 72.7 | 19.9