## Info
Electronic Supplement B
Whole-rock geochemistry data
Accompanying the article: The geometallurgical assessment of by-products - Geochemical proxies for the complex mineralogical deportment of indium at Neves-Corvo, Portugal
Notes:
- negative values are below detection limit (absolute value is equal to detection limit)
- values in parentheses or " " are not reliable. (e.g. due to Sn-In interference)
- Spreadsheets contain data for individual elements, columns correspond to batches. Units as abbreviated in spreadsheet names.
- Batch names are abbreviated. ACL - Actlabs.

## In_ppm
Sample ID | ACL – old | ACL '12 | ACL '13 – PT | ACL '13 – FG | ACL '14 – ICP-MS | ACL '14 – INAA | ACL '16 – ICP-MS | ACL '16 – INAA | ACL '16 – ICP-MS (Dupl) | ACL '16 – INAA (Dupl) | Somincor (ICP-MS) | Somincor – Dupl | XRF
C740-1 | 20.5 | - | - | - | 133 | 142 | 132 | 129 | - | - | 106 | - | 112
C834-3 | - | - | - | - | - | - | - | - | - | - | - | - | -
C716-4 | 169 | - | - | - | - | - | „216“ | 289 | „236“ | 257 | - | - | -
C722-5 | 26 | - | - | - | - | - | 157 | 172 | - | - | - | - | -
C743-9 | 16.1 | - | - | - | 65.3 | 71.8 | 85.3 | 77.1 | - | - | 88 | - | 51.7
C670-18 | 190 | - | - | - | - | - | „89.4“ | 132 | „93.6“ | 116 | - | - | -
C722-22 | - | - | - | - | - | - | - | - | - | - | - | - | -
C748-26 | 9 | - | - | - | - | - | 141 | 153 | - | - | - | - | -
C736-47 | 1.1 | - | - | - | - | - | 20.3 | 20.3 | - | - | - | - | -
C722-51 | 4.1 | - | - | - | - | - | 155 | 188 | - | - | - | - | -
C610-59 | 7.1 | - | - | - | - | - | 67.3 | 74 | 69.3 | 64.7 | - | - | -
C610-62 | 22 | - | - | - | - | - | 30.3 | 33.6 | 31.4 | 28.8 | - | - | -
C610-64 | 1.3 | - | - | - | - | - | 2 | 2.8 | - | - | - | - | -
C757-70 | 118.3 | - | - | - | - | - | „53.6“ | 87.4 | - | - | - | - | -
C600-93 | 29.4 | - | - | - | - | - | 121 | 129 | - | - | - | - | -
C736-98 | 179 | - | - | - | - | - | „19.2“ | 47.6 | „16.7“ | 41.5 | - | - | -
C595-112 | 31.1 | - | - | - | - | - | 42 | 45.4 | - | - | - | - | -
C535-126 | 1.4 | - | - | 101 | - | - | - | - | - | - | 83 | - | 67.6
C765-130 | 2.9 | - | - | - | - | - | - | - | - | - | - | - | -
C741-132 | 473 | - | - | - | "-0.2“ | 21.1 | "-0.2“ | 19.5 | - | - | "-10“ | - | "-20“
C675-133 | 267 | - | - | - | - | - | "-0.2“ | 90 | - | - | - | - | -
C592-139 | 25.4 | - | - | - | - | - | 63.5 | 64.5 | - | - | - | - | -
C727-145 | 4.5 | - | - | - | - | - | 145 | 155 | 136 | 135 | - | - | -
C539-151 | - | - | - | - | - | - | - | - | - | - | - | - | -
C675-165 | 2.9 | - | - | - | - | - | „45.1“ | 72.6 | - | - | - | - | -
C727-171 | 145 | - | - | - | - | - | "-0.2“ | 32.2 | - | - | - | - | -
AC357-100.8 | - | - | - | 52.9 | 76.8 | 49.3 | 74.4 | 62.3 | - | - | 91 | - | 42.5
AC357-63.7 | - | - | - | 149 | - | - | - | - | - | - | 210 | - | 141
AC374-107.6 | - | - | 9.2 | - | - | - | - | - | - | - | 53 | - | 28.1
AC374-128.8 | - | - | - | 20.6 | - | - | - | - | - | - | 48 | - | 15.8
AC374-141.5 | - | - | - | 21.1 | - | - | - | - | - | - | 33 | - | 16.2
C675x | - | - | - | - | „30.5“ | 101 | „79.1“ | 102 | - | - | „67“ | - | „-20“
C700x | - | - | - | - | 47 | - | - | - | - | - | 56 | - | 34.6
C700x-Cu | - | - | - | - | - | - | - | - | - | - | - | - | -
C718-3R | - | - | - | - | 13.5 | - | 13.9 | 15.3 | 13.7 | 13 | -10 | - | -20
D616_C088 | - | - | - | - | 110 | 122 | 115 | 111 | - | - | 150 | - | 91.7
FC150-116.8 | - | - | - | 62.2 | - | - | - | - | - | - | 92 | - | 63.4
FC150-117.4 | - | - | - | 124 | - | - | - | - | - | - | 130 | 134 | 105
FC150-123.8 | - | - | - | 63.5 | - | - | - | - | - | - | 140 | - | 60.5
FC567-14.7 | - | - | - | - | - | - | - | - | - | - | - | - | 134
FC567-23.6 | - | - | - | - | - | - | - | - | - | - | - | - | 108
FC570-52.3 | - | - | - | - | - | - | - | - | - | - | 140 | - | 82.9
FG462-120.1 | - | - | - | - | - | - | - | - | - | - | - | - | 121
FG471-103.6 | - | - | - | 199 | 238 | 219 | 247 | 220 | - | - | 260 | - | 216
FG471-110.6 | - | - | - | 114 | - | - | - | - | - | - | 170 | 160 | 129
FG471-111.6 | - | - | - | 29.1 | - | - | - | - | - | - | 68 | - | 32.8
FG484-98.5 | - | - | - | 146 | - | - | - | - | - | - | 200 | - | 157
FG484-100.3 | - | - | 13.6 | - | - | - | - | - | - | - | - | - | -
FG484-102.3 | - | - | 35.9 | - | - | - | - | - | - | - | - | - | -
FG484-109.2 | - | - | 19.5 | - | 85.8 | - | - | - | - | - | 100 | - | 76.9
FG541-102.6 | - | - | - | 88.1 | - | - | - | - | - | - | 120 | - | 99
FG541-108.6 | - | - | - | - | - | - | - | - | - | - | 120 | - | 113
FG541-98.4 | - | - | - | - | - | - | - | - | - | - | - | - | 92.9
FG589-116.6 | - | - | - | - | 192 | - | - | - | - | - | 250 | - | 169
FG589-122.4 | - | - | - | 83.9 | 103 | 102 | 103 | 88.1 | - | - | 96 | 100 | 86
FG589-127.5 | - | - | - | 119 | - | - | - | - | - | - | - | - | 122
FG589-131.5 | - | - | 14.3 | - | - | - | - | - | - | - | - | - | -
FG589-132.5 | - | - | 15.9 | - | - | - | - | - | - | - | - | - | -
FL706-158.1 | - | - | - | 56 | - | - | - | - | - | - | - | - | 46
FL706-200.25 | - | 9.3 | - | - | - | - | - | - | - | - | - | - | 28.7
FL720-136.4 | - | - | - | - | - | - | - | - | - | - | - | - | -20
FL720-59.0 | - | - | - | 14.5 | - | - | - | - | - | - | - | - | -20
FL720-60 | - | 4.7 | - | - | - | - | - | - | - | - | - | - | 10
FL720-79 | - | 19.9 | - | - | - | - | - | - | - | - | - | - | 80.9
FL743-89.3 | - | - | - | 21 | - | - | - | - | - | - | 31 | - | 15
FL743-293.5 | - | - | - | - | - | - | - | - | - | - | - | - | -
FL784-24.0 | - | - | - | - | - | - | - | - | - | - | 150 | - | 145
FL784-36.2 | - | - | - | 125 | - | - | - | - | - | - | - | - | 136
FL799-35.4 | - | - | - | 19.6 | - | - | - | - | - | - | 40 | - | 14.6
FL799-69.7 | - | - | - | - | - | - | - | - | - | - | - | - | 68.5
FL828-45.4 | - | - | - | - | 66.8 | - | - | - | - | - | - | - | 58.3
FL834-121.6 | - | 3.4 | - | - | - | - | - | - | - | - | - | - | 13.6
FL879-142.2 | - | - | - | 3.5 | - | - | - | - | - | - | 16 | - | -20
FL879-17 | - | 2.5 | - | - | - | - | - | - | - | - | - | - | -20
FL879-19 | - | 6.6 | - | - | - | - | - | - | - | - | - | - | 35.5
FL879-97.6 | - | - | - | 72.4 | - | - | - | - | - | - | - | - | 74.2
FL911-110.1 | - | - | - | - | - | - | - | - | - | - | - | - | -
FN456-45.3 | - | - | - | 230 | - | - | - | - | - | - | - | - | 276
FN557-1.4 | - | - | - | - | 382 | 347 | - | - | - | - | - | - | 334
FN988-32.5 | - | - | - | 94.3 | - | - | - | - | - | - | 120 | - | 95.9
FN988-35.8 | - | - | - | - | 355 | 357 | - | - | - | - | 350 | - | 372
FZ552-32.2 | - | - | - | - | - | - | - | - | - | - | - | - | 154
FZ552-39.7 | - | - | - | 181 | - | - | - | - | - | - | 210 | - | 192
FZ846-14.6 | - | - | - | - | - | - | - | - | - | - | - | - | 211
FZ846-68.4 | - | - | - | 145 | - | - | - | - | - | - | - | - | 142
NE32-1-1106.1 | - | - | - | 71.9 | - | - | - | - | - | - | 85 | - | 80.8
NG20-258 | - | 6.4 | - | - | - | - | - | - | - | - | - | - | 18.9
NG20-860.8 | - | - | - | - | 28.6 | - | - | - | - | - | - | - | 11.5
NG20-863.2 | - | 17.5 | - | - | - | - | - | - | - | - | - | - | 60.1
NG20-944.2 | - | - | - | - | - | - | - | - | - | - | - | - | -
NK22A-1-1063.2 | - | - | - | - | - | - | - | - | - | - | - | - | -
NK22A-1-1069.5 | - | - | - | 63 | - | - | - | - | - | - | 66 | - | 66.1
NK22A-1-1075.0 | - | - | - | - | - | - | - | - | - | - | - | - | -
NK22A-1-1075.2 | - | - | - | - | - | - | - | - | - | - | - | - | -
Cu-06-1 | - | - | - | - | 39.5 | - | - | - | - | - | - | - | -
Cu-06-10A | - | - | - | - | 277 | - | - | - | - | - | - | - | -
Cu-06-214 | - | - | - | - | 274 | - | - | - | - | - | - | - | -
Cu-06-220 | - | - | - | - | 464 | - | - | - | - | - | - | - | -
Cu-06-223 | - | - | - | - | 16.6 | - | - | - | - | - | - | - | -
Cu-06-5 | - | - | - | - | 19.6 | - | - | - | - | - | - | - | -
Cu-06-ISA | - | - | - | - | 208 | - | - | - | - | - | - | - | -
Cu-07-1 | - | - | - | - | 39.4 | - | 38.2 | 41.9 | 38.7 | 34.4 | 69 | - | 24.5
Cu-07-10A | - | - | - | - | 322 | - | - | - | - | - | 310 | - | 254
Cu-07-214 | - | - | - | - | 283 | - | - | - | - | - | 300 | - | 238
Cu-07-220 | - | - | - | - | 466 | - | 392 | 476 | 438 | 415 | 440 | - | 395
Cu-07-223 | - | - | - | - | 33.5 | - | - | - | - | - | 62 | - | 23.9
Cu-07-5 | - | - | - | - | 18 | - | - | - | - | - | 50 | - | 8.8
Cu-07-ISA | - | - | - | - | 216 | - | 196 | 218 | 214 | 185 | 210 | - | 172
Cu-08-1 | - | - | - | - | - | - | - | - | - | - | 67 | - | 27.1
Cu-08-10A | - | - | - | - | - | - | - | - | - | - | 290 | - | 234
Cu-08-206 | - | - | - | - | - | - | - | - | - | - | 230 | - | 207
Cu-08-214 | - | - | - | - | - | - | - | - | - | - | 260 | - | 248
Cu-08-220 | - | - | - | - | - | - | - | - | - | - | 420 | - | 378
Cu-08-223 | - | - | - | - | - | - | - | - | - | - | 48 | - | 7.42
Cu-08-5 | - | - | - | - | - | - | - | - | - | - | 50 | - | 9.35
Zn-06-1 | - | - | - | - | - | - | 41.7 | 43.8 | - | - | - | - | -
Zn-06-10 | - | - | - | - | 17 | - | - | - | - | - | - | - | -
Zn-06-2 | - | - | - | - | 253 | - | - | - | - | - | - | - | -
Zn-06-3 | - | - | - | - | 45.2 | - | - | - | - | - | - | - | -
Zn-06-4 | - | - | - | - | 104 | - | - | - | - | - | - | - | -
Zn-06-5 | - | - | - | - | 40.2 | - | - | - | - | - | - | - | -
Zn-06-8 | - | - | - | - | 229 | - | - | - | - | - | - | - | -
Zn-07-1 | - | - | - | - | 41.9 | - | - | - | - | - | 68 | - | 28.8
Zn-07-10 | - | - | - | - | 19.8 | - | - | - | - | - | 50 | - | -20
Zn-07-2 | - | - | - | - | 193 | - | - | - | - | - | 170 | - | 123
Zn-07-3 | - | - | - | - | 40.7 | - | - | - | - | - | 60 | - | 29.7
Zn-07-4 | - | - | - | - | 87.8 | - | 85.3 | 87.3 | 84 | 79.1 | 88 | - | 43.1
Zn-07-5 | - | - | - | - | 39.6 | - | - | - | - | - | 64 | - | 22.2
Zn-07-8 | - | - | - | - | 213 | - | - | - | - | - | 210 | - | 182
Zn-08-1 | - | - | - | - | - | - | - | - | - | - | 64 | - | 26.1
Zn-08-10 | - | - | - | - | - | - | - | - | - | - | 50 | - | -20
Zn-08-2 | - | - | - | - | - | - | - | - | - | - | 230 | - | 210
Zn-08-3 | - | - | - | - | - | - | - | - | - | - | 64 | - | 21.5
Zn-08-4 | - | - | - | - | - | - | - | - | - | - | 86 | - | 51.7
Zn-08-5 | - | - | - | - | - | - | - | - | - | - | 71 | - | 20.6
Zn-08-8 | - | - | - | - | - | - | - | - | - | - | 200 | - | 166

## As_ppm
Sample ID | ACL – old | ACL '12 (INAA) | ACL '12 (FUS-MS) | ACL '13 – PT (INAA) | ACL '13 – PT (FUS-MS) | ACL '13 – FG (INAA) | ACL '13 – FG (FUS-MS) | ACL '14 – ICP-MS | ACL '14 – ICP-MS – Dupl | ACL '16 – ICP-MS | ACL '16 – ICP-MS (Dupl) | XRF
C740-1 | 600 | - | - | - | - | - | - | 701 | 700 | 688 | - | 783
C834-3 | - | - | - | - | - | - | - | - | - | - | - | -
C716-4 | 2100 | - | - | - | - | - | - | - | - | 2500 | 2200 | -
C722-5 | 600 | - | - | - | - | - | - | - | - | 451 | - | -
C743-9 | 24000 | - | - | - | - | - | - | 25000 | 27200 | 25100 | - | 27700
C670-18 | 1000 | - | - | - | - | - | - | - | - | 1020 | 873 | -
C722-22 | - | - | - | - | - | - | - | - | - | - | - | -
C748-26 | 69200 | - | - | - | - | - | - | - | - | 7140 | - | -
C736-47 | 1000 | - | - | - | - | - | - | - | - | 1080 | - | -
C722-51 | 2200 | - | - | - | - | - | - | - | - | 1780 | - | -
C610-59 | 8500 | - | - | - | - | - | - | - | - | 7650 | 7510 | -
C610-62 | 500 | - | - | - | - | - | - | - | - | 486 | 575 | -
C610-64 | 200 | - | - | - | - | - | - | - | - | 129 | - | -
C757-70 | 1100 | - | - | - | - | - | - | - | - | 1120 | - | -
C600-93 | 600 | - | - | - | - | - | - | - | - | 493 | - | -
C736-98 | 400 | - | - | - | - | - | - | - | - | 347 | 337 | -
C595-112 | 100 | - | - | - | - | - | - | - | - | 106 | - | -
C535-126 | 1700 | - | - | - | - | 882 | 948 | - | - | - | - | 1070
C765-130 | 1800 | - | - | - | - | - | - | - | - | - | - | -
C741-132 | 400 | - | - | - | - | - | - | 609 | 500 | 316 | - | 371
C675-133 | 4300 | - | - | - | - | - | - | - | - | 4210 | - | -
C592-139 | 1800 | - | - | - | - | - | - | - | - | 2250 | - | -
C727-145 | 26600 | - | - | - | - | - | - | - | - | 7820 | 24800 | -
C539-151 | - | - | - | - | - | - | - | - | - | - | - | -
C675-165 | 600 | - | - | - | - | - | - | - | - | 608 | - | -
C727-171 | 1000 | - | - | - | - | - | - | - | - | 1110 | - | -
AC357-100.8 | - | - | - | - | - | 6950 | >2000 | 7860 | 6700 | 7310 | - | 10100
AC357-63.7 | - | - | - | - | - | 6890 | >2000 | - | - | - | - | 9700
AC374-107.6 | - | - | - | 1970 | - | - | - | - | - | - | - | 2960
AC374-128.8 | - | - | - | - | - | 4370 | >2000 | - | - | - | - | 6330
AC374-141.5 | - | - | - | - | - | 1850 | 1890 | - | - | - | - | 2290
C675x | - | - | - | - | - | - | - | 14800 | 12900 | 12900 | - | 1.71
C700x | - | - | - | - | - | - | - | 10400 | 9200 | - | - | 13500
C700x-Cu | - | - | - | - | - | - | - | - | - | - | - | -
C718-3R | - | - | - | - | - | - | - | 339 | 300 | 413 | 355 | 373
D616_C088 | - | - | - | - | - | - | - | 736 | 800 | 666 | - | 970
FC150-116.8 | - | - | - | - | - | 8970 | >2000 | - | - | - | - | 10900
FC150-117.4 | - | - | - | - | - | 6020 | >2000 | - | - | - | - | 7380
FC150-123.8 | - | - | - | - | - | 781 | 1050 | - | - | - | - | 926
FC567-14.7 | - | - | - | - | - | - | - | - | - | - | - | 22300
FC567-23.6 | - | - | - | - | - | - | - | - | - | - | - | 10200
FC570-52.3 | - | - | - | - | - | - | - | - | - | - | - | 12700
FG462-120.1 | - | - | - | - | - | - | - | - | - | - | - | 9410
FG471-103.6 | - | - | - | - | - | 10600 | >2000 | 10300 | 10000 | 10100 | - | 16100
FG471-110.6 | - | - | - | - | - | 8370 | >2000 | - | - | - | - | 10600
FG471-111.6 | - | - | - | - | - | 8450 | >2000 | - | - | - | - | 10400
FG484-98.5 | - | - | - | - | - | 13400 | >2000 | - | - | - | - | 19500
FG484-100.3 | - | - | - | 5800 | 165 | - | - | - | - | - | - | -
FG484-102.3 | - | - | - | 6100 | - | - | - | - | - | - | - | -
FG484-109.2 | - | - | - | 10100 | - | - | - | 10100 | 9700 | - | - | -
FG541-102.6 | - | - | - | - | - | 4150 | >2000 | - | - | - | - | 5810
FG541-108.6 | - | - | - | - | - | - | - | - | - | - | - | 25000
FG541-98.4 | - | - | - | - | - | - | - | - | - | - | - | 9410
FG589-116.6 | - | - | - | - | - | - | - | 8990 | 8600 | - | - | 12500
FG589-122.4 | - | - | - | - | - | 11500 | >2000 | 11300 | 10900 | 10700 | - | 16200
FG589-127.5 | - | - | - | - | - | 6200 | >2000 | - | - | - | - | 8620
FG589-131.5 | - | - | - | 3100 | - | - | - | - | - | - | - | -
FG589-132.5 | - | - | - | 4500 | - | - | - | - | - | - | - | -
FL706-158.1 | - | - | - | - | - | 15700 | >2000 | - | - | - | - | 21900
FL706-200.25 | - | 643 | 445 | - | - | - | - | - | - | - | - | 781
FL720-136.4 | - | - | - | - | - | - | - | - | - | - | - | 3610
FL720-59.0 | - | - | - | - | - | 2370 | >2000 | - | - | - | - | 3170
FL720-60 | - | 1490 | 1260 | - | - | - | - | - | - | - | - | 2150
FL720-79 | - | 4660 | >2000 | - | - | - | - | - | - | - | - | 7820
FL743-89.3 | - | - | - | - | - | 3910 | >2000 | - | - | - | - | 3420
FL743-293.5 | - | - | - | - | - | - | - | - | - | - | - | -
FL784-24.0 | - | - | - | - | - | - | - | - | - | - | - | 6750
FL784-36.2 | - | - | - | - | - | 10500 | >2000 | - | - | - | - | 14200
FL799-35.4 | - | - | - | - | - | 6810 | >2000 | - | - | - | - | 7690
FL799-69.7 | - | - | - | - | - | - | - | - | - | - | - | 5320
FL828-45.4 | - | - | - | - | - | - | - | 6180 | 6100 | - | - | 7890
FL834-121.6 | - | 1190 | 1290 | - | - | - | - | - | - | - | - | 1910
FL879-142.2 | - | - | - | - | - | 3240 | >2000 | - | - | - | - | 5380
FL879-17 | - | 2450 | 1650 | - | - | - | - | - | - | - | - | 3520
FL879-19 | - | 9490 | 1300 | - | - | - | - | - | - | - | - | 18700
FL879-97.6 | - | - | - | - | - | 21900 | >2000 | - | - | - | - | 25200
FL911-110.1 | - | - | - | - | - | - | - | - | - | - | - | -
FN456-45.3 | - | - | - | - | - | 1190 | 1220 | - | - | - | - | 2060
FN557-1.4 | - | - | - | - | - | - | - | 3530 | 3500 | - | - | 5150
FN988-32.5 | - | - | - | - | - | 1230 | 630 | - | - | - | - | 1600
FN988-35.8 | - | - | - | - | - | - | - | 7430 | 7500 | - | - | 11100
FZ552-32.2 | - | - | - | - | - | - | - | - | - | - | - | 17000
FZ552-39.7 | - | - | - | - | - | 13100 | >2000 | - | - | - | - | 17100
FZ846-14.6 | - | - | - | - | - | - | - | - | - | - | - | 27300
FZ846-68.4 | - | - | - | - | - | 2040 | 664 | - | - | - | - | 3350
NE32-1-1106.1 | - | - | - | - | - | 24000 | >2000 | - | - | - | - | 32900
NG20-258 | - | 1550 | >2000 | - | - | - | - | - | - | - | - | 3090
NG20-860.8 | - | - | - | - | - | - | - | 4240 | 4300 | - | - | 6210
NG20-863.2 | - | 3540 | 1620 | - | - | - | - | - | - | - | - | 3090
NG20-944.2 | - | - | - | - | - | - | - | - | - | - | - | -
NK22A-1-1063.2 | - | - | - | - | - | - | - | - | - | - | - | -
NK22A-1-1069.5 | - | - | - | - | - | 4320 | >2000 | - | - | - | - | 7700
NK22A-1-1075.0 | - | - | - | - | - | - | - | - | - | - | - | -
NK22A-1-1075.2 | - | - | - | - | - | - | - | - | - | - | - | -
Cu-06-1 | - | - | - | - | - | - | - | 3680 | 3300 | - | - | -
Cu-06-10A | - | - | - | - | - | - | - | 3160 | 2800 | - | - | -
Cu-06-214 | - | - | - | - | - | - | - | 7270 | 6500 | - | - | -
Cu-06-220 | - | - | - | - | - | - | - | 3580 | 3100 | - | - | -
Cu-06-223 | - | - | - | - | - | - | - | 3890 | 3300 | - | - | -
Cu-06-5 | - | - | - | - | - | - | - | 3890 | 3300 | - | - | -
Cu-06-ISA | - | - | - | - | - | - | - | 10400 | 8900 | - | - | -
Cu-07-1 | - | - | - | - | - | - | - | 3770 | 3100 | 3640 | 3450 | 4100
Cu-07-10A | - | - | - | - | - | - | - | 3040 | 2700 | - | - | 3040
Cu-07-214 | - | - | - | - | - | - | - | 6500 | 6100 | - | - | 4210
Cu-07-220 | - | - | - | - | - | - | - | 3530 | 3000 | 2590 | 3430 | 3940
Cu-07-223 | - | - | - | - | - | - | - | 3810 | 3300 | - | - | 4420
Cu-07-5 | - | - | - | - | - | - | - | 4010 | 3300 | - | - | 4050
Cu-07-ISA | - | - | - | - | - | - | - | 11300 | 10500 | 9060 | 9900 | 12200
Cu-08-1 | - | - | - | - | - | - | - | - | - | - | - | 4750
Cu-08-10A | - | - | - | - | - | - | - | - | - | - | - | 3300
Cu-08-206 | - | - | - | - | - | - | - | - | - | - | - | 9600
Cu-08-214 | - | - | - | - | - | - | - | - | - | - | - | 7260
Cu-08-220 | - | - | - | - | - | - | - | - | - | - | - | 3610
Cu-08-223 | - | - | - | - | - | - | - | - | - | - | - | 5800
Cu-08-5 | - | - | - | - | - | - | - | - | - | - | - | 4700
Zn-06-1 | - | - | - | - | - | - | - | - | - | 6240 | - | -
Zn-06-10 | - | - | - | - | - | - | - | 7580 | 7500 | - | - | -
Zn-06-2 | - | - | - | - | - | - | - | 6270 | 6300 | - | - | -
Zn-06-3 | - | - | - | - | - | - | - | 7520 | 7300 | - | - | -
Zn-06-4 | - | - | - | - | - | - | - | 2860 | 2900 | - | - | -
Zn-06-5 | - | - | - | - | - | - | - | 7160 | 7100 | - | - | -
Zn-06-8 | - | - | - | - | - | - | - | 4900 | 4900 | - | - | -
Zn-07-1 | - | - | - | - | - | - | - | 6080 | 5900 | - | - | 7180
Zn-07-10 | - | - | - | - | - | - | - | 7990 | 6100 | - | - | 7020
Zn-07-2 | - | - | - | - | - | - | - | 8290 | 7600 | - | - | 9040
Zn-07-3 | - | - | - | - | - | - | - | 6740 | 6200 | - | - | 7370
Zn-07-4 | - | - | - | - | - | - | - | 3630 | 2900 | 2640 | 2570 | 2040
Zn-07-5 | - | - | - | - | - | - | - | 8230 | 6200 | - | - | 7670
Zn-07-8 | - | - | - | - | - | - | - | 5090 | 4000 | - | - | 5130
Zn-08-1 | - | - | - | - | - | - | - | - | - | - | - | 7400
Zn-08-10 | - | - | - | - | - | - | - | - | - | - | - | 9570
Zn-08-2 | - | - | - | - | - | - | - | - | - | - | - | 10700
Zn-08-3 | - | - | - | - | - | - | - | - | - | - | - | 7550
Zn-08-4 | - | - | - | - | - | - | - | - | - | - | - | 2080
Zn-08-5 | - | - | - | - | - | - | - | - | - | - | - | 7290
Zn-08-8 | - | - | - | - | - | - | - | - | - | - | - | 5930

## Cu_pct
Sample ID | ACL – old | ACL '12 (TD-ICP/FUS-Na2O2) | ACL '13 – PT (FUS-Na2O2) | ACL '13 – PT (TD-ICP) | ACL '13 – PT (FUS-MS) | ACL '13 – FG (FUS-Na2O2) | ACL '13 – FG (TD-ICP) | ACL '13 – FG (FUS-MS) | ACL '14 – ICP-MS | ACL '16 – ICP-MS | ACL '16 – ICP-MS (Dupl) | XRF
C740-1 | 15.72 | - | - | - | - | - | - | - | 21.4 | 19.4 | - | 18.6
C834-3 | - | - | - | - | - | - | - | - | - | - | - | -
C716-4 | 3.39 | - | - | - | - | - | - | - | - | 3.58 | 3.68 | -
C722-5 | 30.14 | - | - | - | - | - | - | - | - | 25.7 | - | -
C743-9 | 16.24 | - | - | - | - | - | - | - | 11.9 | 10.8 | - | 9.67
C670-18 | 3.01 | - | - | - | - | - | - | - | - | 2.94 | 2.94 | -
C722-22 | - | - | - | - | - | - | - | - | - | - | - | -
C748-26 | 27.81 | - | - | - | - | - | - | - | - | 20.6 | - | -
C736-47 | 2.45 | - | - | - | - | - | - | - | - | 2.35 | - | -
C722-51 | 26.61 | - | - | - | - | - | - | - | - | 23 | - | -
C610-59 | 5.88 | - | - | - | - | - | - | - | - | 5.5 | 5.53 | -
C610-62 | 0.87 | - | - | - | - | - | - | - | - | 0.942 | 0.984 | -
C610-64 | 0.04 | - | - | - | - | - | - | - | - | 0.053 | - | -
C757-70 | 19.7 | - | - | - | - | - | - | - | - | 17.8 | - | -
C600-93 | 7.23 | - | - | - | - | - | - | - | - | 6.26 | - | -
C736-98 | 0.85 | - | - | - | - | - | - | - | - | 1.07 | 0.952 | -
C595-112 | 2.27 | - | - | - | - | - | - | - | - | 2.37 | - | -
C535-126 | 18.17 | - | - | - | - | 23.8 | >1.00 | >1.00 | - | - | - | 19.8
C765-130 | 22.13 | - | - | - | - | - | - | - | - | - | - | -
C741-132 | 0.04 | - | - | - | - | - | - | - | 0.1 | 0.101 | - | 0.122
C675-133 | 10.2 | - | - | - | - | - | - | - | - | 5.23 | - | -
C592-139 | 8.88 | - | - | - | - | - | - | - | - | 8.64 | - | -
C727-145 | 28.02 | - | - | - | - | - | - | - | - | 23 | 23 | -
C539-151 | - | - | - | - | - | - | - | - | - | - | - | -
C675-165 | 8.59 | - | - | - | - | - | - | - | - | 8 | - | -
C727-171 | 0.29 | - | - | - | - | - | - | - | - | 0.304 | - | -
AC357-100.8 | - | - | - | - | - | - | 0.31 | 0.31 | 0.31 | 0.31 | - | 0.369
AC357-63.7 | - | - | - | - | - | - | 0.38 | 0.38 | - | - | - | 0.412
AC374-107.6 | - | - | - | 0.38 | 0.38 | - | - | - | - | - | - | 0.449
AC374-128.8 | - | - | - | - | - | - | 0.37 | 0.35 | - | - | - | 0.417
AC374-141.5 | - | - | - | - | - | - | 0.27 | 0.26 | - | - | - | 0.317
C675x | - | - | - | - | - | - | - | - | 3.62 | 3.6 | - | 4.52
C700x | - | - | - | - | - | - | - | - | 0.26 | - | - | 0.275
C700x-Cu | - | - | - | - | - | - | - | - | - | - | - | -
C718-3R | - | - | - | - | - | - | - | - | 15.6 | 15.5 | 15 | 15.7
D616_C088 | - | - | - | - | - | - | - | - | 47.5 | 46.6 | - | 45.1
FC150-116.8 | - | - | - | - | - | - | 0.52 | 0.49 | - | - | - | 0.52
FC150-117.4 | - | - | - | - | - | - | 0.54 | 0.53 | - | - | - | 0.575
FC150-123.8 | - | - | - | - | - | - | 0.29 | 0.27 | - | - | - | 0.315
FC567-14.7 | - | - | - | - | - | - | - | - | - | - | - | 0.593
FC567-23.6 | - | - | - | - | - | - | - | - | - | - | - | 0.422
FC570-52.3 | - | - | - | - | - | - | - | - | - | - | - | 0.535
FG462-120.1 | - | - | - | - | - | - | - | - | - | - | - | 1.13
FG471-103.6 | - | - | - | - | - | - | 0.59 | 0.56 | 0.55 | 0.547 | - | 0.633
FG471-110.6 | - | - | - | - | - | - | 0.37 | 0.36 | - | - | - | 0.386
FG471-111.6 | - | - | - | - | - | - | 0.65 | 0.63 | - | - | - | 0.74
FG484-98.5 | - | - | - | - | - | - | 0.38 | 0.39 | - | - | - | 0.436
FG484-100.3 | - | - | 1.48 | >1.00 | >1.00 | - | - | - | - | - | - | -
FG484-102.3 | - | - | - | 0.53 | 0.78 | - | - | - | - | - | - | -
FG484-109.2 | - | - | - | 0.17 | 0.17 | - | - | - | 0.26 | - | - | -
FG541-102.6 | - | - | - | - | - | - | 0.4 | 0.41 | - | - | - | 0.488
FG541-108.6 | - | - | - | - | - | - | - | - | - | - | - | 0.285
FG541-98.4 | - | - | - | - | - | - | - | - | - | - | - | 0.662
FG589-116.6 | - | - | - | - | - | - | - | - | 0.88 | - | - | 0.97
FG589-122.4 | - | - | - | - | - | - | 0.7 | 0.66 | 0.72 | 0.69 | - | 0.837
FG589-127.5 | - | - | - | - | - | - | 0.27 | 0.27 | - | - | - | 0.293
FG589-131.5 | - | - | - | 0.36 | 0.35 | - | - | - | - | - | - | -
FG589-132.5 | - | - | - | 0.25 | 0.25 | - | - | - | - | - | - | -
FL706-158.1 | - | - | - | - | - | - | 0.83 | 0.78 | - | - | - | 0.938
FL706-200.25 | - | 1.66 | - | - | - | - | - | - | - | - | - | 1.69
FL720-136.4 | - | - | - | - | - | - | - | - | - | - | - | 0.214
FL720-59.0 | - | - | - | - | - | - | 0.82 | 0.76 | - | - | - | 0.898
FL720-60 | - | 0.17 | - | - | - | - | - | - | - | - | - | 0.185
FL720-79 | - | 1.79 | - | - | - | - | - | - | - | - | - | 1.81
FL743-89.3 | - | - | - | - | - | - | 0.36 | 0.32 | - | - | - | 0.396
FL743-293.5 | - | - | - | - | - | - | - | - | - | - | - | -
FL784-24.0 | - | - | - | - | - | - | - | - | - | - | - | 6.94
FL784-36.2 | - | - | - | - | - | 5.17 | > 1.00 | > 1.00 | - | - | - | 4.99
FL799-35.4 | - | - | - | - | - | - | 0.28 | 0.26 | - | - | - | 0.318
FL799-69.7 | - | - | - | - | - | - | - | - | - | - | - | 2.48
FL828-45.4 | - | - | - | - | - | - | - | - | 0.47 | - | - | 0.562
FL834-121.6 | - | 0.15 | - | - | - | - | - | - | - | - | - | 0.174
FL879-142.2 | - | - | - | - | - | 1.65 | > 1.00 | > 1.00 | - | - | - | 1.9
FL879-17 | - | 0.37 | - | - | - | - | - | - | - | - | - | 0.437
FL879-19 | - | 0.16 | - | - | - | - | - | - | - | - | - | 0.187
FL879-97.6 | - | - | - | - | - | - | 0.36 | 0.31 | - | - | - | 0.394
FL911-110.1 | - | - | - | - | - | - | - | - | - | - | - | -
FN456-45.3 | - | - | - | - | - | 12.2 | > 1.00 | > 1.00 | - | - | - | 12.1
FN557-1.4 | - | - | - | - | - | - | - | - | 12.9 | - | - | 13.8
FN988-32.5 | - | - | - | - | - | 12.1 | > 1.00 | > 1.00 | - | - | - | 11.7
FN988-35.8 | - | - | - | - | - | - | - | - | 18.4 | - | - | 18.7
FZ552-32.2 | - | - | - | - | - | - | - | - | - | - | - | 14.4
FZ552-39.7 | - | - | - | - | - | 17.5 | > 1.00 | > 1.00 | - | - | - | 17.1
FZ846-14.6 | - | - | - | - | - | - | - | - | - | - | - | 8.99
FZ846-68.4 | - | - | - | - | - | 7.89 | > 1.00 | > 1.00 | - | - | - | 7.06
NE32-1-1106.1 | - | - | - | - | - | - | 0.87 | 0.78 | - | - | - | 0.926
NG20-258 | - | 0.26 | - | - | - | - | - | - | - | - | - | 0.365
NG20-860.8 | - | - | - | - | - | - | - | - | 0.71 | - | - | 0.805
NG20-863.2 | - | 0.26 | - | - | - | - | - | - | - | - | - | 0.323
NG20-944.2 | - | - | - | - | - | - | - | - | - | - | - | -
NK22A-1-1063.2 | - | - | - | - | - | - | - | - | - | - | - | -
NK22A-1-1069.5 | - | - | - | - | - | 1.13 | > 1.00 | > 1.00 | - | - | - | 1.3
NK22A-1-1075.0 | - | - | - | - | - | - | - | - | - | - | - | -
NK22A-1-1075.2 | - | - | - | - | - | - | - | - | - | - | - | -
Cu-06-1 | - | - | - | - | - | - | - | - | 2.36 | - | - | -
Cu-06-10A | - | - | - | - | - | - | - | - | 23.3 | - | - | -
Cu-06-214 | - | - | - | - | - | - | - | - | 17.5 | - | - | -
Cu-06-220 | - | - | - | - | - | - | - | - | 2.41 | - | - | -
Cu-06-223 | - | - | - | - | - | - | - | - | 0.44 | - | - | -
Cu-06-5 | - | - | - | - | - | - | - | - | 0.53 | - | - | -
Cu-06-ISA | - | - | - | - | - | - | - | - | 5.84 | - | - | -
Cu-07-1 | - | - | - | - | - | - | - | - | 2.02 | 1.92 | 1.79 | 2
Cu-07-10A | - | - | - | - | - | - | - | - | 22.9 | - | - | 23.5
Cu-07-214 | - | - | - | - | - | - | - | - | 19 | - | - | 20.2
Cu-07-220 | - | - | - | - | - | - | - | - | 2.43 | 2.25 | 2.31 | 2.3
Cu-07-223 | - | - | - | - | - | - | - | - | 0.49 | - | - | 0.504
Cu-07-5 | - | - | - | - | - | - | - | - | 0.53 | - | - | 0.517
Cu-07-ISA | - | - | - | - | - | - | - | - | 6.11 | 5.68 | 5.7 | 5.96
Cu-08-1 | - | - | - | - | - | - | - | - | - | - | - | 2.26
Cu-08-10A | - | - | - | - | - | - | - | - | - | - | - | 24.1
Cu-08-206 | - | - | - | - | - | - | - | - | - | - | - | 7.32
Cu-08-214 | - | - | - | - | - | - | - | - | - | - | - | 19.7
Cu-08-220 | - | - | - | - | - | - | - | - | - | - | - | 1.84
Cu-08-223 | - | - | - | - | - | - | - | - | - | - | - | 0.516
Cu-08-5 | - | - | - | - | - | - | - | - | - | - | - | 0.633
Zn-06-1 | - | - | - | - | - | - | - | - | - | 0.459 | - | -
Zn-06-10 | - | - | - | - | - | - | - | - | 0.27 | - | - | -
Zn-06-2 | - | - | - | - | - | - | - | - | 15.7 | - | - | -
Zn-06-3 | - | - | - | - | - | - | - | - | 0.39 | - | - | -
Zn-06-4 | - | - | - | - | - | - | - | - | 6.13 | - | - | -
Zn-06-5 | - | - | - | - | - | - | - | - | 0.31 | - | - | -
Zn-06-8 | - | - | - | - | - | - | - | - | 0.94 | - | - | -
Zn-07-1 | - | - | - | - | - | - | - | - | 0.43 | - | - | 0.471
Zn-07-10 | - | - | - | - | - | - | - | - | 0.29 | - | - | 0.323
Zn-07-2 | - | - | - | - | - | - | - | - | 9.7 | - | - | 9.87
Zn-07-3 | - | - | - | - | - | - | - | - | 0.4 | - | - | 0.43
Zn-07-4 | - | - | - | - | - | - | - | - | 4.81 | 4.63 | 4.59 | 5.14
Zn-07-5 | - | - | - | - | - | - | - | - | 0.35 | - | - | 0.359
Zn-07-8 | - | - | - | - | - | - | - | - | 0.85 | - | - | 0.79
Zn-08-1 | - | - | - | - | - | - | - | - | - | - | - | 0.548
Zn-08-10 | - | - | - | - | - | - | - | - | - | - | - | 0.339
Zn-08-2 | - | - | - | - | - | - | - | - | - | - | - | 11.4
Zn-08-3 | - | - | - | - | - | - | - | - | - | - | - | 0.481
Zn-08-4 | - | - | - | - | - | - | - | - | - | - | - | 5.26
Zn-08-5 | - | - | - | - | - | - | - | - | - | - | - | 0.401
Zn-08-8 | - | - | - | - | - | - | - | - | - | - | - | 0.773

## Fe_pct
Sample ID | ACL – old | ACL '12 (FUS-ICP) | ACL '13 – PT (FUS-ICP) | ACL '13 – FG (FUS-ICP) | ACL '14 – ICP-MS | ACL '16 – ICP-MS | ACL '16 – ICP-MS (Dupl) | XRF
C740-1 | 18.72 | - | - | - | 23.3 | 21.8 | - | 19.8
C834-3 | - | - | - | - | - | - | - | -
C716-4 | 17.86 | - | - | - | - | 17 | 16.9 | -
C722-5 | 28.63 | - | - | - | - | 25.2 | - | -
C743-9 | 16.84 | - | - | - | 15.5 | 15 | - | 12.2
C670-18 | 15.72 | - | - | - | - | 14.7 | 14.6 | -
C722-22 | - | - | - | - | - | - | - | -
C748-26 | 10.51 | - | - | - | - | 11.1 | - | -
C736-47 | 26.92 | - | - | - | - | 27.6 | - | -
C722-51 | 21.22 | - | - | - | - | 24.6 | - | -
C610-59 | 32.3 | - | - | - | - | 31.1 | 31.6 | -
C610-62 | 20.25 | - | - | - | - | 20.4 | 20.6 | -
C610-64 | 33.24 | - | - | - | - | 32.1 | - | -
C757-70 | 14.59 | - | - | - | - | 14 | - | -
C600-93 | 22.6 | - | - | - | - | 21 | - | -
C736-98 | 12.35 | - | - | - | - | 12.7 | 12.7 | -
C595-112 | 26.3 | - | - | - | - | 27.1 | - | -
C535-126 | 28.2 | - | - | 29.2 | - | - | - | 24.1
C765-130 | 31.95 | - | - | - | - | - | - | -
C741-132 | 7.45 | - | - | - | 7.24 | 7.37 | - | 9.77
C675-133 | 19.01 | - | - | - | - | 15.8 | - | -
C592-139 | 26.56 | - | - | - | - | 25.9 | - | -
C727-145 | 23.99 | - | - | - | - | 24.4 | 24.3 | -
C539-151 | - | - | - | - | - | - | - | -
C675-165 | 27.32 | - | - | - | - | 27.6 | - | -
C727-171 | 13.09 | - | - | - | - | 13.7 | - | -
AC357-100.8 | - | - | - | 25 | 29.1 | 28.9 | - | 24.8
AC357-63.7 | - | - | - | 27 | - | - | - | 27.9
AC374-107.6 | - | - | 25.15 | - | - | - | - | 28.6
AC374-128.8 | - | - | - | 32.4 | - | - | - | 33.8
AC374-141.5 | - | - | - | 34.3 | - | - | - | 35
C675x | - | - | - | - | 11.9 | 12.1 | - | 16.1
C700x | - | - | - | - | 39.6 | - | - | 35.6
C700x-Cu | - | - | - | - | - | - | - | -
C718-3R | - | - | - | - | 16.8 | 16.5 | 16.5 | 16.2
D616_C088 | - | - | - | - | 14.6 | 14.8 | - | 15.1
FC150-116.8 | - | - | - | 25.9 | - | - | - | 25.7
FC150-117.4 | - | - | - | 25.2 | - | - | - | 27.3
FC150-123.8 | - | - | - | 28.3 | - | - | - | 31.4
FC567-14.7 | - | - | - | - | - | - | - | 23.7
FC567-23.6 | - | - | - | - | - | - | - | 33.1
FC570-52.3 | - | - | - | - | - | - | - | 28.8
FG462-120.1 | - | - | - | - | - | - | - | 32.3
FG471-103.6 | - | - | - | 25.8 | 30.8 | 30.8 | - | 28.9
FG471-110.6 | - | - | - | 22.4 | - | - | - | 23.7
FG471-111.6 | - | - | - | 33.5 | - | - | - | 33.9
FG484-98.5 | - | - | - | 27.1 | - | - | - | 29
FG484-100.3 | - | - | 39.24 | - | - | - | - | -
FG484-102.3 | - | - | 27.78 | - | - | - | - | -
FG484-109.2 | - | - | 27.23 | - | 31.7 | - | - | -
FG541-102.6 | - | - | - | 29.9 | - | - | - | 30.6
FG541-108.6 | - | - | - | - | - | - | - | 29.1
FG541-98.4 | - | - | - | - | - | - | - | 27.7
FG589-116.6 | - | - | - | - | 32.5 | - | - | 30
FG589-122.4 | - | - | - | 35.6 | 38.3 | 37.7 | - | 36.7
FG589-127.5 | - | - | - | 26.7 | - | - | - | 27.6
FG589-131.5 | - | - | 36.1 | - | - | - | - | -
FG589-132.5 | - | - | 33.8 | - | - | - | - | -
FL706-158.1 | - | - | - | 39.1 | - | - | - | 39.2
FL706-200.25 | - | 26.7 | - | - | - | - | - | 23.4
FL720-136.4 | - | - | - | - | - | - | - | 31.6
FL720-59.0 | - | - | - | 30.1 | - | - | - | 30.3
FL720-60 | - | 22.9 | - | - | - | - | - | 23
FL720-79 | - | 33.1 | - | - | - | - | - | 28.7
FL743-89.3 | - | - | - | 34.9 | - | - | - | 35.1
FL743-293.5 | - | - | - | - | - | - | - | -
FL784-24.0 | - | - | - | - | - | - | - | 32.1
FL784-36.2 | - | - | - | 33.9 | - | - | - | 34.7
FL799-35.4 | - | - | - | 33.1 | - | - | - | 34.6
FL799-69.7 | - | - | - | - | - | - | - | 32.6
FL828-45.4 | - | - | - | - | 33 | - | - | 34.7
FL834-121.6 | - | 22.8 | - | - | - | - | - | 24
FL879-142.2 | - | - | - | 42 | - | - | - | 41
FL879-17 | - | 38.6 | - | - | - | - | - | 34.2
FL879-19 | - | 38.1 | - | - | - | - | - | 36.2
FL879-97.6 | - | - | - | 39 | - | - | - | 38.8
FL911-110.1 | - | - | - | - | - | - | - | -
FN456-45.3 | - | - | - | 29.5 | - | - | - | 30.3
FN557-1.4 | - | - | - | - | 37 | - | - | 34.7
FN988-32.5 | - | - | - | 35.5 | - | - | - | 33.3
FN988-35.8 | - | - | - | - | 27.8 | - | - | 26
FZ552-32.2 | - | - | - | - | - | - | - | 19.1
FZ552-39.7 | - | - | - | 30.7 | - | - | - | 28.6
FZ846-14.6 | - | - | - | - | - | - | - | 24.7
FZ846-68.4 | - | - | - | 31.2 | - | - | - | 29.4
NE32-1-1106.1 | - | - | - | 34.3 | - | - | - | 33
NG20-258 | - | 39.1 | - | - | - | - | - | 35.3
NG20-860.8 | - | - | - | - | 39.6 | - | - | 39.1
NG20-863.2 | - | 42.8 | - | - | - | - | - | 39.7
NG20-944.2 | - | - | - | - | - | - | - | -
NK22A-1-1063.2 | - | - | - | - | - | - | - | -
NK22A-1-1069.5 | - | - | - | 22.8 | - | - | - | 25.8
NK22A-1-1075.0 | - | - | - | - | - | - | - | -
NK22A-1-1075.2 | - | - | - | - | - | - | - | -
Cu-06-1 | - | - | - | - | 23.3 | - | - | -
Cu-06-10A | - | - | - | - | 30.6 | - | - | -
Cu-06-214 | - | - | - | - | 29.2 | - | - | -
Cu-06-220 | - | - | - | - | 10.4 | - | - | -
Cu-06-223 | - | - | - | - | 22.1 | - | - | -
Cu-06-5 | - | - | - | - | 22.2 | - | - | -
Cu-06-ISA | - | - | - | - | 29.3 | - | - | -
Cu-07-1 | - | - | - | - | 21.1 | 20.8 | 20 | 19
Cu-07-10A | - | - | - | - | 30 | - | - | 28.1
Cu-07-214 | - | - | - | - | 28.9 | - | - | 28
Cu-07-220 | - | - | - | - | 11.2 | 10.8 | 10.8 | 9.84
Cu-07-223 | - | - | - | - | 20.2 | - | - | 18.2
Cu-07-5 | - | - | - | - | 20.7 | - | - | 18.4
Cu-07-ISA | - | - | - | - | 29.1 | 27.7 | 27.2 | 24.8
Cu-08-1 | - | - | - | - | - | - | - | 19.7
Cu-08-10A | - | - | - | - | - | - | - | 27.9
Cu-08-206 | - | - | - | - | - | - | - | 24.4
Cu-08-214 | - | - | - | - | - | - | - | 27
Cu-08-220 | - | - | - | - | - | - | - | 8.31
Cu-08-223 | - | - | - | - | - | - | - | 19.2
Cu-08-5 | - | - | - | - | - | - | - | 19.2
Zn-06-1 | - | - | - | - | - | 32.8 | - | -
Zn-06-10 | - | - | - | - | 38 | - | - | -
Zn-06-2 | - | - | - | - | 29 | - | - | -
Zn-06-3 | - | - | - | - | 34.2 | - | - | -
Zn-06-4 | - | - | - | - | 20 | - | - | -
Zn-06-5 | - | - | - | - | 34 | - | - | -
Zn-06-8 | - | - | - | - | 10.7 | - | - | -
Zn-07-1 | - | - | - | - | 33.1 | - | - | 29.9
Zn-07-10 | - | - | - | - | 35.7 | - | - | 32.8
Zn-07-2 | - | - | - | - | 27.9 | - | - | 28.4
Zn-07-3 | - | - | - | - | 34.4 | - | - | 30.5
Zn-07-4 | - | - | - | - | 20.1 | 19.8 | 19.9 | 21.8
Zn-07-5 | - | - | - | - | 33.6 | - | - | 30.4
Zn-07-8 | - | - | - | - | 10.5 | - | - | 9.14
Zn-08-1 | - | - | - | - | - | - | - | 30.3
Zn-08-10 | - | - | - | - | - | - | - | 33.6
Zn-08-2 | - | - | - | - | - | - | - | 28.8
Zn-08-3 | - | - | - | - | - | - | - | 30.3
Zn-08-4 | - | - | - | - | - | - | - | 20.4
Zn-08-5 | - | - | - | - | - | - | - | 30.1
Zn-08-8 | - | - | - | - | - | - | - | 9.3

## Pb_pct
Sample ID | ACL – old | ACL '12 (TD-ICP/FUS-Na2O2) | ACL '13 – PT (TD-ICP/FUS-Na2O2) | ACL '13 – PT (FUS-MS) | ACL '13 – FG (TD-ICP/FUS-Na2O2) | ACL '14 – ICP-MS | ACL '16 – ICP-MS | ACL '16 – ICP-MS (Dupl) | XRF
C740-1 | 0.02 | - | - | - | - | 0.02 | 0.014 | - | 0.015
C834-3 | - | - | - | - | - | - | - | - | -
C716-4 | 0.03 | - | - | - | - | - | 0.029 | 0.028 | -
C722-5 | 0.01 | - | - | - | - | - | 0.014 | - | -
C743-9 | 0.38 | - | - | - | - | 0.32 | 0.297 | - | 0.351
C670-18 | 0.01 | - | - | - | - | - | 0.01 | 0.009 | -
C722-22 | - | - | - | - | - | - | - | - | -
C748-26 | 7.34 | - | - | - | - | - | 6.5 | - | -
C736-47 | 0.03 | - | - | - | - | - | 0.029 | - | -
C722-51 | 0.02 | - | - | - | - | - | 0.025 | - | -
C610-59 | 0.06 | - | - | - | - | - | 0.046 | 0.047 | -
C610-62 | 0.01 | - | - | - | - | - | 0.015 | 0.017 | -
C610-64 | 0.02 | - | - | - | - | - | 0.019 | - | -
C757-70 | 0.02 | - | - | - | - | - | 0.017 | - | -
C600-93 | 0.08 | - | - | - | - | - | 0.059 | - | -
C736-98 | -0.01 | - | - | - | - | - | 0.004 | 0.004 | -
C595-112 | 0.17 | - | - | - | - | - | 0.143 | - | -
C535-126 | 0.25 | - | - | - | 0.17 | - | - | - | 0.167
C765-130 | 0.34 | - | - | - | - | - | - | - | -
C741-132 | -0.01 | - | - | - | - | 0.0053 | 0.006 | - | 0.0201
C675-133 | -0.01 | - | - | - | - | - | 0.033 | - | -
C592-139 | 0.1 | - | - | - | - | - | 0.093 | - | -
C727-145 | 0.03 | - | - | - | - | - | 0.035 | 0.034 | -
C539-151 | - | - | - | - | - | - | - | - | -
C675-165 | 0.07 | - | - | - | - | - | 0.056 | - | -
C727-171 | -0.01 | - | - | - | - | - | 0.005 | - | -
AC357-100.8 | - | - | - | - | 0.28 | 0.31 | 0.299 | - | 0.422
AC357-63.7 | - | - | - | - | 0.18 | - | - | - | 0.252
AC374-107.6 | - | - | 5.25 | - | - | - | - | - | 8.07
AC374-128.8 | - | - | - | - | 0.49 | - | - | - | 0.692
AC374-141.5 | - | - | - | - | 3.03 | - | - | - | 3.18
C675x | - | - | - | - | - | 0.032 | 0.037 | - | 0.083
C700x | - | - | - | - | - | 0.17 | - | - | 0.233
C700x-Cu | - | - | - | - | - | - | - | - | -
C718-3R | - | - | - | - | - | 0.11 | 0.105 | 0.099 | 0.118
D616_C088 | - | - | - | - | - | 9.7 | 9.16 | - | 10.3
FC150-116.8 | - | - | - | - | 3.65 | - | - | - | 4.59
FC150-117.4 | - | - | - | - | 5.21 | - | - | - | 5.23
FC150-123.8 | - | - | - | - | 0.47 | - | - | - | 0.603
FC567-14.7 | - | - | - | - | - | - | - | - | 0.578
FC567-23.6 | - | - | - | - | - | - | - | - | 1.4
FC570-52.3 | - | - | - | - | - | - | - | - | 0.487
FG462-120.1 | - | - | - | - | - | - | - | - | 0.415
FG471-103.6 | - | - | - | - | 0.21 | 0.2 | 0.187 | - | 0.302
FG471-110.6 | - | - | - | - | 1.43 | - | - | - | 1.88
FG471-111.6 | - | - | - | - | 1.35 | - | - | - | 2.13
FG484-98.5 | - | - | - | - | 0.21 | - | - | - | 0.338
FG484-100.3 | - | - | 0.18 | 0.056 | - | - | - | - | -
FG484-102.3 | - | - | 0.28 | 0.12 | - | - | - | - | -
FG484-109.2 | - | - | 3.76 | - | - | 2.67 | - | - | -
FG541-102.6 | - | - | - | - | 0.45 | - | - | - | 0.664
FG541-108.6 | - | - | - | - | - | - | - | - | 0.355
FG541-98.4 | - | - | - | - | - | - | - | - | 0.442
FG589-116.6 | - | - | - | - | - | 0.26 | - | - | 0.355
FG589-122.4 | - | - | - | - | 0.16 | 0.18 | 0.168 | - | 0.244
FG589-127.5 | - | - | - | - | 0.22 | - | - | - | 0.318
FG589-131.5 | - | - | 0.67 | 0.29 | - | - | - | - | -
FG589-132.5 | - | - | 0.197 | 0.035 | - | - | - | - | -
FL706-158.1 | - | - | - | - | 1.3 | - | - | - | 1.51
FL706-200.25 | - | 0.45 | - | - | - | - | - | - | 0.557
FL720-136.4 | - | - | - | - | - | - | - | - | 5.17
FL720-59.0 | - | - | - | - | 3.83 | - | - | - | 4.67
FL720-60 | - | 2.56 | - | - | - | - | - | - | 3.52
FL720-79 | - | 0.42 | - | - | - | - | - | - | 0.555
FL743-89.3 | - | - | - | - | 2.01 | - | - | - | 2.45
FL743-293.5 | - | - | - | - | - | - | - | - | -
FL784-24.0 | - | - | - | - | - | - | - | - | 1.76
FL784-36.2 | - | - | - | - | 0.624 | - | - | - | 0.704
FL799-35.4 | - | - | - | - | 2.46 | - | - | - | 2.87
FL799-69.7 | - | - | - | - | - | - | - | - | 1.5
FL828-45.4 | - | - | - | - | - | 20.1 | - | - | 24.2
FL834-121.6 | - | 2.22 | - | - | - | - | - | - | 3.47
FL879-142.2 | - | - | - | - | 0.24 | - | - | - | 0.331
FL879-17 | - | 3.92 | - | - | - | - | - | - | 4.89
FL879-19 | - | 0.38 | - | - | - | - | - | - | 0.439
FL879-97.6 | - | - | - | - | 5.59 | - | - | - | 6.56
FL911-110.1 | - | - | - | - | - | - | - | - | -
FN456-45.3 | - | - | - | - | 0.24 | - | - | - | 0.318
FN557-1.4 | - | - | - | - | - | 0.09 | - | - | 0.099
FN988-32.5 | - | - | - | - | 0.27 | - | - | - | 0.348
FN988-35.8 | - | - | - | - | - | 0.2 | - | - | 0.211
FZ552-32.2 | - | - | - | - | - | - | - | - | 0.134
FZ552-39.7 | - | - | - | - | 0.16 | - | - | - | 0.2
FZ846-14.6 | - | - | - | - | - | - | - | - | 0.18
FZ846-68.4 | - | - | - | - | 0.059 | - | - | - | 0.063
NE32-1-1106.1 | - | - | - | - | 1.41 | - | - | - | 1.66
NG20-258 | - | 1.92 | - | - | - | - | - | - | 2.37
NG20-860.8 | - | - | - | - | - | 0.09 | - | - | 0.121
NG20-863.2 | - | 1.88 | - | - | - | - | - | - | 2.24
NG20-944.2 | - | - | - | - | - | - | - | - | -
NK22A-1-1063.2 | - | - | - | - | - | - | - | - | -
NK22A-1-1069.5 | - | - | - | - | 0.11 | - | - | - | 0.183
NK22A-1-1075.0 | - | - | - | - | - | - | - | - | -
NK22A-1-1075.2 | - | - | - | - | - | - | - | - | -
Cu-06-1 | - | - | - | - | - | 0.22 | - | - | -
Cu-06-10A | - | - | - | - | - | 0.92 | - | - | -
Cu-06-214 | - | - | - | - | - | 1.72 | - | - | -
Cu-06-220 | - | - | - | - | - | 0.72 | - | - | -
Cu-06-223 | - | - | - | - | - | 0.15 | - | - | -
Cu-06-5 | - | - | - | - | - | 0.16 | - | - | -
Cu-06-ISA | - | - | - | - | - | 0.93 | - | - | -
Cu-07-1 | - | - | - | - | - | 0.23 | 0.228 | 0.221 | 0.266
Cu-07-10A | - | - | - | - | - | 1.32 | - | - | 1.55
Cu-07-214 | - | - | - | - | - | 2.36 | - | - | 2.76
Cu-07-220 | - | - | - | - | - | 0.95 | 0.92 | 1.05 | 1.21
Cu-07-223 | - | - | - | - | - | 0.21 | - | - | 0.253
Cu-07-5 | - | - | - | - | - | 0.17 | - | - | 0.199
Cu-07-ISA | - | - | - | - | - | 1.07 | 1.03 | 1.01 | 1.3
Cu-08-1 | - | - | - | - | - | - | - | - | 0.34
Cu-08-10A | - | - | - | - | - | - | - | - | 1.87
Cu-08-206 | - | - | - | - | - | - | - | - | 1.45
Cu-08-214 | - | - | - | - | - | - | - | - | 2.78
Cu-08-220 | - | - | - | - | - | - | - | - | 0.877
Cu-08-223 | - | - | - | - | - | - | - | - | 0.24
Cu-08-5 | - | - | - | - | - | - | - | - | 0.239
Zn-06-1 | - | - | - | - | - | - | 1 | - | -
Zn-06-10 | - | - | - | - | - | 0.5 | - | - | -
Zn-06-2 | - | - | - | - | - | 6.54 | - | - | -
Zn-06-3 | - | - | - | - | - | 0.92 | - | - | -
Zn-06-4 | - | - | - | - | - | 32.3 | - | - | -
Zn-06-5 | - | - | - | - | - | 0.59 | - | - | -
Zn-06-8 | - | - | - | - | - | 1.41 | - | - | -
Zn-07-1 | - | - | - | - | - | 1.28 | - | - | 1.52
Zn-07-10 | - | - | - | - | - | 0.58 | - | - | 0.698
Zn-07-2 | - | - | - | - | - | 8.04 | - | - | 9.31
Zn-07-3 | - | - | - | - | - | 1.51 | - | - | 1.77
Zn-07-4 | - | - | - | - | - | 29.3 | 29.3 | 27.9 | 34.6
Zn-07-5 | - | - | - | - | - | 0.82 | - | - | 1.01
Zn-07-8 | - | - | - | - | - | 1.5 | - | - | 1.9
Zn-08-1 | - | - | - | - | - | - | - | - | 1.8
Zn-08-10 | - | - | - | - | - | - | - | - | 0.739
Zn-08-2 | - | - | - | - | - | - | - | - | 7.94
Zn-08-3 | - | - | - | - | - | - | - | - | 1.37
Zn-08-4 | - | - | - | - | - | - | - | - | 40.9
Zn-08-5 | - | - | - | - | - | - | - | - | 0.94
Zn-08-8 | - | - | - | - | - | - | - | - | 2.15

## S_pct
Sample ID | ACL – old | ACL '12 (TD-ICP/IR) | ACL '13 – PT (TD-ICP) | ACL '13 – FG (TD-ICP) | ACL '14 – ICP-MS | ACL '16 – ICP-MS | ACL '16 – ICP-MS (Dupl) | XRF
C740-1 | 21.51 | - | - | - | 27 | >25 | - | 19.1
C834-3 | - | - | - | - | - | - | - | -
C716-4 | 11.08 | - | - | - | - | 11.5 | 11.4 | -
C722-5 | 29.5 | - | - | - | - | >25 | - | -
C743-9 | 21.43 | - | - | - | 20 | 17.8 | - | 12.7
C670-18 | 18.22 | - | - | - | - | 16.4 | 16.1 | -
C722-22 | - | - | - | - | - | - | - | -
C748-26 | 19.06 | - | - | - | - | 20.1 | - | -
C736-47 | 31.59 | - | - | - | - | >25 | - | -
C722-51 | 33.4 | - | - | - | - | >25 | - | -
C610-59 | 31.96 | - | - | - | - | >25 | >25 | -
C610-62 | 8.99 | - | - | - | - | 9.76 | 9.88 | -
C610-64 | 16.1 | - | - | - | - | 17.8 | - | -
C757-70 | 22.9 | - | - | - | - | 20.9 | - | -
C600-93 | 39.3 | - | - | - | - | >25 | - | -
C736-98 | 1.84 | - | - | - | - | 1.39 | 1.4 | -
C595-112 | 17.6 | - | - | - | - | 19.5 | - | -
C535-126 | 31.15 | - | - | >20 | - | - | - | 21.1
C765-130 | 37.7 | - | - | - | - | - | - | -
C741-132 | 2.5 | - | - | - | 3.93 | 3.8 | - | 2.55
C675-133 | 12.5 | - | - | - | - | 18.1 | - | -
C592-139 | 17.78 | - | - | - | - | 17.6 | - | -
C727-145 | 32.3 | - | - | - | - | >25 | >25 | -
C539-151 | - | - | - | - | - | - | - | -
C675-165 | 32.06 | - | - | - | - | >25 | - | -
C727-171 | 7.85 | - | - | - | - | 9.29 | - | -
AC357-100.8 | - | - | - | >20 | 42.1 | >25 | - | 30.1
AC357-63.7 | - | - | - | >20 | - | - | - | 29.7
AC374-107.6 | - | - | >20 | - | - | - | - | 31.5
AC374-128.8 | - | - | - | >20 | - | - | - | 31.1
AC374-141.5 | - | - | - | >20 | - | - | - | 30.9
C675x | - | - | - | - | 13.5 | 13.2 | - | -
C700x | - | - | - | - | 49.1 | - | - | 32.2
C700x-Cu | - | - | - | - | - | - | - | -
C718-3R | - | - | - | - | 17.5 | 16.8 | 16.2 | 15.2
D616_C088 | - | - | - | - | 26.7 | >25 | - | 20.8
FC150-116.8 | - | - | - | >20 | - | - | - | 29.4
FC150-117.4 | - | - | - | >20 | - | - | - | 27.6
FC150-123.8 | - | - | - | >20 | - | - | - | 25.5
FC567-14.7 | - | - | - | - | - | - | - | 30.9
FC567-23.6 | - | - | - | - | - | - | - | 27.6
FC570-52.3 | - | - | - | - | - | - | - | 29.7
FG462-120.1 | - | - | - | - | - | - | - | 32.9
FG471-103.6 | - | - | - | >20 | 40.8 | >25 | - | 28.9
FG471-110.6 | - | - | - | >20 | - | - | - | 30.2
FG471-111.6 | - | - | - | >20 | - | - | - | 30.3
FG484-98.5 | - | - | - | >20 | - | - | - | 31.8
FG484-100.3 | - | - | >20 | - | - | - | - | -
FG484-102.3 | - | - | >20 | - | - | - | - | -
FG484-109.2 | - | - | >20 | - | 44.9 | - | - | -
FG541-102.6 | - | - | - | >20 | - | - | - | 30.5
FG541-108.6 | - | - | - | - | - | - | - | 31.8
FG541-98.4 | - | - | - | - | - | - | - | 30
FG589-116.6 | - | - | - | - | 42.5 | - | - | 28.6
FG589-122.4 | - | - | - | >20 | 46 | >25 | - | 32.6
FG589-127.5 | - | - | - | >20 | - | - | - | 31.3
FG589-131.5 | - | - | >20 | - | - | - | - | -
FG589-132.5 | - | - | >20 | - | - | - | - | -
FL706-158.1 | - | - | - | >20 | - | - | - | 30
FL706-200.25 | - | 33.3 | - | - | - | - | - | 22.1
FL720-136.4 | - | - | - | - | - | - | - | 31.6
FL720-59.0 | - | - | - | >20 | - | - | - | 27
FL720-60 | - | 15.4 | - | - | - | - | - | 12.1
FL720-79 | - | 39.4 | - | - | - | - | - | 23.5
FL743-89.3 | - | - | - | >20 | - | - | - | 32.4
FL743-293.5 | - | - | - | - | - | - | - | -
FL784-24.0 | - | - | - | - | - | - | - | 28.2
FL784-36.2 | - | - | - | >20 | - | - | - | 30
FL799-35.4 | - | - | - | >20 | - | - | - | 31.8
FL799-69.7 | - | - | - | - | - | - | - | 32.1
FL828-45.4 | - | - | - | - | 42.1 | - | - | 28.4
FL834-121.6 | - | 14.7 | - | - | - | - | - | 12.5
FL879-142.2 | - | - | - | >20 | - | - | - | 35.8
FL879-17 | - | 48.3 | - | - | - | - | - | 28.4
FL879-19 | - | 50.6 | - | - | - | - | - | 33.2
FL879-97.6 | - | - | - | >20 | - | - | - | 28.2
FL911-110.1 | - | - | - | - | - | - | - | -
FN456-45.3 | - | - | - | >20 | - | - | - | 29.7
FN557-1.4 | - | - | - | - | 44.2 | - | - | 31
FN988-32.5 | - | - | - | >20 | - | - | - | 30.6
FN988-35.8 | - | - | - | - | 39.9 | - | - | 27.2
FZ552-32.2 | - | - | - | - | - | - | - | 26.5
FZ552-39.7 | - | - | - | >20 | - | - | - | 27.2
FZ846-14.6 | - | - | - | - | - | - | - | 28.5
FZ846-68.4 | - | - | - | >20 | - | - | - | 25.6
NE32-1-1106.1 | - | - | - | >20 | - | - | - | 31.7
NG20-258 | - | 49.6 | - | - | - | - | - | 33.7
NG20-860.8 | - | - | - | - | 48 | - | - | 31.5
NG20-863.2 | - | 50.2 | - | - | - | - | - | 34.1
NG20-944.2 | - | - | - | - | - | - | - | -
NK22A-1-1063.2 | - | - | - | - | - | - | - | -
NK22A-1-1069.5 | - | - | - | 15.7 | - | - | - | 13
NK22A-1-1075.0 | - | - | - | - | - | - | - | -
NK22A-1-1075.2 | - | - | - | - | - | - | - | -
Cu-06-1 | - | - | - | - | 22.4 | - | - | -
Cu-06-10A | - | - | - | - | 38.1 | - | - | -
Cu-06-214 | - | - | - | - | 39.1 | - | - | -
Cu-06-220 | - | - | - | - | 36.1 | - | - | -
Cu-06-223 | - | - | - | - | 20.5 | - | - | -
Cu-06-5 | - | - | - | - | 20.3 | - | - | -
Cu-06-ISA | - | - | - | - | 42 | - | - | -
Cu-07-1 | - | - | - | - | 18.6 | 18.3 | 17 | 12.3
Cu-07-10A | - | - | - | - | 37.5 | - | - | 27.6
Cu-07-214 | - | - | - | - | 37.7 | - | - | 28.3
Cu-07-220 | - | - | - | - | 35 | >25 | >25 | 26.7
Cu-07-223 | - | - | - | - | 18.3 | - | - | 11.7
Cu-07-5 | - | - | - | - | 17.8 | - | - | 11.1
Cu-07-ISA | - | - | - | - | 40 | >25 | >25 | 29.1
Cu-08-1 | - | - | - | - | - | - | - | 12.8
Cu-08-10A | - | - | - | - | - | - | - | 27.1
Cu-08-206 | - | - | - | - | - | - | - | 28.6
Cu-08-214 | - | - | - | - | - | - | - | 28.1
Cu-08-220 | - | - | - | - | - | - | - | 27.5
Cu-08-223 | - | - | - | - | - | - | - | 11.2
Cu-08-5 | - | - | - | - | - | - | - | 11.7
Zn-06-1 | - | - | - | - | - | >25 | - | -
Zn-06-10 | - | - | - | - | 38.8 | - | - | -
Zn-06-2 | - | - | - | - | 37.8 | - | - | -
Zn-06-3 | - | - | - | - | 42.1 | - | - | -
Zn-06-4 | - | - | - | - | 32.7 | - | - | -
Zn-06-5 | - | - | - | - | 41.4 | - | - | -
Zn-06-8 | - | - | - | - | 36.1 | - | - | -
Zn-07-1 | - | - | - | - | 40.4 | - | - | 27.7
Zn-07-10 | - | - | - | - | 38.2 | - | - | 28
Zn-07-2 | - | - | - | - | 36.3 | - | - | 27.8
Zn-07-3 | - | - | - | - | 41.4 | - | - | 29.3
Zn-07-4 | - | - | - | - | 32.5 | >25 | >25 | 24.5
Zn-07-5 | - | - | - | - | 42.6 | - | - | 29.1
Zn-07-8 | - | - | - | - | 35.2 | - | - | 27.1
Zn-08-1 | - | - | - | - | - | - | - | 28.8
Zn-08-10 | - | - | - | - | - | - | - | 27.7
Zn-08-2 | - | - | - | - | - | - | - | 28.3
Zn-08-3 | - | - | - | - | - | - | - | 26.7
Zn-08-4 | - | - | - | - | - | - | - | 23.5
Zn-08-5 | - | - | - | - | - | - | - | 28
Zn-08-8 | - | - | - | - | - | - | - | 27.1

## Sb_ppm
Sample ID | ACL – old | ACL '12 (INAA) | ACL '12 (FUS-MS) | ACL '13 – PT (INAA) | ACL '13 – PT (FUS-MS) | ACL '13 – FG (INAA) | ACL '13 – FG (FUS-MS) | ACL '14 – ICP-MS | ACL '16 – ICP-MS | ACL '16 – ICP-MS (Dupl) | XRF
C740-1 | -26 | - | - | - | - | - | - | 35 | 40 | - | 24
C834-3 | - | - | - | - | - | - | - | - | - | - | -
C716-4 | 273 | - | - | - | - | - | - | - | 67 | 68 | -
C722-5 | -31 | - | - | - | - | - | - | - | 34 | - | -
C743-9 | 6404 | - | - | - | - | - | - | 3590 | 4320 | - | 3820
C670-18 | 251 | - | - | - | - | - | - | - | 45 | 45 | -
C722-22 | - | - | - | - | - | - | - | - | - | - | -
C748-26 | 1138 | - | - | - | - | - | - | - | 1100 | - | -
C736-47 | -86 | - | - | - | - | - | - | - | 97 | - | -
C722-51 | 177 | - | - | - | - | - | - | - | 157 | - | -
C610-59 | -87 | - | - | - | - | - | - | - | 109 | 109 | -
C610-62 | 104 | - | - | - | - | - | - | - | 122 | 121 | -
C610-64 | -28 | - | - | - | - | - | - | - | 32 | - | -
C757-70 | 407 | - | - | - | - | - | - | - | 180 | - | -
C600-93 | 879 | - | - | - | - | - | - | - | 790 | - | -
C736-98 | 190 | - | - | - | - | - | - | - | 12 | 12 | -
C595-112 | -34 | - | - | - | - | - | - | - | 39 | - | -
C535-126 | -88 | - | - | - | - | 73.2 | 112 | - | - | - | 57
C765-130 | 195 | - | - | - | - | - | - | - | - | - | -
C741-132 | 72 | - | - | - | - | - | - | 22 | 24 | - | -20
C675-133 | 162 | - | - | - | - | - | - | - | 158 | - | -
C592-139 | -49 | - | - | - | - | - | - | - | 45 | - | -
C727-145 | 252 | - | - | - | - | - | - | - | 253 | 248 | -
C539-151 | - | - | - | - | - | - | - | - | - | - | -
C675-165 | 240 | - | - | - | - | - | - | - | 123 | - | -
C727-171 | 288 | - | - | - | - | - | - | - | 39 | - | -
AC357-100.8 | - | - | - | - | - | 220 | >200 | 215 | 212 | - | 268
AC357-63.7 | - | - | - | - | - | 405 | >200 | - | - | - | 529
AC374-107.6 | - | - | - | 403 | 435 | - | - | - | - | - | 423
AC374-128.8 | - | - | - | - | - | 401 | >200 | - | - | - | 506
AC374-141.5 | - | - | - | - | - | 199 | 198 | - | - | - | 277
C675x | - | - | - | - | - | - | - | 149 | 146 | - | -
C700x | - | - | - | - | - | - | - | 302 | - | - | 325
C700x-Cu | - | - | - | - | - | - | - | - | - | - | -
C718-3R | - | - | - | - | - | - | - | 29 | 32 | 34 | 9
D616_C088 | - | - | - | - | - | - | - | 520 | 546 | - | 555
FC150-116.8 | - | - | - | - | - | 848 | >200 | - | - | - | 1010
FC150-117.4 | - | - | - | - | - | 1030 | >200 | - | - | - | 1370
FC150-123.8 | - | - | - | - | - | 318 | >200 | - | - | - | 389
FC567-14.7 | - | - | - | - | - | - | - | - | - | - | 1240
FC567-23.6 | - | - | - | - | - | - | - | - | - | - | 455
FC570-52.3 | - | - | - | - | - | - | - | - | - | - | 674
FG462-120.1 | - | - | - | - | - | - | - | - | - | - | 472
FG471-103.6 | - | - | - | - | - | 204 | >200 | 200 | 212 | - | 222
FG471-110.6 | - | - | - | - | - | 231 | >200 | - | - | - | 295
FG471-111.6 | - | - | - | - | - | 429 | >200 | - | - | - | 530
FG484-98.5 | - | - | - | - | - | 343 | >200 | - | - | - | 383
FG484-100.3 | - | - | - | 302 | 112 | - | - | - | - | - | -
FG484-102.3 | - | - | - | 259 | 344 | - | - | - | - | - | -
FG484-109.2 | - | - | - | 441 | 446 | - | - | 507 | - | - | -
FG541-102.6 | - | - | - | - | - | 404 | >200 | - | - | - | 553
FG541-108.6 | - | - | - | - | - | - | - | - | - | - | 386
FG541-98.4 | - | - | - | - | - | - | - | - | - | - | 887
FG589-116.6 | - | - | - | - | - | - | - | 230 | - | - | 260
FG589-122.4 | - | - | - | - | - | 216 | 177 | 220 | 231 | - | 238
FG589-127.5 | - | - | - | - | - | 238 | >200 | - | - | - | 256
FG589-131.5 | - | - | - | 251 | 294 | - | - | - | - | - | -
FG589-132.5 | - | - | - | 167 | 167 | - | - | - | - | - | -
FL706-158.1 | - | - | - | - | - | 488 | >200 | - | - | - | 606
FL706-200.25 | - | 342 | >200 | - | - | - | - | - | - | - | 346
FL720-136.4 | - | - | - | - | - | - | - | - | - | - | 445
FL720-59.0 | - | - | - | - | - | 1810 | >200 | - | - | - | 2620
FL720-60 | - | 664 | >200 | - | - | - | - | - | - | - | 839
FL720-79 | - | 169 | >200 | - | - | - | - | - | - | - | 111
FL743-89.3 | - | - | - | - | - | 185 | 182 | - | - | - | 205
FL743-293.5 | - | - | - | - | - | - | - | - | - | - | -
FL784-24.0 | - | - | - | - | - | - | - | - | - | - | 19000
FL784-36.2 | - | - | - | - | - | 1240 | >200 | - | - | - | 1600
FL799-35.4 | - | - | - | - | - | 411 | >200 | - | - | - | 557
FL799-69.7 | - | - | - | - | - | - | - | - | - | - | 844
FL828-45.4 | - | - | - | - | - | - | - | 1140 | - | - | 1470
FL834-121.6 | - | 472 | >200 | - | - | - | - | - | - | - | 563
FL879-142.2 | - | - | - | - | - | 144 | 136 | - | - | - | 147
FL879-17 | - | 701 | >200 | - | - | - | - | - | - | - | 842
FL879-19 | - | 694 | >200 | - | - | - | - | - | - | - | 770
FL879-97.6 | - | - | - | - | - | 664 | >200 | - | - | - | 863
FL911-110.1 | - | - | - | - | - | - | - | - | - | - | -
FN456-45.3 | - | - | - | - | - | 3080 | >200 | - | - | - | 3940
FN557-1.4 | - | - | - | - | - | - | - | 395 | - | - | 436
FN988-32.5 | - | - | - | - | - | 313 | >200 | - | - | - | 371
FN988-35.8 | - | - | - | - | - | - | - | >10000 | - | - | 61900
FZ552-32.2 | - | - | - | - | - | - | - | - | - | - | 199
FZ552-39.7 | - | - | - | - | - | 9210 | >200 | - | - | - | 11500
FZ846-14.6 | - | - | - | - | - | - | - | - | - | - | 1010
FZ846-68.4 | - | - | - | - | - | 99.2 | 139 | - | - | - | 114
NE32-1-1106.1 | - | - | - | - | - | 531 | >200 | - | - | - | 590
NG20-258 | - | 595 | >200 | - | - | - | - | - | - | - | 581
NG20-860.8 | - | - | - | - | - | - | - | 244 | - | - | 238
NG20-863.2 | - | 383 | >200 | - | - | - | - | - | - | - | 334
NG20-944.2 | - | - | - | - | - | - | - | - | - | - | -
NK22A-1-1063.2 | - | - | - | - | - | - | - | - | - | - | -
NK22A-1-1069.5 | - | - | - | - | - | 430 | >200 | - | - | - | 630
NK22A-1-1075.0 | - | - | - | - | - | - | - | - | - | - | -
NK22A-1-1075.2 | - | - | - | - | - | - | - | - | - | - | -
Cu-06-1 | - | - | - | - | - | - | - | 371 | - | - | -
Cu-06-10A | - | - | - | - | - | - | - | 629 | - | - | -
Cu-06-214 | - | - | - | - | - | - | - | 6530 | - | - | -
Cu-06-220 | - | - | - | - | - | - | - | 1340 | - | - | -
Cu-06-223 | - | - | - | - | - | - | - | 339 | - | - | -
Cu-06-5 | - | - | - | - | - | - | - | 394 | - | - | -
Cu-06-ISA | - | - | - | - | - | - | - | 4990 | - | - | -
Cu-07-1 | - | - | - | - | - | - | - | 318 | 323 | 321 | 291
Cu-07-10A | - | - | - | - | - | - | - | 534 | - | - | 522
Cu-07-214 | - | - | - | - | - | - | - | 3000 | - | - | 3150
Cu-07-220 | - | - | - | - | - | - | - | 699 | 645 | 670 | 750
Cu-07-223 | - | - | - | - | - | - | - | 291 | - | - | 285
Cu-07-5 | - | - | - | - | - | - | - | 303 | - | - | 285
Cu-07-ISA | - | - | - | - | - | - | - | 3620 | 3440 | 3560 | 3790
Cu-08-1 | - | - | - | - | - | - | - | - | - | - | 328
Cu-08-10A | - | - | - | - | - | - | - | - | - | - | 575
Cu-08-206 | - | - | - | - | - | - | - | - | - | - | 2150
Cu-08-214 | - | - | - | - | - | - | - | - | - | - | 2400
Cu-08-220 | - | - | - | - | - | - | - | - | - | - | 555
Cu-08-223 | - | - | - | - | - | - | - | - | - | - | 321
Cu-08-5 | - | - | - | - | - | - | - | - | - | - | 324
Zn-06-1 | - | - | - | - | - | - | - | - | 473 | - | -
Zn-06-10 | - | - | - | - | - | - | - | 389 | - | - | -
Zn-06-2 | - | - | - | - | - | - | - | 3190 | - | - | -
Zn-06-3 | - | - | - | - | - | - | - | 435 | - | - | -
Zn-06-4 | - | - | - | - | - | - | - | 1900 | - | - | -
Zn-06-5 | - | - | - | - | - | - | - | 371 | - | - | -
Zn-06-8 | - | - | - | - | - | - | - | 345 | - | - | -
Zn-07-1 | - | - | - | - | - | - | - | 415 | - | - | 459
Zn-07-10 | - | - | - | - | - | - | - | 375 | - | - | 357
Zn-07-2 | - | - | - | - | - | - | - | 2020 | - | - | 2090
Zn-07-3 | - | - | - | - | - | - | - | 463 | - | - | 472
Zn-07-4 | - | - | - | - | - | - | - | 3130 | 2740 | 2740 | 3010
Zn-07-5 | - | - | - | - | - | - | - | 457 | - | - | 412
Zn-07-8 | - | - | - | - | - | - | - | 234 | - | - | 390
Zn-08-1 | - | - | - | - | - | - | - | - | - | - | 509
Zn-08-10 | - | - | - | - | - | - | - | - | - | - | 389
Zn-08-2 | - | - | - | - | - | - | - | - | - | - | 2330
Zn-08-3 | - | - | - | - | - | - | - | - | - | - | 421
Zn-08-4 | - | - | - | - | - | - | - | - | - | - | 3350
Zn-08-5 | - | - | - | - | - | - | - | - | - | - | 374
Zn-08-8 | - | - | - | - | - | - | - | - | - | - | 421

## Sn_pct
Sample ID | ACL – old | ACL '12 (FUS-MS) | ACL '13 – PT (FUS-MS) | ACL '13 – FG (FUS-MS) | ACL '14 – ICP-MS | ACL '16 – ICP-MS | ACL '16 – ICP-MS (Dupl) | XRF
C740-1 | 0.0158 | - | - | - | 0.053 | 0.047 | - | 0.0485
C834-3 | - | - | - | - | - | - | - | -
C716-4 | 14.4017 | - | - | - | - | 15.3 | 15.2 | -
C722-5 | 0.0711 | - | - | - | - | 0.059 | - | -
C743-9 | 0.4345 | - | - | - | 0.26 | 0.311 | - | 0.279
C670-18 | 13.351 | - | - | - | - | 13 | 12.7 | -
C722-22 | - | - | - | - | - | - | - | -
C748-26 | 0.9717 | - | - | - | - | 0.745 | - | -
C736-47 | 0.0079 | - | - | - | - | 0.035 | - | -
C722-51 | 1.6827 | - | - | - | - | 1.6 | - | -
C610-59 | -0.0079 | - | - | - | - | 0.033 | 0.033 | -
C610-62 | 0.0395 | - | - | - | - | 0.035 | 0.042 | -
C610-64 | 0.0079 | - | - | - | - | 0.024 | - | -
C757-70 | 18.881 | - | - | - | - | 17.1 | - | -
C600-93 | 0.4977 | - | - | - | - | 0.359 | - | -
C736-98 | 11.9132 | - | - | - | - | 13.3 | 13.2 | -
C595-112 | 0.237 | - | - | - | - | 0.186 | - | -
C535-126 | 0.0869 | - | - | 0.12 | - | - | - | 0.0889
C765-130 | 0.6399 | - | - | - | - | - | - | -
C741-132 | 39.7607 | - | - | - | >1.00 | 24.7 | - | 20.8
C675-133 | 38.4414 | - | - | - | - | 34.8 | - | -
C592-139 | 0.3081 | - | - | - | - | 0.29 | - | -
C727-145 | 0.3713 | - | - | - | - | 0.295 | 0.271 | -
C539-151 | - | - | - | - | - | - | - | -
C675-165 | 8.7927 | - | - | - | - | 8.53 | - | -
C727-171 | 16.0212 | - | - | - | - | 18.2 | - | -
AC357-100.8 | - | - | - | 0.095 | 0.092 | 0.104 | - | 0.099
AC357-63.7 | - | - | - | 0.13 | - | - | - | 0.136
AC374-107.6 | - | - | 0.061 | - | - | - | - | 0.0809
AC374-128.8 | - | - | - | 0.046 | - | - | - | 0.049
AC374-141.5 | - | - | - | 0.041 | - | - | - | 0.043
C675x | - | - | - | - | >1.00 | 43.8 | - | 41.9
C700x | - | - | - | - | 0.045 | - | - | 0.039
C700x-Cu | - | - | - | - | - | - | - | -
C718-3R | - | - | - | - | 0.12 | 0.108 | 0.103 | 0.109
D616_C088 | - | - | - | - | 0.36 | 0.391 | - | 0.37
FC150-116.8 | - | - | - | 0.081 | - | - | - | 0.079
FC150-117.4 | - | - | - | 0.16 | - | - | - | 0.149
FC150-123.8 | - | - | - | 0.057 | - | - | - | 0.056
FC567-14.7 | - | - | - | - | - | - | - | 0.103
FC567-23.6 | - | - | - | - | - | - | - | 0.064
FC570-52.3 | - | - | - | - | - | - | - | 0.066
FG462-120.1 | - | - | - | - | - | - | - | 0.057
FG471-103.6 | - | - | - | 0.17 | 0.16 | 0.208 | - | 0.182
FG471-110.6 | - | - | - | 0.14 | - | - | - | 0.134
FG471-111.6 | - | - | - | 0.042 | - | - | - | 0.043
FG484-98.5 | - | - | - | 0.17 | - | - | - | 0.167
FG484-100.3 | - | - | 0.028 | - | - | - | - | -
FG484-102.3 | - | - | 0.11 | - | - | - | - | -
FG484-109.2 | - | - | 0.087 | - | 0.08 | - | - | -
FG541-102.6 | - | - | - | 0.061 | - | - | - | 0.0598
FG541-108.6 | - | - | - | - | - | - | - | 0.0706
FG541-98.4 | - | - | - | - | - | - | - | 0.0721
FG589-116.6 | - | - | - | - | 0.11 | - | - | 0.112
FG589-122.4 | - | - | - | 0.087 | 0.085 | 0.084 | - | 0.0893
FG589-127.5 | - | - | - | 0.12 | - | - | - | 0.118
FG589-131.5 | - | - | 0.031 | - | - | - | - | -
FG589-132.5 | - | - | 0.043 | - | - | - | - | -
FL706-158.1 | - | - | - | 0.097 | - | - | - | 0.097
FL706-200.25 | - | 0.0055 | - | - | - | - | - | 0.0029
FL720-136.4 | - | - | - | - | - | - | - | 0.0336
FL720-59.0 | - | - | - | 0.039 | - | - | - | 0.0393
FL720-60 | - | 0.043 | - | - | - | - | - | 0.0391
FL720-79 | - | 0.027 | - | - | - | - | - | 0.0189
FL743-89.3 | - | - | - | 0.083 | - | - | - | 0.078
FL743-293.5 | - | - | - | - | - | - | - | -
FL784-24.0 | - | - | - | - | - | - | - | 0.197
FL784-36.2 | - | - | - | 0.051 | - | - | - | 0.05
FL799-35.4 | - | - | - | 0.021 | - | - | - | 0.0205
FL799-69.7 | - | - | - | - | - | - | - | 0.0652
FL828-45.4 | - | - | - | - | 0.052 | - | - | 0.0584
FL834-121.6 | - | 0.039 | - | - | - | - | - | 0.0337
FL879-142.2 | - | - | - | 0.0099 | - | - | - | 0.0089
FL879-17 | - | 0.0595 | - | - | - | - | - | 0.0456
FL879-19 | - | 0.031 | - | - | - | - | - | 0.0284
FL879-97.6 | - | - | - | 0.07 | - | - | - | 0.073
FL911-110.1 | - | - | - | - | - | - | - | -
FN456-45.3 | - | - | - | 0.081 | - | - | - | 0.082
FN557-1.4 | - | - | - | - | 0.62 | - | - | 0.602
FN988-32.5 | - | - | - | 0.053 | - | - | - | 0.0483
FN988-35.8 | - | - | - | - | 0.24 | - | - | 0.229
FZ552-32.2 | - | - | - | - | - | - | - | 0.048
FZ552-39.7 | - | - | - | 0.072 | - | - | - | 0.061
FZ846-14.6 | - | - | - | - | - | - | - | 0.0311
FZ846-68.4 | - | - | - | 0.038 | - | - | - | 0.0367
NE32-1-1106.1 | - | - | - | 0.039 | - | - | - | 0.0359
NG20-258 | - | 0.089 | - | - | - | - | - | 0.0959
NG20-860.8 | - | - | - | - | 0.076 | - | - | 0.081
NG20-863.2 | - | 0.046 | - | - | - | - | - | 0.0439
NG20-944.2 | - | - | - | - | - | - | - | -
NK22A-1-1063.2 | - | - | - | - | - | - | - | -
NK22A-1-1069.5 | - | - | - | 0.073 | - | - | - | 0.0844
NK22A-1-1075.0 | - | - | - | - | - | - | - | -
NK22A-1-1075.2 | - | - | - | - | - | - | - | -
Cu-06-1 | - | - | - | - | 0.069 | - | - | -
Cu-06-10A | - | - | - | - | 0.29 | - | - | -
Cu-06-214 | - | - | - | - | 0.26 | - | - | -
Cu-06-220 | - | - | - | - | 0.17 | - | - | -
Cu-06-223 | - | - | - | - | 0.05 | - | - | -
Cu-06-5 | - | - | - | - | 0.052 | - | - | -
Cu-06-ISA | - | - | - | - | 0.14 | - | - | -
Cu-07-1 | - | - | - | - | 0.056 | 0.054 | 0.065 | 0.053
Cu-07-10A | - | - | - | - | 0.23 | - | - | 0.239
Cu-07-214 | - | - | - | - | 0.2 | - | - | 0.222
Cu-07-220 | - | - | - | - | 0.17 | 0.129 | 0.156 | 0.172
Cu-07-223 | - | - | - | - | 0.048 | - | - | 0.0484
Cu-07-5 | - | - | - | - | 0.044 | - | - | 0.0428
Cu-07-ISA | - | - | - | - | 0.12 | 0.096 | 0.115 | 0.121
Cu-08-1 | - | - | - | - | - | - | - | 0.073
Cu-08-10A | - | - | - | - | - | - | - | 0.303
Cu-08-206 | - | - | - | - | - | - | - | 0.173
Cu-08-214 | - | - | - | - | - | - | - | 0.281
Cu-08-220 | - | - | - | - | - | - | - | 0.191
Cu-08-223 | - | - | - | - | - | - | - | 0.0566
Cu-08-5 | - | - | - | - | - | - | - | 0.0556
Zn-06-1 | - | - | - | - | - | 0.057 | - | -
Zn-06-10 | - | - | - | - | 0.088 | - | - | -
Zn-06-2 | - | - | - | - | 0.53 | - | - | -
Zn-06-3 | - | - | - | - | 0.062 | - | - | -
Zn-06-4 | - | - | - | - | 0.13 | - | - | -
Zn-06-5 | - | - | - | - | 0.069 | - | - | -
Zn-06-8 | - | - | - | - | 0.068 | - | - | -
Zn-07-1 | - | - | - | - | 0.068 | - | - | 0.053
Zn-07-10 | - | - | - | - | 0.045 | - | - | 0.044
Zn-07-2 | - | - | - | - | 0.4 | - | - | 0.364
Zn-07-3 | - | - | - | - | 0.05 | - | - | 0.04623
Zn-07-4 | - | - | - | - | 0.1 | 0.086 | 0.085 | 0.105
Zn-07-5 | - | - | - | - | 0.046 | - | - | 0.0478
Zn-07-8 | - | - | - | - | 0.057 | - | - | 0.0589
Zn-08-1 | - | - | - | - | - | - | - | 0.064
Zn-08-10 | - | - | - | - | - | - | - | 0.0565
Zn-08-2 | - | - | - | - | - | - | - | 0.839
Zn-08-3 | - | - | - | - | - | - | - | 0.0604
Zn-08-4 | - | - | - | - | - | - | - | 0.152
Zn-08-5 | - | - | - | - | - | - | - | 0.0602
Zn-08-8 | - | - | - | - | - | - | - | 0.0606

## Zn_pct
Sample ID | ACL – old | ACL '12 (FUS-Na2O2) | ACL '13 – PT (FUS-Na2O2) | ACL '13 – FG (FUS-Na2O2/TD-ICP) | ACL '14 – ICP-MS | ACL '16 – ICP-MS | ACL '16 – ICP-MS (Dupl) | XRF
C740-1 | 0.08 | - | - | - | 0.06 | 0.055 | - | 0.096
C834-3 | - | - | - | - | - | - | - | -
C716-4 | 0.05 | - | - | - | - | 0.046 | 0.041 | -
C722-5 | 0.12 | - | - | - | - | 0.117 | - | -
C743-9 | 0.84 | - | - | - | 0.61 | 0.594 | - | 0.791
C670-18 | 0.09 | - | - | - | - | 0.096 | 0.085 | -
C722-22 | - | - | - | - | - | - | - | -
C748-26 | 0.49 | - | - | - | - | 0.322 | - | -
C736-47 | 0.02 | - | - | - | - | 0.023 | - | -
C722-51 | 5.55 | - | - | - | - | 4.83 | - | -
C610-59 | 0.89 | - | - | - | - | 0.854 | 0.895 | -
C610-62 | 1.58 | - | - | - | - | 1.92 | 1.94 | -
C610-64 | 0.04 | - | - | - | - | 0.048 | - | -
C757-70 | 0.82 | - | - | - | - | 0.689 | - | -
C600-93 | 22.5 | - | - | - | - | 19.5 | - | -
C736-98 | 0.02 | - | - | - | - | 0.019 | 0.018 | -
C595-112 | 0.12 | - | - | - | - | 0.131 | - | -
C535-126 | 0.92 | - | - | 1.39 | - | - | - | 1.78
C765-130 | 2.16 | - | - | - | - | - | - | -
C741-132 | -0.01 | - | - | - | -0.01 | 0.004 | - | 0.0089
C675-133 | 0.35 | - | - | - | - | 0.337 | - | -
C592-139 | 0.29 | - | - | - | - | 0.333 | - | -
C727-145 | 5.3 | - | - | - | - | 4.5 | 4.42 | -
C539-151 | - | - | - | - | - | - | - | -
C675-165 | 2.7 | - | - | - | - | 2.78 | - | -
C727-171 | 0.02 | - | - | - | - | 0.02 | - | -
AC357-100.8 | - | - | - | 17.2 | 18.3 | 18.4 | - | 30.7
AC357-63.7 | - | - | - | 14.5 | - | - | - | 22.3
AC374-107.6 | - | - | 18.9 | - | - | - | - | 24.2
AC374-128.8 | - | - | - | 8.26 | - | - | - | 13.7
AC374-141.5 | - | - | - | 7.75 | - | - | - | 11.3
C675x | - | - | - | - | 0.8 | 0.781 | - | 1.47
C700x | - | - | - | - | 6.76 | - | - | 10.2
C700x-Cu | - | - | - | - | - | - | - | -
C718-3R | - | - | - | - | 0.02 | 0.022 | 0.018 | 0.04
D616_C088 | - | - | - | - | 0.15 | 0.148 | - | 0.237
FC150-116.8 | - | - | - | 16.6 | - | - | - | 26.7
FC150-117.4 | - | - | - | 15.6 | - | - | - | 20.5
FC150-123.8 | - | - | - | 9.39 | - | - | - | 14
FC567-14.7 | - | - | - | - | - | - | - | 34.1
FC567-23.6 | - | - | - | - | - | - | - | 10.1
FC570-52.3 | - | - | - | - | - | - | - | 18.6
FG462-120.1 | - | - | - | - | - | - | - | 17.2
FG471-103.6 | - | - | - | 10.9 | 10.6 | 10.4 | - | 17.4
FG471-110.6 | - | - | - | 22.2 | - | - | - | 35
FG471-111.6 | - | - | - | 6.44 | - | - | - | 12.4
FG484-98.5 | - | - | - | 16.2 | - | - | - | 23.9
FG484-100.3 | - | - | 2.72 | - | - | - | - | -
FG484-102.3 | - | - | 18.6 | - | - | - | - | -
FG484-109.2 | - | - | 18.6 | - | 15.4 | - | - | -
FG541-102.6 | - | - | - | 11.6 | - | - | - | 18.6
FG541-108.6 | - | - | - | - | - | - | - | 22.9
FG541-98.4 | - | - | - | - | - | - | - | 24.4
FG589-116.6 | - | - | - | - | 10.5 | - | - | 16.6
FG589-122.4 | - | - | - | 4.07 | 3.85 | 3.67 | - | 6.56
FG589-127.5 | - | - | - | 20.1 | - | - | - | 27.5
FG589-131.5 | - | - | 8.28 | - | - | - | - | -
FG589-132.5 | - | - | 12.1 | - | - | - | - | -
FL706-158.1 | - | - | - | 0.28 | - | - | - | 0.445
FL706-200.25 | - | 3.33 | - | - | - | - | - | 4.9
FL720-136.4 | - | - | - | - | - | - | - | 18
FL720-59.0 | - | - | - | 9.89 | - | - | - | 14.2
FL720-60 | - | 6.54 | - | - | - | - | - | 10.8
FL720-79 | - | 1.9 | - | - | - | - | - | 2.7
FL743-89.3 | - | - | - | 2.34 | - | - | - | 3.7
FL743-293.5 | - | - | - | - | - | - | - | -
FL784-24.0 | - | - | - | - | - | - | - | 0.666
FL784-36.2 | - | - | - | 4.37 | - | - | - | 6.09
FL799-35.4 | - | - | - | 5.33 | - | - | - | 8.84
FL799-69.7 | - | - | - | - | - | - | - | 12.2
FL828-45.4 | - | - | - | - | 0.08 | - | - | 0.139
FL834-121.6 | - | 4.32 | - | - | - | - | - | 8.28
FL879-142.2 | - | - | - | 0.055 | - | - | - | 0.116
FL879-17 | - | 6.15 | - | - | - | - | - | 10
FL879-19 | - | 5.67 | - | - | - | - | - | 8.48
FL879-97.6 | - | - | - | 0.13 | - | - | - | 0.219
FL911-110.1 | - | - | - | - | - | - | - | -
FN456-45.3 | - | - | - | 7.77 | - | - | - | 11.4
FN557-1.4 | - | - | - | - | 0.69 | - | - | 1.13
FN988-32.5 | - | - | - | 3.87 | - | - | - | 5.58
FN988-35.8 | - | - | - | - | 4.95 | - | - | 7.38
FZ552-32.2 | - | - | - | - | - | - | - | 30.2
FZ552-39.7 | - | - | - | 3.77 | - | - | - | 5.61
FZ846-14.6 | - | - | - | - | - | - | - | 21.5
FZ846-68.4 | - | - | - | 4.82 | - | - | - | 6.57
NE32-1-1106.1 | - | - | - | 8.27 | - | - | - | 12.3
NG20-258 | - | 6.88 | - | - | - | - | - | 11
NG20-860.8 | - | - | - | - | 0.07 | - | - | 0.122
NG20-863.2 | - | 1.38 | - | - | - | - | - | 2.08
NG20-944.2 | - | - | - | - | - | - | - | -
NK22A-1-1063.2 | - | - | - | - | - | - | - | -
NK22A-1-1069.5 | - | - | - | 0.7 | - | - | - | 1.44
NK22A-1-1075.0 | - | - | - | - | - | - | - | -
NK22A-1-1075.2 | - | - | - | - | - | - | - | -
Cu-06-1 | - | - | - | - | 1.06 | - | - | -
Cu-06-10A | - | - | - | - | 2.76 | - | - | -
Cu-06-214 | - | - | - | - | 5.68 | - | - | -
Cu-06-220 | - | - | - | - | 45.8 | - | - | -
Cu-06-223 | - | - | - | - | 0.73 | - | - | -
Cu-06-5 | - | - | - | - | 0.9 | - | - | -
Cu-06-ISA | - | - | - | - | 14.6 | - | - | -
Cu-07-1 | - | - | - | - | 0.86 | 0.851 | 0.82 | 1.34
Cu-07-10A | - | - | - | - | 3.43 | - | - | 5.31
Cu-07-214 | - | - | - | - | 4.87 | - | - | 7.74
Cu-07-220 | - | - | - | - | 44.3 | 40.6 | 40.8 | 61.7
Cu-07-223 | - | - | - | - | 2.55 | - | - | 3.79
Cu-07-5 | - | - | - | - | 0.69 | - | - | 1.03
Cu-07-ISA | - | - | - | - | 14.7 | 14 | 13.6 | 22.1
Cu-08-1 | - | - | - | - | - | - | - | 1.7
Cu-08-10A | - | - | - | - | - | - | - | 5.13
Cu-08-206 | - | - | - | - | - | - | - | 23.4
Cu-08-214 | - | - | - | - | - | - | - | 9.98
Cu-08-220 | - | - | - | - | - | - | - | 68.8
Cu-08-223 | - | - | - | - | - | - | - | 1.16
Cu-08-5 | - | - | - | - | - | - | - | 1.53
Zn-06-1 | - | - | - | - | - | 6.59 | - | -
Zn-06-10 | - | - | - | - | 1.73 | - | - | -
Zn-06-2 | - | - | - | - | 5.61 | - | - | -
Zn-06-3 | - | - | - | - | 7.18 | - | - | -
Zn-06-4 | - | - | - | - | 9.05 | - | - | -
Zn-06-5 | - | - | - | - | 6.97 | - | - | -
Zn-06-8 | - | - | - | - | 48.5 | - | - | -
Zn-07-1 | - | - | - | - | 7.61 | - | - | 11.5
Zn-07-10 | - | - | - | - | 2.31 | - | - | 3.66
Zn-07-2 | - | - | - | - | 5.08 | - | - | 7.86
Zn-07-3 | - | - | - | - | 8.18 | - | - | 12.6
Zn-07-4 | - | - | - | - | 8.44 | 8.57 | 8.12 | 13.6
Zn-07-5 | - | - | - | - | 7.77 | - | - | 12.6
Zn-07-8 | - | - | - | - | 50.8 | - | - | 68.5
Zn-08-1 | - | - | - | - | - | - | - | 11.4
Zn-08-10 | - | - | - | - | - | - | - | 3.14
Zn-08-2 | - | - | - | - | - | - | - | 7.8
Zn-08-3 | - | - | - | - | - | - | - | 8.95
Zn-08-4 | - | - | - | - | - | - | - | 10.4
Zn-08-5 | - | - | - | - | - | - | - | 11.6
Zn-08-8 | - | - | - | - | - | - | - | 68.8

## Ag_ppm
Sample ID | ACL – old | ACL '12 (TD-ICP) | ACL '13 – PT (TD-ICP/INAA) | ACL '13 – FG (TD-ICP/INAA) | XRF
C740-1 | 23 | - | - | - | 33
C834-3 | - | - | - | - | -
C716-4 | 15 | - | - | - | -
C722-5 | 18 | - | - | - | -
C743-9 | 51 | - | - | - | 35
C670-18 | 12 | - | - | - | -
C722-22 | - | - | - | - | -
C748-26 | 56 | - | - | - | -
C736-47 | 7 | - | - | - | -
C722-51 | 29 | - | - | - | -
C610-59 | 16 | - | - | - | -
C610-62 | 15 | - | - | - | -
C610-64 | - | - | - | - | -
C757-70 | 17 | - | - | - | -
C600-93 | 24 | - | - | - | -
C736-98 | 5 | - | - | - | -
C595-112 | 13 | - | - | - | -
C535-126 | 47 | - | - | 54.6 | 45
C765-130 | 48 | - | - | - | -
C741-132 | 2 | - | - | - | -
C675-133 | 17 | - | - | - | -
C592-139 | 19 | - | - | - | -
C727-145 | 41 | - | - | - | -
C539-151 | - | - | - | - | -
C675-165 | 26 | - | - | - | -
C727-171 | 3 | - | - | - | -
AC357-100.8 | - | - | - | 33.9 | 25
AC357-63.7 | - | - | - | 108 | 124
AC374-107.6 | - | - | 104 | - | 148
AC374-128.8 | - | - | - | 84.8 | 94
AC374-141.5 | - | - | - | 65.9 | 68
C675x | - | - | - | - | -
C700x | - | - | - | - | 37
C700x-Cu | - | - | - | - | -
C718-3R | - | - | - | - | 34
D616_C088 | - | - | - | - | 1060
FC150-116.8 | - | - | - | 113 | 122
FC150-117.4 | - | - | - | 181 | 223
FC150-123.8 | - | - | - | 58.6 | 61
FC567-14.7 | - | - | - | - | 223
FC567-23.6 | - | - | - | - | 59
FC570-52.3 | - | - | - | - | 126
FG462-120.1 | - | - | - | - | 133
FG471-103.6 | - | - | - | 65.1 | 71
FG471-110.6 | - | - | - | 104 | 107
FG471-111.6 | - | - | - | 85.7 | 100
FG484-98.5 | - | - | - | 81.4 | 83
FG484-100.3 | - | - | 49.7 | - | -
FG484-102.3 | - | - | 62.9 | - | -
FG484-109.2 | - | - | 95.2 | - | -
FG541-102.6 | - | - | - | 126 | 137
FG541-108.6 | - | - | - | - | 68
FG541-98.4 | - | - | - | - | 255
FG589-116.6 | - | - | - | - | 69
FG589-122.4 | - | - | - | 31.6 | 31
FG589-127.5 | - | - | - | 49 | 50
FG589-131.5 | - | - | 65.6 | - | -
FG589-132.5 | - | - | 32.3 | - | -
FL706-158.1 | - | - | - | 69.9 | 78
FL706-200.25 | - | 29.8 | - | - | 26
FL720-136.4 | - | - | - | - | 45
FL720-59.0 | - | - | - | 208 | 248
FL720-60 | - | 69.1 | - | - | 86
FL720-79 | - | 31.3 | - | - | 28
FL743-89.3 | - | - | - | 38.7 | 34
FL743-293.5 | - | - | - | -
FL784-24.0 | - | - | - | - | 1580
FL784-36.2 | - | - | - | 107 | 119
FL799-35.4 | - | - | - | 40.9 | 41
FL799-69.7 | - | - | - | - | 68
FL828-45.4 | - | - | - | - | 174
FL834-121.6 | - | 53.9 | - | - | 67
FL879-142.2 | - | - | - | 15 | 11.2
FL879-17 | - | 86.4 | - | - | 112
FL879-19 | - | 46.5 | - | - | 49
FL879-97.6 | - | - | - | 122 | 126
FL911-110.1 | - | - | - | - | -
FN456-45.3 | - | - | - | 321 | 389
FN557-1.4 | - | - | - | - | 74
FN988-32.5 | - | - | - | 37.4 | 46
FN988-35.8 | - | - | - | - | 751
FZ552-32.2 | - | - | - | - | 14
FZ552-39.7 | - | - | - | 63.4 | 65
FZ846-14.6 | - | - | - | - | 34
FZ846-68.4 | - | - | - | 25.7 | 25
NE32-1-1106.1 | - | - | - | 54.3 | 59
NG20-258 | - | 66.2 | - | - | 78
NG20-860.8 | - | - | - | - | 19
NG20-863.2 | - | 68.2 | - | - | 81
NG20-944.2 | - | - | - | - | -
NK22A-1-1063.2 | - | - | - | - | -
NK22A-1-1069.5 | - | - | - | 35.9 | 50
NK22A-1-1075.0 | - | - | - | - | -
NK22A-1-1075.2 | - | - | - | - | -
Cu-06-1 | - | - | - | - | -
Cu-06-10A | - | - | - | - | -
Cu-06-214 | - | - | - | - | -
Cu-06-220 | - | - | - | - | -
Cu-06-223 | - | - | - | - | -
Cu-06-5 | - | - | - | - | -
Cu-06-ISA | - | - | - | - | -
Cu-07-1 | - | - | - | - | 20
Cu-07-10A | - | - | - | - | 86
Cu-07-214 | - | - | - | - | 269
Cu-07-220 | - | - | - | - | 69
Cu-07-223 | - | - | - | - | 20
Cu-07-5 | - | - | - | - | 18
Cu-07-ISA | - | - | - | - | 198
Cu-08-1 | - | - | - | - | 26
Cu-08-10A | - | - | - | - | 95
Cu-08-206 | - | - | - | - | 148
Cu-08-214 | - | - | - | - | 222
Cu-08-220 | - | - | - | - | 58
Cu-08-223 | - | - | - | - | 20
Cu-08-5 | - | - | - | - | 22
Zn-06-1 | - | - | - | - | -
Zn-06-10 | - | - | - | - | -
Zn-06-2 | - | - | - | - | -
Zn-06-3 | - | - | - | - | -
Zn-06-4 | - | - | - | - | -
Zn-06-5 | - | - | - | - | -
Zn-06-8 | - | - | - | - | -
Zn-07-1 | - | - | - | - | 64
Zn-07-10 | - | - | - | - | 39
Zn-07-2 | - | - | - | - | 372
Zn-07-3 | - | - | - | - | 65
Zn-07-4 | - | - | - | - | 757
Zn-07-5 | - | - | - | - | 47
Zn-07-8 | - | - | - | - | 111
Zn-08-1 | - | - | - | - | 72
Zn-08-10 | - | - | - | - | 41
Zn-08-2 | - | - | - | - | 372
Zn-08-3 | - | - | - | - | 51
Zn-08-4 | - | - | - | - | 724
Zn-08-5 | - | - | - | - | 54
Zn-08-8 | - | - | - | - | 92

## Bi_ppm
Sample ID | ACL – old | ACL '12 (FUS-MS) | ACL '13 – PT (FUS-MS) | ACL '13 – FG (FUS-MS) | ACL '14 – ICP-MS | ACL '16 – ICP-MS | ACL '16 – ICP-MS (Dupl) | XRF
C740-1 | 114 | - | - | - | 113 | 105 | - | 89
C834-3 | - | - | - | - | - | - | - | -
C716-4 | -31 | - | - | - | - | 21 | 21 | -
C722-5 | 347 | - | - | - | - | 356 | - | -
C743-9 | 84 | - | - | - | 30 | 35 | - | 71
C670-18 | 56 | - | - | - | - | 50 | 48 | -
C722-22 | - | - | - | - | - | - | - | -
C748-26 | 56 | - | - | - | - | 51 | - | -
C736-47 | -44 | - | - | - | - | 7 | - | -
C722-51 | 93 | - | - | - | - | 60 | - | -
C610-59 | 127 | - | - | - | - | 72 | 74 | -
C610-62 | -30 | - | - | - | - | 14 | 13 | -
C610-64 | -33 | - | - | - | - | 30 | - | -
C757-70 | 73 | - | - | - | - | 73 | - | -
C600-93 | 248 | - | - | - | - | 189 | - | -
C736-98 | -15 | - | - | - | - | 22 | 22 | -
C595-112 | -25 | - | - | - | - | 10 | - | -
C535-126 | 84 | - | - | 43.2 | - | - | - | -80
C765-130 | 163 | - | - | - | - | - | - | -
C741-132 | 35 | - | - | - | 52 | 52 | - | 73
C675-133 | 52 | - | - | - | - | 57 | - | -
C592-139 | -45 | - | - | - | - | 26 | - | -
C727-145 | 193 | - | - | - | - | 157 | 159 | -
C539-151 | - | - | - | - | - | - | - | -
C675-165 | -30 | - | - | - | - | 26 | - | -
C727-171 | -36 | - | - | - | - | 10 | - | -
AC357-100.8 | - | - | - | 31.8 | 67 | 62 | - | 148
AC357-63.7 | - | - | - | 51.4 | - | - | - | 142
AC374-107.6 | - | - | 186 | - | - | - | - | 170
AC374-128.8 | - | - | - | 40.5 | - | - | - | -80
AC374-141.5 | - | - | - | 73.9 | - | - | - | 201
C675x | - | - | - | - | 54 | 50 | - | -
C700x | - | - | - | - | 62 | - | - | 114
C700x-Cu | - | - | - | - | - | - | - | -
C718-3R | - | - | - | - | 77 | 70 | 72 | 100
D616_C088 | - | - | - | - | 218 | 201 | - | 411
FC150-116.8 | - | - | - | 65.5 | - | - | - | 242
FC150-117.4 | - | - | - | 72 | - | - | - | 135
FC150-123.8 | - | - | - | 100 | - | - | - | 134
FC567-14.7 | - | - | - | - | - | - | - | -80
FC567-23.6 | - | - | - | - | - | - | - | 128
FC570-52.3 | - | - | - | - | - | - | - | -80
FG462-120.1 | - | - | - | - | - | - | - | 246
FG471-103.6 | - | - | - | 148 | 160 | 142 | - | 207
FG471-110.6 | - | - | - | 76.6 | - | - | - | 186
FG471-111.6 | - | - | - | 56 | - | - | - | -80
FG484-98.5 | - | - | - | 129 | - | - | - | 286
FG484-100.3 | - | - | 113 | - | - | - | - | -
FG484-102.3 | - | - | 270 | - | - | - | - | -
FG484-109.2 | - | - | 298 | - | 84 | - | - | -
FG541-102.6 | - | - | - | 193 | - | - | - | 225
FG541-108.6 | - | - | - | - | - | - | - | 257
FG541-98.4 | - | - | - | - | - | - | - | 224
FG589-116.6 | - | - | - | - | 127 | - | - | 186
FG589-122.4 | - | - | - | 196 | 174 | 159 | - | 285
FG589-127.5 | - | - | - | 105 | - | - | - | 153
FG589-131.5 | - | - | 269 | - | - | - | - | -
FG589-132.5 | - | - | 237 | - | - | - | - | -
FL706-158.1 | - | - | - | 189 | - | - | - | 184
FL706-200.25 | - | 34.9 | - | - | - | - | - | -80
FL720-136.4 | - | - | - | - | - | - | - | -80
FL720-59.0 | - | - | - | 42.2 | - | - | - | -80
FL720-60 | - | 34.7 | - | - | - | - | - | -80
FL720-79 | - | 71.1 | - | - | - | - | - | 73.4
FL743-89.3 | - | - | - | 126 | - | - | - | 220
FL743-293.5 | - | - | - | - | - | - | - | -
FL784-24.0 | - | - | - | - | - | - | - | 267
FL784-36.2 | - | - | - | 250 | - | - | - | 280
FL799-35.4 | - | - | - | 51.3 | - | - | - | -80
FL799-69.7 | - | - | - | - | - | - | - | -80
FL828-45.4 | - | - | - | - | 200 | - | - | 510
FL834-121.6 | - | 24.2 | - | - | - | - | - | -80
FL879-142.2 | - | - | - | 51.1 | - | - | - | -80
FL879-17 | - | 6.8 | - | - | - | - | - | -80
FL879-19 | - | 38.2 | - | - | - | - | - | -80
FL879-97.6 | - | - | - | 158 | - | - | - | 298
FL911-110.1 | - | - | - | - | - | - | - | -
FN456-45.3 | - | - | - | 95.8 | - | - | - | 135
FN557-1.4 | - | - | - | - | 102 | - | - | 173
FN988-32.5 | - | - | - | 585 | - | - | - | 941
FN988-35.8 | - | - | - | - | 548 | - | - | 697
FZ552-32.2 | - | - | - | - | - | - | - | 483
FZ552-39.7 | - | - | - | 1440 | - | - | - | 1760
FZ846-14.6 | - | - | - | - | - | - | - | -80
FZ846-68.4 | - | - | - | 123 | - | - | - | 203
NE32-1-1106.1 | - | - | - | 205 | - | - | - | 266
NG20-258 | - | 37.1 | - | - | - | - | - | -80
NG20-860.8 | - | - | - | - | 119 | - | - | 182
NG20-863.2 | - | 243 | - | - | - | - | - | 364
NG20-944.2 | - | - | - | - | - | - | - | -
NK22A-1-1063.2 | - | - | - | - | - | - | - | -
NK22A-1-1069.5 | - | - | - | 160 | - | - | - | 299
NK22A-1-1075.0 | - | - | - | - | - | - | - | -
NK22A-1-1075.2 | - | - | - | - | - | - | - | -
Cu-06-1 | - | - | - | - | 61 | - | - | -
Cu-06-10A | - | - | - | - | 240 | - | - | -
Cu-06-214 | - | - | - | - | 202 | - | - | -
Cu-06-220 | - | - | - | - | 106 | - | - | -
Cu-06-223 | - | - | - | - | 52 | - | - | -
Cu-06-5 | - | - | - | - | 54 | - | - | -
Cu-06-ISA | - | - | - | - | 189 | - | - | -
Cu-07-1 | - | - | - | - | 64 | 62 | 59 | 89
Cu-07-10A | - | - | - | - | 260 | - | - | 439
Cu-07-214 | - | - | - | - | 236 | - | - | 457
Cu-07-220 | - | - | - | - | 114 | 99 | 103 | 194
Cu-07-223 | - | - | - | - | 53 | - | - | -80
Cu-07-5 | - | - | - | - | 51 | - | - | 96
Cu-07-ISA | - | - | - | - | 198 | 179 | 178 | 299
Cu-08-1 | - | - | - | - | - | - | - | 89
Cu-08-10A | - | - | - | - | - | - | - | 301
Cu-08-206 | - | - | - | - | - | - | - | 253
Cu-08-214 | - | - | - | - | - | - | - | 411
Cu-08-220 | - | - | - | - | - | - | - | -80
Cu-08-223 | - | - | - | - | - | - | - | 74
Cu-08-5 | - | - | - | - | - | - | - | 95
Zn-06-1 | - | - | - | - | - | 63 | - | -
Zn-06-10 | - | - | - | - | 63 | - | - | -
Zn-06-2 | - | - | - | - | 237 | - | - | -
Zn-06-3 | - | - | - | - | 64 | - | - | -
Zn-06-4 | - | - | - | - | 468 | - | - | -
Zn-06-5 | - | - | - | - | 56 | - | - | -
Zn-06-8 | - | - | - | - | 46 | - | - | -
Zn-07-1 | - | - | - | - | 73 | - | - | 126
Zn-07-10 | - | - | - | - | 61 | - | - | -80
Zn-07-2 | - | - | - | - | 278 | - | - | 556
Zn-07-3 | - | - | - | - | 77 | - | - | 147
Zn-07-4 | - | - | - | - | 437 | 408 | 407 | 1100
Zn-07-5 | - | - | - | - | 59 | - | - | -80
Zn-07-8 | - | - | - | - | 49 | - | - | -80
Zn-08-1 | - | - | - | - | - | - | - | 132
Zn-08-10 | - | - | - | - | - | - | - | -80
Zn-08-2 | - | - | - | - | - | - | - | 469
Zn-08-3 | - | - | - | - | - | - | - | -80
Zn-08-4 | - | - | - | - | - | - | - | 1270
Zn-08-5 | - | - | - | - | - | - | - | 140
Zn-08-8 | - | - | - | - | - | - | - | -80

## Cd_ppm
Sample ID | ACL – old | ACL '12 (TD-ICP) | ACL '13 – PT (TD-ICP) | ACL '13 – FG (TD-ICP) | ACL '14 – ICP-MS | ACL '16 – ICP-MS | ACL '16 – ICP-MS (Dupl) | XRF
C740-1 | - | - | - | - | -2 | -2 | - | -15
C834-3 | - | - | - | - | - | - | - | -
C716-4 | - | - | - | - | - | - | - | -
C722-5 | - | - | - | - | - | 3 | - | -
C743-9 | - | - | - | - | -2 | 13 | - | -15
C670-18 | - | - | - | - | - | - | - | -
C722-22 | - | - | - | - | - | - | - | -
C748-26 | - | - | - | - | - | 258 | - | -
C736-47 | - | - | - | - | - | 3 | - | -
C722-51 | - | - | - | - | - | - | - | -
C610-59 | - | - | - | - | - | 20 | 21 | -
C610-62 | - | - | - | - | - | 65 | 66 | -
C610-64 | - | - | - | - | - | -2 | - | -
C757-70 | - | - | - | - | - | - | - | -
C600-93 | - | - | - | - | - | 45 | - | -
C736-98 | - | - | - | - | - | - | - | -
C595-112 | - | - | - | - | - | -2 | - | -
C535-126 | - | - | - | 19.7 | - | - | - | 12
C765-130 | - | - | - | - | - | - | - | -
C741-132 | - | - | - | - | -2 | -2 | - | 645'
C675-133 | - | - | - | - | - | - | - | -
C592-139 | - | - | - | - | - | 4 | - | -
C727-145 | - | - | - | - | - | 72 | 69 | -
C539-151 | - | - | - | - | - | - | - | -
C675-165 | - | - | - | - | - | - | - | -
C727-171 | - | - | - | - | - | - | - | -
AC357-100.8 | - | - | - | 394 | 504 | 435 | - | 482
AC357-63.7 | - | - | - | 232 | - | - | - | 236
AC374-107.6 | - | - | 597 | - | - | - | - | 516
AC374-128.8 | - | - | - | 218 | - | - | - | 254
AC374-141.5 | - | - | - | 200 | - | - | - | 233
C675x | - | - | - | - | -2 | - | - | -
C700x | - | - | - | - | 151 | - | - | 140
C700x-Cu | - | - | - | - | - | - | - | -
C718-3R | - | - | - | - | -2 | -2 | -2 | -15
D616_C088 | - | - | - | - | -2 | 11 | - | -15
FC150-116.8 | - | - | - | 240 | - | - | - | 290
FC150-117.4 | - | - | - | 271 | - | - | - | 312
FC150-123.8 | - | - | - | 159 | - | - | - | 191
FC567-14.7 | - | - | - | - | - | - | - | 495
FC567-23.6 | - | - | - | - | - | - | - | 114
FC570-52.3 | - | - | - | - | - | - | - | 223
FG462-120.1 | - | - | - | - | - | - | - | 386
FG471-103.6 | - | - | - | 327 | 288 | 295 | - | 322
FG471-110.6 | - | - | - | 456 | - | - | - | 509
FG471-111.6 | - | - | - | 142 | - | - | - | 179
FG484-98.5 | - | - | - | 382 | - | - | - | 439
FG484-100.3 | - | - | 66.8 | - | - | - | - | -
FG484-102.3 | - | - | 366 | - | - | - | - | -
FG484-109.2 | - | - | 368 | - | 294 | - | - | -
FG541-102.6 | - | - | - | 205 | - | - | - | 232
FG541-108.6 | - | - | - | - | - | - | - | 278
FG541-98.4 | - | - | - | - | - | - | - | 243
FG589-116.6 | - | - | - | - | 370 | - | - | 390
FG589-122.4 | - | - | - | 97.6 | 100 | 98 | - | 98
FG589-127.5 | - | - | - | 288 | - | - | - | 321
FG589-131.5 | - | - | 148 | - | - | - | - | -
FG589-132.5 | - | - | 198 | - | - | - | - | -
FL706-158.1 | - | - | - | 5 | - | - | - | -15
FL706-200.25 | - | 62.7 | - | - | - | - | - | 62
FL720-136.4 | - | - | - | - | - | - | - | 495
FL720-59.0 | - | - | - | 214 | - | - | - | 242
FL720-60 | - | 169 | - | - | - | - | - | 188
FL720-79 | - | 37.2 | - | - | - | - | - | 32.3
FL743-89.3 | - | - | - | 73.7 | - | - | - | 76
FL743-293.5 | - | - | - | - | - | - | - | -
FL784-24.0 | - | - | - | - | - | - | - | -15
FL784-36.2 | - | - | - | 251 | - | - | - | 264
FL799-35.4 | - | - | - | 290 | - | - | - | 329
FL799-69.7 | - | - | - | - | - | - | - | 564
FL828-45.4 | - | - | - | - | 45 | - | - | 41
FL834-121.6 | - | 119 | - | - | - | - | - | 154
FL879-142.2 | - | - | - | 4.7 | - | - | - | -15
FL879-17 | - | 182 | - | - | - | - | - | 207
FL879-19 | - | 172 | - | - | - | - | - | 190
FL879-97.6 | - | - | - | 5.8 | - | - | - | -15
FL911-110.1 | - | - | - | - | - | - | - | -
FN456-45.3 | - | - | - | 218 | - | - | - | 236
FN557-1.4 | - | - | - | - | -2 | - | - | -15
FN988-32.5 | - | - | - | 44.3 | - | - | - | 62
FN988-35.8 | - | - | - | - | 81 | - | - | 64
FZ552-32.2 | - | - | - | - | - | - | - | 13
FZ552-39.7 | - | - | - | 36.1 | - | - | - | 33
FZ846-14.6 | - | - | - | - | - | - | - | 269
FZ846-68.4 | - | - | - | 141 | - | - | - | 143
NE32-1-1106.1 | - | - | - | 122 | - | - | - | 142
NG20-258 | - | 138 | - | - | - | - | - | 168
NG20-860.8 | - | - | - | - | -2 | - | - | -15
NG20-863.2 | - | 34.7 | - | - | - | - | - | 37
NG20-944.2 | - | - | - | - | - | - | - | -
NK22A-1-1063.2 | - | - | - | - | - | - | - | -
NK22A-1-1069.5 | - | - | - | 13.9 | - | - | - | -15
NK22A-1-1075.0 | - | - | - | - | - | - | - | -
NK22A-1-1075.2 | - | - | - | - | - | - | - | -
Cu-06-1 | - | - | - | - | 21 | - | - | -
Cu-06-10A | - | - | - | - | 57 | - | - | -
Cu-06-214 | - | - | - | - | 142 | - | - | -
Cu-06-220 | - | - | - | - | 1310 | - | - | -
Cu-06-223 | - | - | - | - | 14 | - | - | -
Cu-06-5 | - | - | - | - | 19 | - | - | -
Cu-06-ISA | - | - | - | - | 381 | - | - | -
Cu-07-1 | - | - | - | - | 15 | 19 | 18 | 22.5
Cu-07-10A | - | - | - | - | 66 | - | - | 72.1
Cu-07-214 | - | - | - | - | 105 | - | - | 113
Cu-07-220 | - | - | - | - | 1090 | 902 | 937 | 1000
Cu-07-223 | - | - | - | - | 48 | - | - | 56.2
Cu-07-5 | - | - | - | - | 11 | - | - | 12
Cu-07-ISA | - | - | - | - | 312 | 304 | 304 | 314
Cu-08-1 | - | - | - | - | - | - | - | 25
Cu-08-10A | - | - | - | - | - | - | - | 70
Cu-08-206 | - | - | - | - | - | - | - | 413
Cu-08-214 | - | - | - | - | - | - | - | 210
Cu-08-220 | - | - | - | - | - | - | - | 1250
Cu-08-223 | - | - | - | - | - | - | - | 24
Cu-08-5 | - | - | - | - | - | - | - | 29
Zn-06-1 | - | - | - | - | - | 166 | - | -
Zn-06-10 | - | - | - | - | 34 | - | - | -
Zn-06-2 | - | - | - | - | 114 | - | - | -
Zn-06-3 | - | - | - | - | 161 | - | - | -
Zn-06-4 | - | - | - | - | 222 | - | - | -
Zn-06-5 | - | - | - | - | 150 | - | - | -
Zn-06-8 | - | - | - | - | 1160 | - | - | -
Zn-07-1 | - | - | - | - | 180 | - | - | 186
Zn-07-10 | - | - | - | - | 57 | - | - | 55
Zn-07-2 | - | - | - | - | 119 | - | - | 119
Zn-07-3 | - | - | - | - | 219 | - | - | 211
Zn-07-4 | - | - | - | - | 241 | 220 | 214 | 277
Zn-07-5 | - | - | - | - | 235 | - | - | 219
Zn-07-8 | - | - | - | - | 1390 | - | - | 1320
Zn-08-1 | - | - | - | - | - | - | - | 208
Zn-08-10 | - | - | - | - | - | - | - | 59.2
Zn-08-2 | - | - | - | - | - | - | - | 126
Zn-08-3 | - | - | - | - | - | - | - | 132
Zn-08-4 | - | - | - | - | - | - | - | 178
Zn-08-5 | - | - | - | - | - | - | - | 202
Zn-08-8 | - | - | - | - | - | - | - | 1370