## Tabelle1
Appendix D - EPMA Data
Accompanying the article: The geometallurgical assessment of by-products - Geochemical proxies for the complex mineralogical deportment of indium at Neves-Corvo, Portugal
By Max Frenzel, Kai Bachmann, João R.S. Carvalho, Jorge M.R.S. Relvas, Nelson Pacheco, Jens Gutzmer (See main article for affilications)
Data structure in this Appendix
The data is sorted into spreadsheets according to sample. Within each spreadsheet, there are several data blocks – each with the data for one mineral, as labelled. Mineral abbreviations used in the labelling of these spreadsheets are the same as those used in the main text. (ASPY - Arsenopyrite; COB - Cobaltite; CPY - Chalcopyrite; SPH - Sphalerite; STN - Stannite; BORN - Bornite; CLAUSTH - Clausthalite; GAL - Galena; TETR - Tetrahedrite; TENN - Tennantite; ROQ - Roquesite; SAK - Sakuraiite; PY - Pyrite)
In each individual spreadsheet, the entries for point analyses are in rows, with elements and sum totals in columns as labelled. The column “In (unfiltered)” present in some of these spreadsheets gives the values for In analyses prior to filtering with detection limits and interference corrections. For some minerals with no interferences and low In concentrations (e.g. chalcopyrite), this data was used instead of the filtered data to compute geometric means. Remaining zeroes were replaced with the detection limit for this procedure.

## C535_126
ASPY
Si | Al | Se | As | Sn | Cd | Ag | S | Hg | In | In (unfilt) | Sb | Te | Bi | Pb | Zn | Cu | Ni | Co | Fe | Total
0 | 0 | 0 | 46.62287 | 0 | 0 | 0 | 18.90408 | 0 | 0 | 0 | 0 | 0 | 0.02958531 | 0 | 0 | 0.3961167 | 0.03057841 | 0.1916996 | 32.99013 | 99.16506
0.03193392 | 0 | 0.181243 | 46.5266 | 0 | 0.04996207 | 0 | 18.66378 | 0 | 0 | 0 | 0 | 0 | 0.07538085 | 0 | 0.4062659 | 0.7149375 | 0.9491544 | 1.013472 | 30.72397 | 99.3367
0.005741454 | 0 | 0 | 45.30421 | 0 | 0 | 0 | 19.69176 | 0 | 0 | 0 | 0.0331643625 | 0 | 0.1002584 | 0 | 0.4847291 | 1.533471 | 0.2669015 | 0.5107422 | 32.27343 | 100.2044
PY
Si | Al | Se | As | Sn | Cd | Ag | S | Hg | In | In (unfilt) | Sb | Te | Bi | Pb | Zn | Cu | Ni | Co | Fe | Total
0 | 0 | 0.05786139 | 0 | 0 | 0 | 0 | 53.57206 | 0 | 0 | 0 | 0 | 0 | 0 | 0 | 0.1637537 | 0.2847392 | 0 | 0 | 46.13334 | 100.2118
0.03587399 | 0 | 0 | 0 | 0 | 0 | 0 | 54.09691 | 0 | 0 | 0 | 0 | 0 | 0.03640787 | 0 | 0.05561249 | 0.4637467 | 0 | 0 | 46.27576 | 100.9643
0.00936068 | 0 | 0 | 0.1239175 | 0 | 0 | 0 | 53.59161 | 0 | 0 | 0 | 0 | 0 | 0 | 0 | 0.09877302 | 0.2436903 | 0 | 0 | 45.66294 | 99.73029
0.005937433 | 0 | 0 | 0.1508803 | 0 | 0 | 0 | 53.68476 | 0 | 0 | 0 | 0 | 0 | 0 | 0 | 0.1906837 | 0.3646887 | 0 | 0 | 45.97311 | 100.3701
0.02753713 | 0.02188436 | 0.03897171 | 0 | 0 | 0 | 0 | 53.56302 | 0 | 0 | 0 | 0 | 0 | 0 | 0 | 0 | 0.03978136 | 0.02481149 | 0 | 46.14659 | 99.86259
0.02779628 | 0 | 0.03796049 | 0 | 0 | 0 | 0 | 53.43162 | 0 | 0 | 0 | 0 | 0 | 0 | 0 | 0 | 0.03978921 | 0.01976222 | 0 | 45.79081 | 99.34774
0 | 0 | 0.1029306 | 0 | 0 | 0.0669963325 | 0 | 53.71724 | 0 | 0 | 0 | 0 | 0 | 0 | 0 | 0 | 0.1567745 | 0 | 0 | 46.0598 | 100.1037
0 | 0 | 0.04695662 | 0 | 0 | 0 | 0 | 54.20380962 | 0 | 0 | 0 | 0 | 0 | 0 | 0 | 0.03091074 | 0.069788 | 0 | 0 | 46.57265 | 100.9241
0.1173676 | 0.05496145 | 0 | 0 | 0 | 0 | 0 | 53.50422 | 0 | 0 | 0 | 0 | 0 | 0 | 0 | 0 | 0.6727738 | 0 | 0 | 45.68374 | 100.0331
0.005207722 | 0 | 0 | 0 | 0 | 0 | 0 | 53.970243 | 0 | 0 | 0 | 0 | 0 | 0 | 0 | 0 | 0.2937855 | 0 | 0 | 46.33279 | 100.602
SPH
Si | Al | Se | As | Sn | Cd | Ag | S | Hg | In | In (unfilt) | Sb | Te | Bi | Pb | Zn | Cu | Ni | Co | Fe | Total
0.00971627 | 0 | 0 | 0 | 0 | 0.0639999325 | 0 | 32.81402 | 0 | 0.01976155875 | 0.02 | 0 | 0 | 0 | 0 | 64.59836 | 0.8043408 | 0 | 0 | 2.644719 | 100.9549
0.009177971 | 0 | 0.02459753 | 0 | 0 | 0.06499806125 | 0 | 29.74147 | 0.07673233 | 0.0227510575 | 0.023 | 0 | 0 | 0 | 0 | 65.56096 | 1.319192 | 0 | 0 | 2.795595 | 99.61547
0 | 0 | 0.06293746 | 0 | 0 | 0.089 | 0 | 33.05767 | 0 | 0.02464968375 | 0.025 | 0 | 0 | 0 | 0 | 65.2824 | 0.7392289 | 0 | 0 | 1.663679 | 100.9196
0 | 0 | 0.04371899 | 0 | 0 | 0.1049989675 | 0 | 33.14704 | 0 | 0.02764681125 | 0.028 | 0 | 0 | 0 | 0 | 65.90869 | 0.344135 | 0 | 0 | 1.352655 | 100.9289
0 | 0 | 0.05590984 | 0 | 0 | 0.1139997 | 0 | 33.15627 | 0 | 0.02761439875 | 0.028 | 0 | 0 | 0 | 0 | 65.91663 | 0.4351233 | 0 | 0 | 1.189255 | 100.8948
0 | 0 | 0.04402387 | 0 | 0 | 0.09199955875 | 0 | 32.7957 | 0 | 0.0246635825 | 0.025 | 0 | 0 | 0 | 0 | 64.30314 | 1.072362 | 0 | 0 | 2.169686 | 100.5016
0.006236289 | 0 | 0.02661402 | 0 | 0 | 0.1109972 | 0 | 33.02289 | 0 | 0.017541155 | 0.018 | 0 | 0 | 0 | 0 | 64.15056 | 0.4923727 | 0 | 0 | 2.471744 | 100.299
0 | 0 | 0.0339632 | 0 | 0 | 0.1079984 | 0 | 32.88644 | 0 | 0 | 0.012 | 0 | 0 | 0 | 0 | 65.01946 | 0.6332629 | 0 | 0 | 1.724695 | 100.4058
CPY
Si | Al | Se | As | Sn | Cd | Ag | S | Hg | In | In (unfilt) | Sb | Te | Bi | Pb | Zn | Cu | Ni | Co | Fe | Total
0 | 0 | 0.05270026 | 0 | 0 | 0 | 0 | 35.05153 | 0 | 0 | 0.01 | 0 | 0 | 0 | 0 | 0.244902 | 34.09979 | 0 | 0 | 30.76577 | 100.2147
0 | 0 | 0.04090448 | 0 | 0 | 0.0389963375 | 0 | 34.76984 | 0 | 0 | 0.013 | 0 | 0 | 0 | 0 | 0.0787109 | 34.35282 | 0 | 0 | 30.87955 | 100.1608
0 | 0 | 0.03265641 | 0 | 0 | 0 | 0 | 34.91353157 | 0 | 0 | 0 | 0 | 0 | 0 | 0 | 0.09567601 | 34.39182 | 0 | 0 | 30.78374 | 100.2174
0.02255758 | 0 | 0 | 0 | 0 | 0 | 0 | 34.84848 | 0 | 0 | 0 | 0 | 0 | 0 | 0 | 0.03174168 | 34.32785 | 0 | 0 | 30.77277 | 100.0034
0 | 0 | 0.04271416 | 0 | 0 | 0 | 0 | 34.87431 | 0 | 0 | 0.008 | 0 | 0 | 0 | 0 | 0.05575309 | 34.30684 | 0 | 0 | 30.74864 | 100.0283
0.00562303 | 0 | 0.02571319 | 0 | 0 | 0 | 0 | 34.96806 | 0 | 0.0138807775 | 0.014 | 0 | 0 | 0 | 0 | 0.06068597 | 34.39185 | 0 | 0 | 30.78577 | 100.2516
0 | 0 | 0.06164927 | 0 | 0 | 0.0359976825 | 0 | 34.78773 | 0 | 0 | 0.011 | 0 | 0 | 0 | 0 | 0.4547587 | 34.29676 | 0 | 0 | 30.53834 | 100.1752
0 | 0 | 0.06013767 | 0 | 0 | 0 | 0 | 34.67939 | 0 | 0 | 0 | 0 | 0 | 0 | 0 | 0.08171405 | 34.35183 | 0 | 0 | 30.87977 | 100.0528
0 | 0 | 0 | 0 | 0 | 0 | 0 | 34.77291 | 0 | 0 | 0.002 | 0 | 0 | 0 | 0 | 0.2381078 | 33.85181 | 0 | 0 | 30.91261 | 99.77545
0 | 0 | 0 | 0 | 0 | 0.04199636875 | 0 | 34.60797 | 0 | 0 | 0.01 | 0 | 0 | 0 | 0 | 0.3937637 | 34.28379 | 0 | 0 | 30.49074 | 99.81826
STN
Si | Al | Se | As | Sn | Cd | Ag | S | Hg | In | In (unfilt) | Sb | Te | Bi | Pb | Zn | Cu | Ni | Co | Fe | Total
0 | 0 | 0.03169561 | 0 | 26.81447 | 0 | 0 | 29.56273 | 0.2402077 | 0.6938298 | 0.718 | 0 | 0 | 0 | 0 | 3.663426 | 29.73276 | 0 | 0 | 11.43505 | 102.1742
0.006296951 | 0 | 0 | 0 | 27.91973 | 0 | 0 | 29.80311 | 0 | 0 | 0 | 0 | 0 | 0 | 0 | 2.655304 | 29.72878 | 0 | 0 | 12.11415 | 102.2274
0 | 0 | 1.734261 | 0 | 24.05651 | 0 | 0 | 29.07012 | 0.5184064 | 0.2132194825 | 0.235 | 0 | 0 | 0 | 0 | 3.363562 | 29.92547 | 0 | 0 | 13.29914 | 102.1807
0 | 0 | 0.1875506 | 0 | 27.5484 | 0 | 0 | 29.97273 | 0 | 0.09911193875 | 0.124 | 0 | 0 | 0 | 0 | 4.021855 | 29.05965 | 0 | 0 | 11.78114 | 102.6704
0 | 0 | 0.1572434 | 0 | 27.03915 | 0 | 0 | 29.75391 | 0.09133738 | 0.3966072 | 0.421 | 0 | 0 | 0 | 0 | 4.982771 | 29.26159 | 0 | 0 | 10.85105 | 102.5337
CLAUSTH
Si | Al | Se | As | Sn | Cd | Ag | S | Hg | In | Sb | Te | Bi | Pb | Zn | Cu | Ni | Co | Fe | Total | Total - (Fe+Cu+Zn)
0.01408042 | 0 | 19.31841 | 0 | 0 | 0 | 0.2741947 | 4.443567 | 0 | 0 | 0 | 0.04748964 | 0.6700897 | 74.71559 | 0 | 2.489238 | 0 | 0 | 1.62626 | 103.5989 | 99.48342
0.008301618 | 0 | 19.49734 | 0 | 0 | 0 | 0.1899901 | 4.254214 | 0 | 0 | 0 | 0.02764219 | 0.6072335 | 74.78762 | 0.05658443 | 2.938243 | 0 | 0 | 1.977179 | 104.3443 | 99.37234
0.02770442 | 0 | 19.58798 | 0 | 0 | 0 | 0.2020775 | 4.419823 | 0 | 0 | 0 | 0.03966678 | 0.6809853 | 74.61355 | 0.05774433 | 2.722261 | 0 | 0 | 1.773275 | 104.1251 | 99.57179
0.01248747 | 0 | 18.28846 | 0 | 0 | 0 | 0.2160464 | 4.611723 | 0 | 0 | 0 | 0.02940141 | 0.6095298 | 75.57364 | 0.3432807 | 2.032033 | 0 | 0 | 1.293895 | 103.0105 | 99.3413
0.01498147 | 0 | 19.70746 | 0 | 0 | 0 | 0.2454923 | 4.343337 | 0 | 0 | 0 | 0.01494376 | 0.622211 | 75.75165 | 1.673371 | 1.893789 | 0 | 0 | 1.312734 | 105.58 | 100.7001
0 | 0 | 18.99012 | 0 | 0 | 0 | 0.152146 | 4.54068 | 0 | 0 | 0 | 0.01463986 | 0.6041265 | 75.21206 | 0.02998049 | 2.436185 | 0 | 0 | 1.551048 | 103.531 | 99.51377
0.02121479 | 0 | 19.33718 | 0 | 0 | 0 | 0.1350003 | 4.567388 | 0 | 0 | 0 | 0.01443714 | 0.5041111 | 75.0882 | 2.793546 | 1.687818 | 0 | 0 | 1.173988 | 105.3229 | 99.66754
0.009109642 | 0 | 16.53942 | 0 | 0 | 0 | 0.1589908 | 5.64675 | 0 | 0 | 0 | 0 | 0.5382909 | 76.65384 | 0.4021312 | 2.221835 | 0 | 0 | 1.525387 | 103.6958 | 99.54641

## C595_112
PY
Si | Al | Se | As | Sn | Cd | Ag | S | Hg | In | In (unfilt) | Sb | Te | Bi | Pb | Zn | Cu | Ni | Co | Fe | Total
0 | 0 | 0 | 0 | 0 | 0 | 0 | 54.34847 | 0 | 0 | 0 | 0 | 0 | 0 | 0 | 0 | 0.03973614 | 0 | 0 | 46.70292 | 101.0911
0 | 0 | 0 | 0 | 0 | 0 | 0 | 54.39316 | 0 | 0 | 0 | 0 | 0 | 0 | 0 | 0.08388888 | 0.1317058 | 0 | 0 | 46.9239 | 101.5327
0 | 0 | 0 | 0 | 0 | 0 | 0 | 53.83579 | 0 | 0 | 0 | 0 | 0 | 0 | 0 | 0.3197284 | 0.3326304 | 0 | 0 | 46.63785 | 101.126
0 | 0 | 0 | 0 | 0 | 0 | 0 | 54.61849 | 0 | 0 | 0.002 | 0 | 0 | 0.01952303 | 0 | 0 | 0.04672523 | 0 | 0 | 46.90292 | 101.5877
0 | 0 | 0 | 0 | 0 | 0 | 0 | 54.73548 | 0 | 0 | 0 | 0 | 0 | 0 | 0 | 0 | 0.09673732 | 0 | 0 | 46.93679 | 101.769
0 | 0 | 0.03699241 | 0 | 0 | 0 | 0 | 54.83922 | 0 | 0 | 0 | 0 | 0 | 0 | 0 | 0 | 0.09874707 | 0 | 0 | 46.72892 | 101.7039
0 | 0 | 0 | 0 | 0 | 0 | 0 | 54.82474 | 0 | 0 | 0 | 0 | 0 | 0 | 0 | 0 | 0.06474962 | 0 | 0 | 46.89792 | 101.7874
0 | 0 | 0.02799273 | 0 | 0 | 0 | 0 | 54.6124 | 0 | 0 | 0 | 0 | 0 | 0 | 0 | 0 | 0.04072634 | 0.02394152 | 0 | 46.67692 | 101.382
0.07099982 | 0 | 0.09768938 | 0 | 0 | 0 | 0 | 54.4604 | 0 | 0 | 0 | 0 | 0 | 0 | 0 | 0 | 0.1197487 | 0 | 0 | 46.74892 | 101.4978
0 | 0 | 0 | 0 | 0 | 0 | 0 | 54.86698 | 0 | 0 | 0 | 0 | 0 | 0 | 0 | 0.0319794 | 0 | 0 | 0 | 46.82591 | 101.7249
0 | 0 | 0 | 0 | 0 | 0 | 0 | 54.74693 | 0 | 0 | 0 | 0 | 0 | 0 | 0 | 0 | 0.04872577 | 0 | 0 | 46.85691 | 101.6526
0 | 0 | 0 | 0 | 0.0419702 | 0 | 0 | 54.64213 | 0 | 0 | 0 | 0 | 0 | 0.02431187 | 0 | 0 | 0.02472048 | 0 | 0 | 46.83491 | 101.568
0.01078679 | 0 | 0 | 0 | 0 | 0 | 0 | 54.77333 | 0 | 0 | 0 | 0 | 0 | 0.01876391 | 0 | 0 | 0.01872388 | 0 | 0 | 46.95992 | 101.7815
0 | 0 | 0 | 0 | 0 | 0 | 0 | 54.90006 | 0 | 0 | 0.002 | 0 | 0 | 0 | 0 | 0.02497091 | 0.02872464 | 0 | 0 | 46.87591 | 101.8297
0 | 0 | 0 | 0 | 0 | 0 | 0 | 54.84812 | 0 | 0 | 0 | 0 | 0 | 0 | 0 | 0.03498936 | 0 | 0 | 0 | 46.95091 | 101.834
0 | 0 | 0 | 0 | 0 | 0 | 0 | 54.93007 | 0 | 0 | 0 | 0 | 0 | 0 | 0 | 0.130957 | 0.04769025 | 0 | 0 | 47.1119 | 102.2206
0 | 0 | 0 | 0 | 0 | 0 | 0 | 54.70153 | 0 | 0 | 0 | 0 | 0 | 0 | 0 | 0.05897633 | 0.02372176 | 0 | 0 | 47.01691 | 101.8011
0 | 0 | 0.1589901 | 0.136959 | 0 | 0 | 0 | 54.23474 | 0 | 0 | 0 | 0 | 0 | 0 | 0 | 0.03696503 | 0.03766372 | 0.02485672 | 0 | 46.71044 | 101.3406
0.008870309 | 0 | 0.02398322 | 0 | 0 | 0 | 0 | 54.8347 | 0 | 0 | 0 | 0 | 0 | 0 | 0 | 0 | 0.0527258 | 0 | 0 | 46.90475 | 101.825
0 | 0 | 0.0406621 | 0 | 0 | 0 | 0 | 54.76502 | 0 | 0 | 0 | 0 | 0 | 0 | 0 | 0 | 0.04572363 | 0.0219391 | 0 | 46.91291 | 101.7863
0.009934377 | 0 | 0 | 0 | 0 | 0 | 0 | 54.80634 | 0 | 0 | 0 | 0 | 0 | 0 | 0 | 0 | 0.02873698 | 0 | 0 | 46.86692 | 101.7119
0 | 0 | 0.02815925 | 0 | 0 | 0 | 0 | 54.78419 | 0 | 0 | 0 | 0 | 0 | 0 | 0 | 0 | 0.04274608 | 0 | 0 | 46.83292 | 101.688
0 | 0 | 0.03198214875 | 0 | 0 | 0 | 0 | 54.7618 | 0 | 0 | 0 | 0 | 0 | 0 | 0 | 0 | 0.05373251 | 0 | 0 | 46.91591 | 101.7634
0 | 0 | 0.03281833375 | 0 | 0 | 0 | 0 | 55.08218 | 0 | 0 | 0 | 0 | 0 | 0 | 0 | 0 | 0.06072952 | 0 | 0 | 46.92791 | 102.1036
0 | 0 | 0.03998917 | 0 | 0 | 0 | 0 | 54.65941 | 0 | 0 | 0 | 0 | 0 | 0 | 0 | 0 | 0.2377112 | 0 | 0 | 47.0099 | 101.947
0 | 0 | 0 | 0 | 0 | 0 | 0.02985392 | 54.8667 | 0 | 0 | 0 | 0 | 0 | 0 | 0 | 0.02470508 | 0.3597122 | 0 | 0 | 46.82389 | 102.1049
0 | 0 | 0.04601833 | 0.01691509 | 0 | 0 | 0 | 54.53206 | 0 | 0 | 0 | 0 | 0 | 0.01747986 | 0 | 0 | 0.3167037 | 0 | 0 | 46.85334 | 101.7825
SPH
Si | Al | Se | As | Sn | Cd | Ag | S | Hg | In | Sb | Te | Bi | Pb | Zn | Cu | Ni | Co | Fe | Total
0.009463222 | 0 | 0 | 0 | 0.6965229 | 0 | 0 | 32.9944 | 0.1579805175 | 0.5722175 | 0 | 0 | 0 | 0 | 59.86963 | 1.645638 | 0 | 0 | 2.736591 | 98.68244
0.00482205 | 0 | 0.01383471 | 0 | 0 | 0 | 0 | 33.04216 | 0.03898883875 | 0.0449843725 | 0 | 0 | 0.01984633 | 0 | 63.92969 | 0.3636978 | 0.01628593 | 0 | 2.272086 | 99.7464
0 | 0 | 0 | 0 | 0.11456 | 0 | 0 | 33.33689 | 0.0739967925 | 0.1068635 | 0 | 0 | 0 | 0 | 60.29302 | 1.200726 | 0 | 0 | 4.138762 | 99.26482
0.01242967 | 0 | 0 | 0 | 0 | 0 | 0 | 33.10226 | 0.057995775 | 0.124999625 | 0 | 0 | 0 | 0 | 63.39946 | 0.6538524 | 0 | 0 | 2.777454 | 100.1285
0 | 0 | 0.01617026 | 0 | 0 | 0 | 0 | 32.96398 | 0.1059798975 | 0.1239815475 | 0 | 0 | 0 | 0 | 63.0288 | 0.2319323 | 0 | 0 | 3.303508 | 99.77435
0 | 0 | 0 | 0 | 0 | 0 | 0 | 32.9768 | 0.03799387625 | 0.1439996 | 0 | 0 | 0 | 0 | 62.99471 | 0.3369715 | 0 | 0 | 3.038523 | 99.529
0.03663524 | 0 | 0.01118718 | 0 | 0.05535694 | 0 | 0 | 33.20942 | 0.04297154125 | 0.08086936375 | 0 | 0 | 0 | 0 | 63.83432 | 0.8217242 | 0 | 0 | 1.697383 | 99.78987
0.03002715 | 0.01394712 | 0.01674852 | 0 | 0 | 0 | 0 | 33.71201 | 0.08299335125 | 0.1699797 | 0 | 0 | 0 | 0 | 61.33877 | 0.2664087 | 0 | 0 | 4.199706 | 99.8306
0 | 0 | 0 | 0 | 0 | 0 | 0 | 33.00154 | 0 | 0.071954135 | 0 | 0 | 0 | 0 | 64.53534 | 0.8015542 | 0 | 0 | 1.681325 | 100.0917
0 | 0 | 0 | 0 | 0.2904421 | 0 | 0 | 32.92336 | 0.07898917875 | 0.04065770375 | 0 | 0 | 0 | 0 | 62.59527 | 0.8690505 | 0 | 0 | 2.660479 | 99.45825
0.01033526 | 0 | 0 | 0 | 0 | 0 | 0 | 33.19522 | 0.1199794 | 0.02199748625 | 0 | 0 | 0.025824 | 0.01215133 | 64.94245 | 0.6693746 | 0 | 0 | 1.364475 | 100.3618
CPY
Si | Al | Se | As | Sn | Cd | Ag | S | Hg | In | In (unfilt.) | Sb | Te | Bi | Pb | Zn | Cu | Ni | Co | Fe | Total
0 | 0 | 0 | 0 | 0.352213 | 0 | 0.02368312 | 35.16401 | 0 | 0 | 0.007 | 0 | 0 | 0 | 0 | 0 | 34.21475 | 0 | 0 | 30.51471 | 100.2694
0 | 0 | 0 | 0 | 0 | 0 | 0 | 35.03713 | 0 | 0.03599107 | 0.036 | 0 | 0 | 0 | 0 | 0.03803549 | 33.66879 | 0 | 0 | 30.77185 | 99.5518
0 | 0 | 0.03039858 | 0 | 0.03332107 | 0 | 0 | 34.87814 | 0 | 0.03591814375 | 0.036 | 0 | 0 | 0 | 0 | 0 | 33.44779 | 0 | 0 | 31.44186 | 99.86743
0 | 0 | 0 | 0 | 0 | 0 | 0 | 35.05456 | 0 | 0.090944955 | 0.091 | 0 | 0 | 0.0225753 | 0 | 0 | 33.97579 | 0 | 0 | 30.81583 | 99.95969
0.01080575 | 0 | 0.0124914 | 0 | 0 | 0 | 0 | 35.12978 | 0 | 0.057983265 | 0.058 | 0 | 0 | 0 | 0 | 0 | 34.12977 | 0 | 0 | 30.68281 | 100.0236
0.008884568 | 0 | 0 | 0 | 0 | 0 | 0 | 35.13301 | 0 | 0.03096593 | 0.031 | 0 | 0 | 0 | 0 | 0.01787711 | 33.86179 | 0 | 0 | 30.84383 | 99.89635
0 | 0 | 0.01210757 | 0 | 0.05228353 | 0 | 0 | 35.04319 | 0 | 0.0399357175 | 0.04 | 0 | 0 | 0.01812227 | 0 | 0.01702513 | 33.67477 | 0 | 0 | 31.05383 | 99.91127
0 | 0 | 0 | 0 | 0 | 0 | 0 | 35.0562 | 0 | 0.04295725125 | 0.043 | 0 | 0 | 0.02935481 | 0 | 0 | 34.11278 | 0 | 0 | 30.84682 | 100.0881
0 | 0 | 0.01391382 | 0 | 0 | 0 | 0 | 35.23213 | 0 | 0.0399754425 | 0.04 | 0 | 0 | 0.01938597 | 0 | 0.03000035 | 33.71178 | 0 | 0 | 31.39284 | 100.44
0 | 0 | 0.04629491 | 0 | 0 | 0 | 0.07217224 | 33.88744 | 0 | 0.05481865375 | 0.055 | 0.9189535 | 0 | 0.020977 | 5.675415 | 0.221299 | 32.08294 | 0 | 0 | 28.60474 | 101.585
0 | 0 | 0 | 0 | 0 | 0 | 0 | 35.13562 | 0 | 0.0159818025 | 0.016 | 0 | 0 | 0 | 0 | 0 | 34.14979 | 0 | 0 | 31.27481 | 100.5762
0 | 0 | 0 | 0 | 0.06321906 | 0 | 0 | 35.021 | 0 | 0.0308800875 | 0.031 | 0 | 0 | 0.01846342 | 0 | 0.1957018 | 34.08073 | 0 | 0 | 30.58779 | 99.99778
0.008567267 | 0 | 0 | 0 | 0.03818509 | 0 | 0 | 35.14008 | 0 | 0.00895125125 | 0.009 | 0 | 0 | 0 | 0 | 0.01946875 | 34.3698 | 0 | 0 | 30.6838 | 100.2688
0 | 0 | 0 | 0 | 0.03718858 | 0 | 0 | 35.09405 | 0 | 0.01295126 | 0.013 | 0 | 0 | 0 | 0 | 0.5926854 | 34.10363 | 0 | 0 | 30.42175 | 100.2623
0.01745363 | 0 | 0.03462179 | 0 | 0.2742481 | 0 | 0 | 35.22938 | 0 | 0.06068774125 | 0.061 | 0 | 0 | 0 | 0 | 0 | 33.93576 | 0 | 0 | 30.74277 | 100.2949
0 | 0 | 0 | 0 | 0 | 0 | 0 | 34.93876 | 0 | 0.04196670625 | 0.042 | 0 | 0 | 0 | 0 | 0 | 34.0858 | 0 | 0 | 30.72082 | 99.78735
0 | 0 | 0 | 0 | 0.1152147 | 0 | 0 | 34.99239 | 0 | 0.05685862 | 0.057 | 0 | 0 | 0 | 0 | 0 | 34.20276 | 0 | 0 | 30.59078 | 99.95801
0 | 0 | 0 | 0 | 0 | 0 | 0 | 35.02669 | 0 | 0.02998214 | 0.03 | 0 | 0 | 0 | 0 | 0 | 34.07381 | 0 | 0 | 30.68283 | 99.81331
0 | 0 | 0.02312949 | 0 | 0.05322971 | 0 | 0 | 35.23302 | 0 | 0.0468993275 | 0.047 | 0 | 0 | 0.0256681 | 0 | 0.07972113 | 34.05476 | 0 | 0 | 30.59574 | 100.1122
0 | 0 | 0.02985622 | 0 | 0.0561103 | 0 | 0 | 35.91361 | 0 | 0.03290961875 | 0.033 | 0 | 0 | 0 | 0 | 0.04002699 | 34.92376 | 0 | 0 | 31.67275 | 102.669
0 | 0 | 0 | 0 | 0.0412367 | 0 | 0 | 34.95992 | 0 | 0.0769486525 | 0.077 | 0 | 0 | 0 | 0.06099403 | 0.2878451 | 33.90365 | 0 | 0 | 30.15777 | 99.48837
0 | 0 | 0 | 0 | 0.0692414 | 0 | 0 | 35.19327 | 0 | 0.0349173975 | 0.035 | 0 | 0 | 0 | 0 | 0.0217442 | 34.0288 | 0 | 0 | 30.66682 | 100.0148
0 | 0 | 0.01183339 | 0 | 0.07618712 | 0 | 0 | 34.78584 | 0 | 0.04387614875 | 0.044 | 0 | 0 | 0.02739242 | 0 | 0 | 34.39476 | 0 | 0 | 30.87868 | 100.2186
0 | 0 | 0 | 0 | 0.05818518 | 0 | 0 | 35.12388 | 0 | 0.0389254925 | 0.039 | 0 | 0 | 0 | 0 | 0.01746237 | 34.37779 | 0 | 0 | 30.68679 | 100.303
0.0397422 | 0 | 0 | 0 | 0.04922759 | 0 | 0 | 35.00233 | 0 | 0.038930435 | 0.039 | 0 | 0 | 0 | 0 | 0 | 34.13779 | 0 | 0 | 30.67181 | 99.93983
0 | 0 | 0 | 0 | 0.06923592 | 0 | 0 | 34.87448 | 0 | 0.0629173975 | 0.063 | 0 | 0 | 0 | 0 | 0.01971604 | 34.06376 | 0 | 0 | 30.6288 | 99.71891
STN
Si | Al | Se | As | Sn | Cd | Ag | S | Hg | In | Sb | Te | Bi | Pb | Zn | Cu | Ni | Co | Fe | Total
0 | 0 | 0.2321785 | 0 | 27.19768 | 0 | 0 | 29.97403 | 0.2545841 | 0.6195726125 | 0 | 0 | 0 | 0 | 1.653901 | 29.63656 | 0 | 0 | 11.68215 | 101.2507
0 | 0 | 0.0670079 | 0 | 27.36234 | 0 | 0.02599187 | 29.88828 | 0.1625736675 | 0.03136985625 | 0 | 0 | 0 | 0 | 1.661711 | 29.86367 | 0 | 0 | 12.00618 | 101.0691
0.3355905 | 0.2436692 | 0.088997 | 0 | 26.58472 | 0 | 0 | 28.79207 | 0.1436105 | 0.09431445625 | 0 | 0 | 0 | 0 | 2.863682 | 28.70048 | 0 | 0 | 11.20028 | 99.04743
0.03261096 | 0 | 0 | 0 | 27.92266 | 0 | 0 | 29.8902 | 0 | 0 | 0 | 0 | 0 | 0 | 2.158005 | 29.46255 | 0 | 0 | 11.65407 | 101.1201
0 | 0 | 0.07131183 | 0 | 27.93071 | 0 | 0 | 30.05025 | 0.1375945 | 0 | 0 | 0 | 0 | 0 | 1.61004 | 29.41868 | 0 | 0 | 12.49912 | 101.7177
0 | 0 | 0.2005253 | 0 | 26.12557 | 0 | 0 | 29.99289 | 0.1736224 | 0.5908323875 | 0 | 0 | 0 | 0 | 3.26197 | 29.61831 | 0 | 0 | 12.72422 | 102.6879
0 | 0 | 0.1555941 | 0 | 26.80961 | 0 | 0 | 30.006 | 0.06561316125 | 0.3750465825 | 0 | 0 | 0 | 0 | 4.617673 | 28.69792 | 0 | 0 | 11.23702 | 101.9645
0 | 0 | 0.1308075 | 0 | 26.7446 | 0 | 0 | 29.93024 | 0.2005931 | 0.1280968 | 0 | 0 | 0 | 0 | 2.487756 | 29.84653 | 0 | 0 | 12.4922 | 101.9608
0.1121844 | 0 | 0.0244465 | 0 | 27.82774 | 0 | 0 | 29.81505 | 0.1826021225 | 0 | 0 | 0 | 0 | 0 | 1.68424 | 29.17667 | 0 | 0 | 11.92714 | 100.7501
0 | 0 | 0.08775205 | 0 | 27.57764 | 0 | 0 | 30.01568 | 0 | 0.1592115925 | 0 | 0 | 0 | 0 | 1.754669 | 29.90468 | 0 | 0 | 11.95115 | 101.4508
0 | 0 | 0.1159145 | 0 | 27.44266 | 0 | 0 | 29.97424 | 0.13060262 | 0.2283493 | 0 | 0 | 0.02070525 | 0 | 1.772819 | 29.72563 | 0 | 0 | 11.79816 | 101.2091
0 | 0 | 0.1537767 | 0 | 27.54965 | 0 | 0 | 30.05663 | 0.0656087575 | 0.1902428475 | 0 | 0 | 0 | 0 | 1.852752 | 29.80363 | 0 | 0 | 11.81814 | 101.4904
0 | 0 | 0.09185211 | 0 | 27.49167 | 0 | 0 | 30.0217 | 0.07158970625 | 0.2072722975 | 0 | 0 | 0 | 0 | 1.672837 | 29.69967 | 0 | 0 | 11.92417 | 101.1808
0 | 0 | 0.07578928 | 0 | 27.55666 | 0 | 0 | 30.15836 | 0 | 0.08423131875 | 0 | 0 | 0 | 0 | 1.712827 | 29.70772 | 0 | 0 | 12.12818 | 101.4238
0 | 0 | 0.08161875 | 0 | 27.67267 | 0 | 0 | 29.92326 | 0.2035951075 | 0.1570833 | 0 | 0 | 0 | 0 | 1.870872 | 29.64458 | 0 | 0 | 11.9621 | 101.5158
0.005248578 | 0 | 0.06497997 | 0 | 27.38364 | 0 | 0 | 29.87137 | 0.1065779575 | 0.26137985 | 0 | 0 | 0 | 0 | 1.806773 | 29.78463 | 0 | 0 | 11.97116 | 101.2558
0.01347785 | 0 | 0.01354914 | 0 | 27.74268 | 0 | 0 | 29.893 | 0.03757269125 | 0.03597168625 | 0 | 0 | 0.01823857 | 0 | 1.740894 | 29.61167 | 0 | 0 | 11.77814 | 100.8852
0.02902862 | 0 | 0.02854666 | 0 | 27.73069 | 0 | 0 | 29.93714 | 0.1135878 | 0.1610167 | 0 | 0 | 0 | 0 | 1.702931 | 29.56663 | 0 | 0 | 11.81812 | 101.0877
0.08577519 | 0 | 0.02329555 | 0 | 27.9247 | 0 | 0 | 30.11978 | 0 | 0.08477967375 | 0 | 0 | 0 | 0 | 1.8121 | 29.34261 | 0 | 0 | 11.4691 | 100.8621
ROQ
Si | Al | Se | As | Sn | Cd | Ag | S | Hg | In | Sb | Te | Bi | Pb | Zn | Cu | Ni | Co | Fe | Total
0.1469419 | 0.1773153 | 0.2534785 | 0 | 0 | 0 | 0 | 26.57367 | 0 | 45.699 | 0 | 0 | 0.01891349 | 0 | 0.9073313 | 25.79815 | 0 | 0 | 1.466103 | 101.0409
TETR
Si | Al | Se | As | Sn | Cd | Ag | S | Hg | In | In (unfilt) | Sb | Te | Bi | Pb | Zn | Cu | Ni | Co | Fe | Total
0.009430547 | 0 | 0.1105707 | 1.147364 | 0 | 0 | 1.518041 | 25.47103 | 0.6099943 | 0 | 0.002 | 26.7167795 | 0 | 0 | 0 | 6.517035 | 36.09737 | 0 | 0 | 4.01899 | 102.2166
0 | 0 | 0.1741056 | 0.6646311 | 0 | 0 | 1.447976 | 25.62746 | 0.2280406525 | 0.0741243275 | 0.077 | 27.019775 | 0 | 0 | 0 | 6.419638 | 36.59851 | 0 | 0 | 4.037655 | 102.2919
0.009250881 | 0 | 0.2499977 | 1.013247 | 0 | 0 | 2.277277 | 25.65793 | 0.4635007 | 0.1956167 | 0.2 | 26.5818185 | 0 | 0.03556698 | 0 | 6.300593 | 35.38231 | 0 | 0 | 4.02439 | 102.1915
CLAUSTH
Si | Al | Se | As | Sn | Cd | Ag | S | Hg | In | Sb | Te | Bi | Pb | Zn | Cu | Ni | Co | Fe | Total | Total - (Cu+Zn+Fe)
0.0200114 | 0 | 13.73561 | 0 | 0 | 0 | 0.08269586 | 6.926843 | 0 | 0 | 0 | 0.007777481 | 0.2747296 | 77.49807 | 0 | 0.3815635 | 0 | 0 | 1.148059 | 100.0754 | 98.54574
0.01943876 | 0 | 19.91867 | 0 | 0 | 0 | 0.07653184 | 3.890479 | 0.0567552225 | 0 | 0 | 0 | 0.1980238 | 74.43986 | 0 | 1.229842 | 0 | 0 | 2.168554 | 101.9982 | 98.59976
0.03777644 | 0 | 20.87695 | 0 | 0 | 0 | 0.1046352 | 3.408025 | 0 | 0 | 0 | 0.01572859 | 0.2625799 | 73.06575 | 0.1855744 | 0.4773267 | 0 | 0 | 1.549835 | 99.98418 | 97.77145
0.02730722 | 0.006126728 | 15.06619 | 0 | 0 | 0 | 0 | 6.179982 | 0.0607829225 | 0 | 0 | 0.02374541 | 0.1915187 | 76.76415 | 0 | 0 | 0 | 0 | 2.003211 | 100.323 | 98.31981
0.02308308 | 0 | 15.98688 | 0 | 0.2827909 | 0 | 0.05852906 | 5.747017 | 0 | 0 | 0 | 0 | 0.1652727 | 76.59821 | 0 | 0.713966 | 0.01748368 | 0 | 1.515157 | 101.1084 | 98.87927
0.02319856 | 0.01322445 | 18.02637 | 0 | 0 | 0 | 0.07761761 | 4.749931 | 0 | 0 | 0 | 0.0197831 | 0.2361058 | 75.32572 | 0 | 0.7594682 | 0 | 0 | 0.7924284 | 100.0238 | 98.47195
0.0282054 | 0 | 16.32744 | 0 | 0 | 0 | 0.09675227 | 5.504399 | 0 | 0 | 0 | 0.02875218 | 0.2602267 | 75.58645 | 0 | 0.08634648 | 0 | 0 | 1.173422 | 99.09199 | 97.83223
0.01583388 | 0 | 13.16355 | 0 | 0.1726897 | 0 | 0.09237533 | 7.205433 | 0 | 0 | 0 | 0.009630286 | 0.2858494 | 78.80728 | 0.1768885 | 1.318968 | 0 | 0 | 1.413717 | 102.6622 | 99.75264
GAL
Si | Al | Se | As | Sn | Cd | Ag | S | Hg | In | Sb | Te | Bi | Pb | Zn | Cu | Ni | Co | Fe | Total | Total - (Cu+Zn+Fe)
0.007114193 | 0 | 1.935716 | 0 | 0.05385244 | 0 | 0.08369783 | 12.7836 | 0 | 0 | 0 | 0 | 0.0692332 | 84.69436 | 0 | 0.04770216 | 0 | 0 | 2.614761 | 102.3256 | 99.66315
0.01062668 | 0 | 2.755671 | 0 | 0 | 0 | 0 | 12.25569 | 0.08676348875 | 0 | 0 | 0.009712917 | 0.09074882 | 84.13476 | 0 | 0.2619373 | 0 | 0 | 1.390861 | 100.9968 | 99.34397
0 | 0 | 1.707265 | 0 | 0.03368925 | 0 | 0 | 12.88224 | 0 | 0 | 0 | 0 | 0.08553365 | 85.99489 | 0 | 1.290205 | 0 | 0 | 2.488477 | 104.5027 | 100.724
0 | 0 | 1.627525 | 0 | 0 | 0 | 0 | 12.87984 | 0 | 0 | 0 | 0 | 0.04239702 | 84.96176 | 0 | 0.2026295 | 0 | 0 | 2.729724 | 102.4439 | 99.51152
0 | 0 | 1.869295 | 0 | 0 | 0 | 0 | 12.73043 | 0 | 0 | 0 | 0.006609619 | 0.06143018 | 85.84168 | 0.2858567 | 1.36219 | 0 | 0 | 1.308463 | 103.466 | 100.5094

## C610_59
PY
Si | Al | Se | As | Sn | Cd | Ag | S | Hg | In | In (unfilt.) | Sb | Te | Bi | Pb | Zn | Cu | Ni | Co | Fe | Total
0 | 0 | 0.3709911 | 0 | 0 | 0 | 0 | 54.77492 | 0 | 0 | 0 | 0 | 0 | 0 | 0 | 0 | 0.02673367 | 0 | 0 | 46.92292 | 102.0956
0.01988226 | 0 | 0.0439897 | 0 | 0 | 0 | 0 | 54.83829 | 0 | 0 | 0 | 0 | 0 | 0 | 0 | 0 | 0.1127208 | 0 | 0 | 46.87142 | 101.8863
0.004862565 | 0 | 0 | 0 | 0 | 0 | 0 | 54.92528 | 0 | 0 | 0 | 0 | 0 | 0 | 0 | 0 | 0.03074254 | 0 | 0 | 46.98592 | 101.9468
0.01467579 | 0 | 0 | 0.3429589 | 0 | 0 | 0 | 54.97327 | 0 | 0 | 0 | 0 | 0 | 0 | 0 | 0 | 0.08758146 | 0 | 0 | 46.81473 | 102.2332
0.008763271 | 0 | 0 | 0 | 0 | 0 | 0 | 55.10777 | 0 | 0 | 0 | 0 | 0 | 0 | 0 | 0 | 0.07573131 | 0 | 0 | 46.91291 | 102.1052
0.009786857 | 0 | 0.0389787075 | 0.05996816 | 0 | 0 | 0 | 55.04303 | 0 | 0 | 0 | 0 | 0 | 0 | 0 | 0 | 0.03870456 | 0 | 0 | 46.97596 | 102.1664
0 | 0 | 0.04881162 | 0 | 0 | 0 | 0 | 54.66634 | 0 | 0 | 0.008 | 0 | 0 | 0.02001247 | 0 | 0.6067591 | 0.2945459 | 0 | 0 | 46.26167 | 101.8981
0 | 0 | 0.1062966 | 0 | 0 | 0 | 0 | 55.03992 | 0 | 0 | 0 | 0 | 0 | 0 | 0 | 0.0229763 | 0.01973178 | 0 | 0 | 47.20591 | 102.3948
0 | 0 | 0.04566651 | 0 | 0 | 0 | 0 | 55.15524 | 0 | 0 | 0 | 0 | 0 | 0 | 0 | 0 | 0 | 0 | 0 | 46.97692 | 102.1778
0 | 0 | 0 | 0 | 0 | 0 | 0 | 55.04784 | 0 | 0 | 0 | 0 | 0 | 0 | 0 | 1.08197 | 0.030416 | 0 | 0 | 46.7611 | 102.9213
0 | 0 | 0.06094749 | 0 | 0 | 0 | 0 | 54.5493 | 0 | 0 | 0 | 0 | 0 | 0 | 0.1686972 | 0.1939743 | 0.02457787 | 0 | 0 | 46.84285 | 101.8403
0 | 0 | 0.03597135 | 0.04185225 | 0 | 0 | 0 | 54.66175 | 0 | 0 | 0 | 0 | 0 | 0 | 0 | 0.4269586 | 0.04560867 | 0 | 0 | 46.4685 | 101.6806
0 | 0 | 0.1439788 | 0 | 0 | 0 | 0 | 54.72693 | 0 | 0 | 0 | 0 | 0 | 0 | 0 | 0.02292035 | 0.0927241 | 0 | 0 | 46.86791 | 101.8545
ASPY
Si | Al | Se | As | Sn | Cd | Ag | S | Hg | In | In (unfilt) | Sb | Te | Bi | Pb | Zn | Cu | Ni | Co | Fe | Total
0.2100145 | 0.2037792 | 0.839088 | 44.70806 | 0 | 0 | 0 | 19.32882 | 0 | 0 | 0 | 0.1565868425 | 0 | 0.05551543 | 0.1450646 | 0 | 0.1433032 | 0.01805368 | 2.021757 | 31.81358 | 99.64362
0.0146122 | 0 | 1.072825 | 45.77199 | 0 | 0 | 0 | 19.35086 | 0 | 0 | 0 | 0 | 0 | 0 | 0 | 0 | 0 | 0 | 0 | 33.83901 | 100.0493
0.01908907 | 0 | 0.5157415 | 46.40499 | 0 | 0 | 0 | 19.11256 | 0 | 0 | 0 | 0 | 0 | 0 | 0 | 0 | 0 | 0.01598343 | 0.1558126 | 33.47437 | 99.69854
0.009245847 | 0 | 0 | 44.57096 | 0 | 0 | 0 | 20.70871 | 0 | 0 | 0 | 0.187 | 0 | 0 | 0 | 0 | 0 | 0 | 0 | 34.12309 | 99.59901
0.0105463 | 0 | 0 | 45.84797 | 0 | 0 | 0 | 19.60021 | 0 | 0 | 0 | 0 | 0 | 0 | 0 | 0.04793889 | 0.05532056 | 0 | 0 | 33.77652 | 99.33851
0.01105633 | 0 | 0 | 44.60593 | 0 | 0 | 0 | 20.4857 | 0 | 0 | 0 | 0 | 0 | 0 | 0 | 0.1528722 | 0.1407718 | 0 | 0 | 34.23398 | 99.63031
0.0197383 | 0 | 0 | 45.97146 | 0 | 0 | 0 | 20.31699 | 0 | 0 | 0 | 0 | 0 | 0 | 0 | 1.905939 | 0.04870542 | 0 | 0 | 33.62625 | 101.8891
0.01155964 | 0 | 0 | 45.30412 | 0 | 0 | 0 | 20.25775 | 0 | 0 | 0 | 0.276 | 0 | 0 | 0 | 1.320985 | 0 | 0 | 0 | 33.74899 | 100.9194
0 | 0 | 0.3379613 | 44.45156 | 0 | 0 | 0 | 20.04113 | 0 | 0 | 0 | 0.7709955 | 0 | 0.05103302 | 0 | 0.6699865 | 0 | 0 | 0 | 33.7877 | 100.1104
SPH
Si | Al | Se | As | Sn | Cd | Ag | S | Hg | In | Sb | Te | Bi | Pb | Zn | Cu | Ni | Co | Fe | Total
0 | 0 | 0.06827329 | 0 | 0 | 0 | 0 | 33.43146 | 0.07935114 | 0.05599949375 | 0 | 0 | 0 | 0 | 64.80464 | 0.4224506 | 0 | 0 | 1.527299 | 100.3895
0 | 0 | 0 | 0 | 0 | 0 | 0 | 33.30718 | 0 | 0.03799379 | 0 | 0 | 0 | 0 | 65.14056 | 0.5233888 | 0 | 0 | 1.297269 | 100.3064
0 | 0 | 0.05349985 | 0 | 0 | 0 | 0 | 33.57597 | 0 | 0.07098668875 | 0 | 0 | 0 | 0 | 64.92196 | 0.03143523 | 0 | 0 | 1.481325 | 100.1352
0.0187227 | 0 | 0.0378639 | 0 | 0 | 0 | 0 | 33.31824 | 0.05942961 | 0.027 | 0 | 0 | 0 | 0 | 64.7077 | 0.3574887 | 0 | 0 | 1.717773 | 100.2442
0 | 0 | 0.06114412 | 0 | 0 | 0 | 0 | 33.66536 | 0 | 0.06794219375 | 0 | 0 | 0.02174672 | 0 | 65.33473 | 0.3172779 | 0 | 0 | 1.222237 | 100.6904
0 | 0 | 0.06521972 | 0 | 0 | 0 | 0 | 33.46747 | 0 | 0.052999475 | 0 | 0 | 0 | 0 | 65.48287 | 0.1462603 | 0 | 0 | 1.021466 | 100.2363
0 | 0 | 0.04280064 | 0 | 0 | 0 | 0 | 33.53445 | 0 | 0.051 | 0 | 0 | 0 | 0 | 66.02489 | 0.1221226 | 0 | 0 | 0.9025748 | 100.6778
0.01435037 | 0 | 0.04379545 | 0 | 0.03834369 | 0 | 0 | 33.39972 | 0 | 0.03995200125 | 0 | 0 | 0 | 0 | 64.97368 | 0.3744182 | 0 | 0 | 1.625289 | 100.5096
0.01405467 | 0 | 0.07177311 | 0 | 0 | 0 | 0 | 33.43103 | 0.08416795 | 0.107999925 | 0 | 0 | 0.02127794 | 0 | 64.78238 | 0.7544429 | 0 | 0 | 1.68128 | 100.9484
0.007560598 | 0 | 0.06191786 | 0 | 0 | 0 | 0 | 33.33873 | 0.08741562 | 0.02699919375 | 0 | 0 | 0 | 0 | 64.97381 | 0.2094196 | 0 | 0 | 1.576295 | 100.2821
0.006437842 | 0 | 0.07279169 | 0 | 0 | 0 | 0 | 33.39047 | 0 | 0.0639553825 | 0 | 0 | 0 | 0 | 65.15359 | 0.4943344 | 0 | 0 | 1.33825 | 100.5198
CPY
Si | Al | Se | As | Sn | Cd | Ag | S | Hg | In | In (unfilt) | Sb | Te | Bi | Pb | Zn | Cu | Ni | Co | Fe | Total
0 | 0 | 0.03794065 | 0 | 0 | 0 | 0 | 35.45334 | 0 | 0.02697432625 | 0.027 | 0 | 0 | 0 | 0 | 0.4798971 | 33.84065 | 0 | 0 | 30.74077 | 100.5796
0 | 0 | 0.04697343 | 0 | 0 | 0 | 0 | 35.48085 | 0 | 0 | 0.011 | 0 | 0 | 0.02250923 | 0 | 0.33769 | 34.0997 | 0 | 0 | 30.73379 | 100.7583
0 | 0 | 0.06492545 | 0 | 0.04227831 | 0 | 0 | 35.96994 | 0 | 0.01290295625 | 0.013 | 0 | 0 | 0 | 0 | 0.04298309 | 33.73078 | 0 | 0 | 31.03783 | 100.9333
0 | 0 | 0 | 0 | 0.03729224 | 0 | 0 | 35.2324 | 0 | 0.02693566875 | 0.027 | 0 | 0 | 0 | 0 | 1.10652 | 33.05748 | 0 | 0 | 30.44365 | 99.90428
0.02884971 | 0 | 0.03591587 | 0 | 0.03725332 | 0 | 0 | 35.33158 | 0 | 0 | 0.01 | 0 | 0 | 0 | 0 | 0.4730152 | 33.69163 | 0 | 0 | 30.49367 | 100.1193
0 | 0 | 0.0267438 | 0 | 0.05218972 | 0 | 0 | 35.46728 | 0 | 0.03091216875 | 0.031 | 0 | 0 | 0 | 0 | 0.830806 | 33.95055 | 0 | 0 | 30.56772 | 100.9262
0 | 0 | 0.04035664 | 0 | 0 | 0 | 0 | 35.21846 | 0 | 0.02999955 | 0.03 | 0 | 0 | 0 | 0 | 2.390395 | 33.21613 | 0 | 0 | 29.49744 | 100.3928
0.004924008 | 0 | 0.04741398 | 0 | 0 | 0 | 0 | 35.47146 | 0 | 0.02597387375 | 0.026 | 0 | 0 | 0 | 0 | 0.2230336 | 33.66873 | 0 | 0 | 30.96082 | 100.4024
0 | 0 | 0.09292108 | 0 | 0.04519218 | 0 | 0 | 35.44935 | 0 | 0.050916325 | 0.051 | 0 | 0 | 0 | 0 | 0.112497 | 34.33876 | 0 | 0 | 30.70272 | 100.7924
0.007345789 | 0 | 0 | 0 | 0 | 0 | 0 | 35.0395 | 0 | 0.01997478625 | 0.02 | 0 | 0 | 0.03008578 | 0 | 0.03126993 | 33.37177 | 0 | 0 | 30.75486 | 99.25481
0.005469827 | 0 | 0.06593191 | 0 | 0 | 0 | 0 | 35.51028 | 0 | 0.02597132125 | 0.026 | 0 | 0 | 0 | 0 | 0.6738213 | 33.93459 | 0 | 0 | 30.67774 | 100.9291
STN
Si | Al | Se | As | Sn | Cd | Ag | S | Hg | In | Sb | Te | Bi | Pb | Zn | Cu | Ni | Co | Fe | Total
0.07169382 | 0.01956907 | 0.12823 | 0 | 26.41558 | 0 | 0 | 30.22882 | 0.2521705 | 0.583508675 | 0 | 0 | 0 | 0 | 3.663226 | 29.28013 | 0 | 0 | 11.11811 | 101.761
0 | 0 | 0.06040722 | 0 | 27.01262 | 0 | 0 | 30.44393 | 0.1702964 | 0.185766 | 0 | 0 | 0 | 0 | 2.742008 | 29.51341 | 0 | 0 | 12.52913 | 102.6576
0.05509682 | 0.02897071 | 0.351258 | 0 | 24.03762 | 0 | 0 | 30.14813 | 0.0952383 | 2.63813154 | 0 | 0 | 0 | 0 | 5.425196 | 28.21651 | 0 | 0 | 10.06626 | 101.0624
0 | 0 | 0.0469974 | 0 | 27.36868 | 0 | 0 | 30.33069 | 0.2145613 | 0 | 0 | 0 | 0 | 0 | 3.286567 | 28.79526 | 0 | 0 | 13.24606 | 103.2888
0.0831485 | 0.0461693 | 0.2709199 | 0 | 28.87186 | 0 | 0 | 27.67428 | 0.09021973 | 1.23674116 | 0 | 0 | 0 | 0 | 5.687485 | 26.30512 | 0 | 0 | 9.408504 | 99.67445
0.004944646 | 0 | 0.0805253 | 0 | 24.58074 | 0 | 0 | 30.67878 | 0.1147349 | 0.4515384 | 0 | 0 | 0 | 0.03928522 | 5.888053 | 27.11376 | 0 | 0 | 12.36039 | 101.3127
TETR
Si | Al | Se | As | Sn | Cd | Ag | S | Hg | In | In (unfilt) | Sb | Te | Bi | Pb | Zn | Cu | Ni | Co | Fe | Total
0.01799191 | 0 | 0.3031662 | 0.4206141 | 0 | 0 | 2.230711 | 25.52412 | 0.2065686 | 0 | 0 | 28.384775 | 0 | 0.2147435 | 0 | 4.424672 | 36.53421 | 0 | 0 | 4.608331 | 102.8699
0.005129656 | 0 | 0.3152442 | 0.4540804 | 0 | 0 | 1.788537 | 25.1662 | 0.148763 | 0 | 0.001 | 28.2808035 | 0 | 0.1932581 | 0 | 5.045834 | 36.3452 | 0 | 0 | 4.372271 | 102.1153
0.01913621 | 0 | 0.3625325 | 1.236635 | 0 | 0 | 1.322592 | 26.56512 | 0.128134 | 0 | 0.003 | 22.9337975 | 0 | 0.2336182 | 0.6692224 | 4.871869 | 36.31249 | 0 | 0 | 7.785517 | 102.4407
0.06037308 | 0.02589851 | 0.4984716 | 0.4334872 | 0.1217865 | 0 | 1.799369 | 25.79133 | 0.244053 | 0 | 0.002 | 25.657589 | 0 | 0.2420593 | 1.583167 | 5.895626 | 35.3446 | 0 | 0 | 5.29045 | 102.9883
0.0106644 | 0 | 0.1514196 | 0.6350541 | 0 | 0 | 1.325421 | 28.65566 | 0 | 0 | 0.009 | 18.441841 | 0 | 0.1677618 | 0.1122556 | 3.859604 | 34.15357 | 0 | 0 | 13.70302 | 101.2163
0.0467781 | 0 | 0.2762218 | 0.973581 | 0 | 0 | 1.693535 | 24.66069 | 0.1409519 | 0 | 0.005 | 26.560766 | 0 | 0.2605489 | 0 | 5.191079 | 36.04082 | 0 | 0 | 4.939924 | 100.7849
CLAUSTH
Si | Al | Se | As | Sn | Cd | Ag | S | Hg | In | Sb | Te | Bi | Pb | Zn | Cu | Ni | Co | Fe | Total | Total - (Fe+Cu+Zn)
0.04124839 | 0.01954646 | 12.55663 | 0 | 0 | 0 | 0.2597625 | 7.397382 | 0 | 0 | 0 | 0 | 0.7168834 | 77.6691 | 0 | 0.01825216 | 0 | 0 | 1.440021 | 100.1188 | 98.66055
0.02449613 | 0 | 10.62585 | 0 | 0 | 0 | 0.612693 | 8.553486 | 0 | 0 | 0 | 0 | 1.511486 | 77.23215 | 0.05667177 | 0.3369903 | 0 | 0 | 2.629039 | 101.5829 | 98.56016
0.03038833 | 0 | 11.87375 | 0 | 0 | 0 | 0.2275216 | 8.299496 | 0 | 0 | 0 | 0 | 0.4980835 | 77.51136 | 0 | 1.134413 | 0 | 0 | 3.155985 | 102.731 | 98.4406

## C675_133
PY
Si | Al | Se | Sn | Cd | S | In | In (unfilt) | Hg | Zn | Cu | Fe | Total
0 | 0 | 0 | 0 | 0 | 54.786 | 0 | 0.008 | 0 | 0.02898981 | 0 | 46.85599 | 101.671
0.0058868775 | 0 | 0 | 0 | 0 | 54.688 | 0 | 0 | 0 | 0 | 0 | 46.943 | 101.6369
0.01406297 | 0 | 0 | 0 | 0.04499644 | 54.602 | 0 | 0 | 0 | 0 | 0 | 46.73099 | 101.3921
0.09516727 | 0.06799984 | 0 | 0 | 0.04298831 | 54.195 | 0 | 0 | 0 | 0 | 0.0229880675 | 46.606 | 101.0301
0.007835808 | 0 | 0 | 0 | 0.04199644 | 54.828 | 0 | 0 | 0 | 0 | 0 | 46.82599 | 101.7038
0 | 0 | 0 | 0 | 0 | 54.858 | 0 | 0.002 | 0 | 0 | 0 | 46.811 | 101.669
0.04414271 | 0.016 | 0 | 0 | 0 | 54.578 | 0 | 0.001 | 0 | 0 | 0 | 46.692 | 101.3301
0.0229319 | 0 | 0 | 0 | 0.039 | 54.672 | 0 | 0.01 | 0 | 0 | 0 | 46.85199 | 101.5859
0.02800225 | 0 | 0 | 0 | 0 | 54.939 | 0 | 0.002 | 0 | 0 | 0 | 46.854 | 101.821
0.06199092 | 0.02699977 | 0 | 0 | 0 | 54.48199 | 0 | 0 | 0 | 0.0319678 | 0.03197944 | 46.65099 | 101.2859
0.009871932 | 0 | 0 | 0 | 0.09390245 | 54.89098 | 0 | 0 | 0 | 0.03680879 | 0.1919654 | 46.71398 | 101.9375
SPH
Si | Al | Se | Sn | Cd | S | In | In (unfilt) | Hg | Zn | Cu | Fe | Total
0 | 0 | 0 | 0 | 0.1548024 | 32.2687 | 0.02996299375 | 0.03 | 0 | 64.88762 | 0.373947 | 2.118457 | 99.83349
0 | 0 | 0 | 0 | 0.1443563 | 32.74557 | 0 | 0.003 | 0.08492366 | 63.70982 | 1.252194 | 2.647692 | 100.5846
0.02949618 | 0 | 0 | 0 | 0.1662298 | 32.53188 | 0.02096012875 | 0.021 | 0.08087712 | 63.40059 | 1.501257 | 2.79975 | 100.531
0.01830517 | 0 | 0 | 0 | 0.1504843 | 32.67436 | 0.04096144 | 0.041 | 0 | 64.72105 | 0.9999639 | 1.92147 | 100.5266
0 | 0 | 0 | 0 | 0.1225494 | 33.06979 | 0.0429631075 | 0.043 | 0 | 64.84617 | 0.8719419 | 1.881448 | 100.8349
0.009417578 | 0 | 0 | 0.2224235 | 0.1426657 | 32.65144 | 0.0497710125 | 0.05 | 0.07500912 | 64.04535 | 0.6430012 | 1.321613 | 99.1607
0 | 0 | 0 | 0 | 0.1576601 | 32.8514 | 0.06093719 | 0.061 | 0 | 65.09036 | 0.653865 | 1.590393 | 100.4046
0 | 0 | 0 | 0.08422864 | 0.1486281 | 32.68753 | 0.0588849825 | 0.059 | 0.07397387 | 65.0983 | 0.7168194 | 1.469382 | 100.3377
0 | 0 | 0 | 0.1782771 | 0.1865793 | 32.7685 | 0.0687973025 | 0.069 | 0.09795837 | 64.17719 | 0.8129638 | 1.471572 | 99.76184
0 | 0 | 0 | 0 | 0.1256677 | 32.81004 | 0.0679699175 | 0.068 | 0.1039986 | 65.33938 | 0.6387984 | 1.493333 | 100.5792
0 | 0 | 0 | 0 | 0.1676936 | 33.08312 | 0.07695989 | 0.077 | 0.1149847 | 65.51242 | 0.5877394 | 1.429289 | 100.9722
0 | 0 | 0 | 0 | 0.1298288 | 32.83929 | 0.06796729 | 0.068 | 0 | 65.15967 | 0.3218845 | 1.836394 | 100.355
0 | 0 | 0 | 0 | 0.1416098 | 32.79986 | 0.0599660975 | 0.06 | 0.09399569 | 64.44628 | 0.7530069 | 2.313531 | 100.6082
0 | 0 | 0 | 0 | 0.1007988 | 32.92574 | 0.07897588625 | 0.079 | 0.08406126 | 65.17762 | 0.3808496 | 1.878379 | 100.6264
0 | 0 | 0 | 0 | 0.1466251 | 33.04773 | 0.07696490375 | 0.077 | 0 | 65.1823 | 0.722859 | 1.788371 | 100.9649
0 | 0 | 0 | 0.05416962 | 0.1775804 | 32.81251 | 0.08490314625 | 0.085 | 0.1099497 | 64.97321 | 0.8108311 | 1.694398 | 100.7175
CPY
Si | Al | Se | Sn | Cd | S | In | In (unfilt) | Hg | Zn | Cu | Fe | Total
0 | 0 | 0 | 0.4026434 | 0.0308904 | 34.93845 | 0 | 0 | 0 | 0.02137545 | 33.67678 | 30.61406 | 99.6842
0 | 0 | 0 | 0.1726604 | 0 | 34.85347 | 0.02984279 | 0.03 | 0 | 0.03131325 | 33.77789 | 30.65206 | 99.51723
0.01492762 | 0 | 0 | 0.03584287 | 0 | 34.73456 | 0 | 0 | 0 | 0.01798003 | 33.06296 | 30.6781 | 98.54437
0.00648624 | 0 | 0 | 0 | 0 | 34.85983 | 0.01899152 | 0.019 | 0 | 0.0984456 | 33.65696 | 30.71607 | 99.35677
0 | 0 | 0 | 0 | 0 | 34.84246 | 0 | 0.007 | 0 | 0.02111088 | 34.02197 | 30.68307 | 99.56862
0.01122252 | 0 | 0 | 0 | 0.03362621 | 34.80944 | 0 | 0.002 | 0 | 0 | 34.19696 | 30.58207 | 99.63332
0 | 0 | 0 | 0.1356596 | 0 | 34.85946 | 0 | 0.013 | 0 | 0.04621536 | 33.89291 | 30.41306 | 99.34731
0 | 0 | 0 | 0.1226648 | 0 | 34.57646 | 0.024889855 | 0.025 | 0 | 0.05316852 | 33.94791 | 30.38706 | 99.11215
0 | 0 | 0 | 0.3306262 | 0.02382893 | 34.84245 | 0.01770755875 | 0.018 | 0 | 0.05427498 | 33.79781 | 30.07105 | 99.13774
0 | 0 | 0 | 0.1406308 | 0 | 34.97545 | 0.044870505 | 0.045 | 0 | 0.01915054 | 33.9619 | 30.56106 | 99.70307
0 | 0 | 0 | 0.1926982 | 0 | 34.58446176 | 0.03183275 | 0.032 | 0 | 0.106287 | 33.80987 | 30.51105 | 99.23619
0 | 0 | 0 | 0.03654265 | 0.03367753 | 34.81645 | 0.02795102875 | 0.028 | 0 | 0.04903575 | 34.09594 | 30.63906 | 99.69865
0 | 0 | 0 | 0 | 0 | 34.98348 | 0.02197324 | 0.022 | 0 | 0.2062959 | 33.82092 | 30.81704 | 99.84971
0 | 0 | 0.02771786 | 0.04862321 | 0 | 34.91346 | 0.03594672375 | 0.036 | 0 | 0.03016126 | 33.96094 | 30.78507 | 99.80192
0 | 0 | 0 | 0 | 0 | 35.18446 | 0.0269800525 | 0.027 | 0 | 0.2261246 | 34.00792 | 30.76403 | 100.2095
0 | 0 | 0.03380351 | 0 | 0 | 34.86147 | 0.03897253 | 0.039 | 0 | 0 | 33.89196 | 30.74807 | 99.57428
0.009045017 | 0 | 0 | 0.59965 | 0 | 34.56342 | 0.03748427875 | 0.038 | 0 | 0 | 33.78469 | 29.80004 | 98.79433
0 | 0 | 0 | 0.03754581 | 0 | 34.96244 | 0.02795616125 | 0.028 | 0 | 0.2159521 | 34.19291 | 30.50602 | 99.94282
0 | 0 | 0 | 0 | 0 | 35.06645 | 0.0199715675 | 0.02 | 0 | 0 | 34.11198 | 30.71508 | 99.91348
0 | 0 | 0 | 0.05949459 | 0.07073189 | 34.77946 | 0.01792296125 | 0.018 | 0 | 0.02612363 | 33.98893 | 30.78406 | 99.72672
0 | 0 | 0 | 0 | 0 | 35.12045 | 0.03997073125 | 0.04 | 0 | 0.03606319 | 34.07696 | 30.74807 | 100.0215
0 | 0 | 0 | 0 | 0 | 34.99246 | 0.044989965 | 0.045 | 0 | 0.3800749 | 34.06689 | 30.55199 | 100.0364
STN
Si | Al | Se | Sn | Cd | S | In | Hg | Zn | Cu | Fe | Total
0.03369336 | 0 | 0.01283177 | 26.45609 | 0.0491878 | 28.79797 | 0.01285503625 | 0.2915643 | 3.152546 | 29.14166 | 11.49887 | 99.44727
0 | 0 | 0 | 27.21792 | 0 | 29.80492 | 0.1252331 | 0 | 4.321994 | 29.66816 | 9.842576 | 100.9808
0 | 0 | 0.03523355 | 27.59216 | 0 | 29.75637 | 0.05192033625 | 0.05845583 | 3.140174 | 29.42325 | 10.94983 | 101.0074
0 | 0 | 0.9913882 | 27.09913 | 0.03111363 | 29.33291 | 0.038321625 | 0.3985037 | 2.919345 | 29.28736 | 11.56786 | 101.6659
0.01087443 | 0 | 0 | 27.31413 | 0 | 29.8552 | 0.04015281375 | 0.2154392 | 2.982998 | 29.65234 | 11.87485 | 101.946
0 | 0 | 0 | 26.33504 | 0.05287637 | 30.02156 | 0.6569552675 | 0.188476 | 2.559003 | 29.75475 | 12.1049 | 101.6736
0 | 0 | 0 | 27.11619 | 0.05311718 | 29.77951 | 0.1043022 | 0.3675115 | 2.299345 | 29.28049 | 11.43699 | 100.4374
0 | 0 | 0 | 26.19394 | 0.03496832 | 30.05993 | 0.1160775 | 0.1844969 | 3.657186 | 29.5737 | 11.35076 | 101.1711
0 | 0 | 0.02079272 | 27.35412 | 0 | 29.98401 | 0.065111485 | 0.1344587 | 2.90316 | 29.46237 | 11.57788 | 101.5019
0 | 0 | 0 | 22.54387 | 0.07691803 | 30.49341 | 0.1481198 | 0.1717394 | 3.471499 | 29.67444 | 13.90801 | 100.488
0 | 0 | 0.01593757 | 27.32529 | 0 | 29.79836 | 0.045143615 | 0.3095334 | 2.633419 | 29.18637 | 11.70593 | 101.02
0 | 0 | 0.01637428 | 27.09605 | 0.0569983 | 29.90126 | 0.1433179 | 0.322454 | 2.814134 | 29.51439 | 11.79287 | 101.6578
0 | 0 | 0 | 26.03197 | 0 | 29.82121 | 0.1972249 | 0.2764929 | 3.923062 | 29.74066 | 10.76268 | 100.7533
0 | 0 | 0.01059588 | 26.5451 | 0 | 29.7434 | 0.17379589 | 0.2494417 | 2.76378 | 29.98771 | 11.64591 | 101.1197
0 | 0 | 0.04461229 | 27.47631 | 0 | 29.87629 | 0.1660173 | 0.2385162 | 2.443347 | 29.24735 | 11.60895 | 101.1014
0 | 0 | 0 | 27.01821 | 0 | 29.81073 | 0.1134003 | 0.2695128 | 2.899274 | 29.38446 | 11.24988 | 100.7455
GAL
Si | Al | Se | As | Cd | Ag | S | Hg | In | Sb | Te | Bi | Pb | Zn | Cu | Fe | Total | Total - (Fe+Cu+Zn)
0.01185843 | 0 | 1.894789 | 0.0636567 | 0 | 0.2204758 | 12.6494 | 0 | 0 | 0 | 0 | 0.6716754 | 84.2751 | 0.7703327 | 0.6569916 | 1.47415 | 102.6884 | 99.78696

## C675_165
PY
Si | Al | Se | As | Sn | Cd | Ag | S | Hg | In | In (unfilt) | Sb | Te | Bi | Pb | Zn | Cu | Ni | Co | Fe | Total
0 | 0 | 0 | 0 | 0 | 0 | 0 | 54.23644 | 0 | 0 | 0 | 0 | 0 | 0 | 0 | 0.05982521 | 0.1817683 | 0 | 0 | 46.98279 | 101.4608
0.0376906 | 0.014 | 0 | 0.05393341 | 0 | 0 | 0 | 54.36301 | 0 | 0 | 0 | 0 | 0 | 0 | 0 | 0.02879069 | 0.2307452 | 0 | 0 | 46.58311 | 101.3113
0 | 0 | 0 | 0.08696675 | 0 | 0.05499364 | 0 | 54.80977 | 0 | 0 | 0 | 0 | 0 | 0 | 0 | 0.05792714 | 0 | 0.01772151 | 0 | 46.7901 | 101.8175
0.004726095 | 0 | 0 | 0 | 0.2079445 | 0 | 0.06978093 | 54.57149 | 0 | 0 | 0 | 0 | 0 | 0 | 0 | 0.04860972 | 0.4247149 | 0 | 0 | 46.53876 | 101.866
0.00524745 | 0 | 0 | 0.05889444 | 0 | 0 | 0 | 54.55368 | 0 | 0 | 0 | 0 | 0 | 0 | 0 | 0.06680388 | 0.2007406 | 0 | 0 | 46.92696 | 101.8123
0 | 0 | 0 | 1.760889 | 0 | 0 | 0 | 53.57968 | 0 | 0 | 0 | 0 | 0 | 0.01788511 | 0 | 0.08067096 | 0.3840565 | 0.1337841 | 0 | 46.15769 | 102.1147
0.008618319 | 0 | 0 | 0 | 0 | 0 | 0 | 54.6737 | 0 | 0 | 0 | 0 | 0 | 0 | 0 | 0.04680412 | 0.2087732 | 0 | 0 | 47.05116 | 101.989
0 | 0 | 0 | 0 | 0 | 0.0559958375 | 0 | 54.79553 | 0 | 0 | 0 | 0 | 0 | 0 | 0 | 0.05956263 | 0.501768 | 0 | 0 | 46.75967 | 102.1725
CPY
Si | Al | Se | As | Sn | Cd | Ag | S | Hg | In | In (unfilt) | Sb | Te | Bi | Pb | Zn | Cu | Ni | Co | Fe | Total
0 | 0 | 0 | 0 | 0.03615464 | 0 | 0 | 34.8676 | 0 | 0.01995053 | 0.02 | 0 | 0 | 0 | 0 | 0.444773 | 34.27878 | 0 | 0 | 30.84673 | 100.494
0 | 0 | 0 | 0 | 0.06911844 | 0 | 0.04818103 | 34.75818 | 0 | 0.0188144875 | 0.019 | 0 | 0 | 0 | 0 | 0.6107844 | 34.26472 | 0 | 0 | 30.53772 | 100.3075
0.008455621 | 0 | 0.04388549 | 0 | 0 | 0 | 0 | 34.74272834 | 0 | 0.0168292675 | 0.017 | 0 | 0 | 0 | 0 | 0.03685487 | 34.16684 | 0 | 0 | 30.93979 | 99.95538
0.006429789 | 0 | 0 | 0 | 0.04619823 | 0.03899776 | 0 | 34.76607 | 0 | 0.0297890325 | 0.03 | 0 | 0 | 0 | 0 | 0.1128617 | 34.1598 | 0 | 0 | 30.63262 | 99.79277
0 | 0 | 0 | 0 | 0.08525367 | 0 | 0 | 34.8205 | 0 | 0.01782663125 | 0.018 | 0 | 0 | 0 | 0 | 0 | 34.39682 | 0 | 0 | 30.62174 | 99.94214
0 | 0 | 0 | 0 | 0.0392396 | 0 | 0 | 34.84469 | 0 | 0.02987816375 | 0.03 | 0 | 0 | 0 | 0 | 0 | 34.36784 | 0 | 0 | 30.80874 | 100.0904
0 | 0 | 0.03177788 | 0 | 0 | 0 | 0 | 34.74773 | 0 | 0.02496100375 | 0.025 | 0 | 0 | 0 | 0 | 0.09589908 | 34.12684 | 0 | 0 | 30.83878 | 99.86598
0 | 0 | 0.02635372 | 0 | 0 | 0.04799693 | 0 | 35.0046782 | 0 | 0 | 0.013 | 0 | 0 | 0 | 0 | 0.5177859 | 34.25175 | 0 | 0 | 30.71649 | 100.5651
0.01929497 | 0 | 0 | 0 | 0 | 0.0609976375 | 0 | 34.8848 | 0 | 0.0277663725 | 0.028 | 0 | 0 | 0 | 0 | 0.1007374 | 34.31382 | 0 | 0 | 30.83476 | 100.2422
0 | 0 | 0 | 0 | 0.04127237 | 0 | 0 | 34.74436 | 0 | 0.02095743875 | 0.021 | 0 | 0 | 0 | 0 | 0.1130066 | 33.97483 | 0 | 0 | 30.84481 | 99.73923
0 | 0 | 0 | 0 | 0.04500988 | 0.060997095 | 0 | 35.10701 | 0 | 0 | 0.006 | 0 | 0 | 0 | 0 | 0.6900114 | 33.95174 | 0 | 0 | 30.44657 | 100.3013
0 | 0 | 0 | 0 | 0.0732343 | 0 | 0 | 34.82695 | 0 | 0.01683998125 | 0.017 | 0 | 0 | 0 | 0 | 0.04680112 | 34.23683 | 0 | 0 | 30.81677 | 100.0174
0 | 0 | 0 | 0 | 0 | 0.04299668 | 0 | 34.85846 | 0 | 0 | 0 | 0 | 0 | 0 | 0 | 0.06071997 | 34.34484 | 0 | 0 | 30.80876 | 100.1158
0.007316995 | 0 | 0 | 0 | 0.06321256 | 0 | 0 | 34.81399 | 0 | 0.01493972875 | 0.015 | 0 | 0 | 0 | 0 | 0.2796975 | 34.38481 | 0 | 0 | 30.62475 | 100.1887
0 | 0 | 0.05159987 | 0 | 0.07313391 | 0 | 0 | 34.81439 | 0 | 0 | 0 | 0 | 0 | 0 | 0 | 0.4208705 | 34.14876 | 0 | 0 | 30.58775 | 100.0965
0 | 0 | 0 | 0 | 0.03919463 | 0 | 0 | 34.87045 | 0 | 0.0168719725 | 0.017 | 0 | 0 | 0 | 0 | 0.3649416 | 34.06277 | 0 | 0 | 30.75077 | 100.105
0 | 0 | 0 | 0 | 0 | 0 | 0 | 34.90802 | 0 | 0.01689048875 | 0.017 | 0 | 0 | 0 | 0 | 0.07393224 | 34.07581 | 0 | 0 | 30.69976 | 99.77442
0.09557388 | 0.03891698 | 0 | 0 | 0.06732898 | 0 | 0 | 34.15836 | 0 | 0 | 0.012 | 0 | 0 | 0 | 0 | 0 | 33.37083 | 0 | 0 | 30.19785 | 97.92886
0 | 0 | 0.04198579 | 0 | 0 | 0.05299665125 | 0 | 34.73614 | 0 | 0.01978876875 | 0.02 | 0 | 0 | 0 | 0 | 0 | 34.26983 | 0 | 0 | 30.80676 | 99.9275
SPH
Si | Al | Se | As | Sn | Cd | Ag | S | Hg | In | In (unfiltered) | Sb | Te | Bi | Pb | Zn | Cu | Ni | Co | Fe | Total
0 | 0 | 0.0405542 | 0 | 0 | 0.1809993 | 0 | 33.24171 | 0 | 0.03738035 | 0.038 | 0 | 0 | 0 | 0 | 64.53453 | 0.5273134 | 0 | 0 | 2.385735 | 100.9862
0 | 0 | 0 | 0 | 0 | 0.2239997 | 0 | 33.1727 | 0.1209034575 | 0.042215195 | 0.043 | 0 | 0 | 0 | 0 | 65.77872 | 0.2631046 | 0 | 0 | 1.302649 | 100.9473
0 | 0 | 0.02617181 | 0 | 0 | 0.2079997075 | 0 | 32.86441 | 0 | 0.0482799275 | 0.049 | 0 | 0 | 0 | 0 | 63.76457 | 0.4654338 | 0 | 0 | 2.723789 | 100.1497
0.01227551 | 0 | 0.03251724 | 0 | 0.3503024 | 0.27299964 | 0 | 33.14365 | 0.1087674975 | 0.08075114125 | 0.082 | 0 | 0 | 0 | 0 | 63.53026 | 0.8023503 | 0 | 0 | 2.605744 | 101.0216
0 | 0 | 0 | 0 | 0 | 0.2069981 | 0 | 33.06625 | 0.11287438 | 0.0642434375 | 0.065 | 0 | 0 | 0 | 0 | 64.55627 | 0.856294 | 0 | 0 | 2.102676 | 101.0306
0 | 0 | 0 | 0 | 0 | 0.1509987075 | 0 | 33.04491 | 0 | 0.07845162875 | 0.079 | 0 | 0 | 0 | 0 | 64.45175 | 0.2423375 | 0 | 0 | 2.562753 | 100.6102
0 | 0 | 0 | 0 | 0 | 0.2389999375 | 0 | 33.0757 | 0 | 0.0481639125 | 0.049 | 0 | 0 | 0 | 0 | 64.88457 | 0.461239 | 0 | 0 | 2.096712 | 100.8544
0 | 0 | 0 | 0 | 0 | 0.209999 | 0 | 33.12802 | 0 | 0.04727541125 | 0.048 | 0 | 0 | 0 | 0 | 64.79157 | 0.4622896 | 0 | 0 | 1.938725 | 100.6259
0 | 0 | 0.03886462 | 0 | 0.03498122 | 0.1829988 | 0 | 33.10018 | 0.1209112 | 0.06133677 | 0.062 | 0 | 0 | 0 | 0 | 65.35153 | 0.5131723 | 0 | 0 | 1.576671 | 101.0426
0 | 0 | 0.0430351 | 0 | 0 | 0.26599955 | 0 | 33.13696 | 0.0939023975 | 0.04009633375 | 0.041 | 0 | 0 | 0 | 0 | 64.88376 | 0.1912282 | 0 | 0 | 1.964193 | 100.6602
0 | 0 | 0 | 0 | 0.03014405 | 0.2239987625 | 0 | 33.07786 | 0 | 0.02410513125 | 0.025 | 0 | 0 | 0 | 0 | 64.43139 | 0.6712874 | 0 | 0 | 2.261682 | 100.7455
0 | 0 | 0 | 0 | 0.06598854 | 0.2499992 | 0 | 33.03161 | 0.0928740475 | 0.03804344 | 0.039 | 0 | 0 | 0 | 0 | 64.88751 | 0.5192217 | 0 | 0 | 1.616697 | 100.5409
0 | 0 | 0.03738974 | 0 | 0.1234052 | 0.1889986 | 0 | 32.70805 | 0.0968650075 | 0.04923755125 | 0.05 | 0 | 0 | 0 | 0 | 63.56782 | 1.427423 | 0 | 0 | 2.634694 | 100.8839
0 | 0 | 0 | 0 | 0.2858889 | 0.235998785 | 0 | 33.10236 | 0.13079945 | 0.0199324775 | 0.021 | 0 | 0 | 0 | 0 | 65.31738 | 0.6511143 | 0 | 0 | 1.344642 | 101.1091
0 | 0 | 0 | 0 | 0 | 0.2599996575 | 0 | 33.05831 | 0 | 0.0250987375 | 0.026 | 0 | 0 | 0.03731498 | 0 | 65.83463 | 0.3671099 | 0 | 0 | 1.255664 | 100.8641
0.01574677 | 0 | 0 | 0 | 0.09198209 | 0.259 | 0 | 33.09384 | 0.1028664675 | 0.01798348625 | 0.019 | 0 | 0 | 0 | 0 | 64.90668 | 0.2972237 | 0 | 0 | 1.849727 | 100.654
0.01574845 | 0 | 0 | 0 | 0.06918144 | 0.2219991 | 0 | 33.42778 | 0 | 0 | 0.012 | 0 | 0 | 0 | 0 | 64.29027 | 0.8463452 | 0 | 0 | 2.311708 | 101.195
0.008759849 | 0 | 0 | 0 | 0.06651067 | 0.15499966 | 0 | 33.19621 | 0.1649094425 | 0.02740362375 | 0.028 | 0 | 0 | 0 | 0 | 63.52829 | 0.8524287 | 0 | 0 | 2.770755 | 100.7983
0 | 0 | 0 | 0 | 0 | 0.25099883 | 0 | 32.95354 | 0 | 0.01913915875 | 0.02 | 0 | 0 | 0 | 0 | 64.8436 | 0.4022584 | 0 | 0 | 2.26271 | 100.7523
STN
Si | Al | Se | As | Sn | Cd | Ag | S | Hg | In | Sb | Te | Bi | Pb | Zn | Cu | Ni | Co | Fe | Total
0 | 0 | 0.1446426 | 0 | 27.34477 | 0.0909986275 | 0 | 29.71024 | 0.2356677 | 0.0779883475 | 0 | 0 | 0 | 0 | 5.829949 | 28.94339 | 0 | 0 | 9.331018 | 101.7087
0 | 0 | 0.1373961 | 0 | 27.42467 | 0.0949991 | 0 | 29.41406 | 0.0976447225 | 0.1049608 | 0 | 0 | 0 | 0 | 6.067582 | 29.42036 | 0 | 0 | 8.824976 | 101.5867
0 | 0 | 0.1337352 | 0 | 27.19457 | 0.068997885 | 0 | 29.59203 | 0.19772503 | 0.08122231625 | 0 | 0 | 0 | 0 | 6.63778 | 29.1843 | 0 | 0 | 9.087936 | 102.1783
0 | 0 | 0.148302 | 0 | 27.60389 | 0.1119982225 | 0 | 29.47301 | 0.2145685 | 0.1257417275 | 0 | 0 | 0 | 0 | 5.244967 | 28.8774 | 0 | 0 | 10.12283 | 101.9227
0 | 0 | 0.09021618 | 0 | 27.6648 | 0.10199847 | 0 | 29.53676 | 0.2315444375 | 0.0586493275 | 0 | 0 | 0 | 0 | 5.719289 | 28.44833 | 0 | 0 | 8.656048 | 100.5076
0 | 0 | 0.09241801 | 0 | 27.47386 | 0.0879980425 | 0 | 29.5622 | 0.1756184 | 0.01593937 | 0 | 0 | 0 | 0 | 5.435678 | 29.27643 | 0 | 0 | 9.395008 | 101.5151
0 | 0 | 0.08733238 | 0 | 27.49074 | 0.11799883 | 0 | 29.6329 | 0.1706151125 | 0.077773005 | 0 | 0 | 0 | 0 | 5.676538 | 29.45937 | 0 | 0 | 9.219968 | 101.9332
0 | 0 | 0.09577483 | 0 | 27.85794 | 0.07199829 | 0 | 29.62548 | 0.2534786225 | 0.01357601875 | 0 | 0 | 0 | 0 | 5.200443 | 29.53736 | 0 | 0 | 9.065979 | 101.722
0 | 0 | 0.03914349 | 0 | 27.52231 | 0.1109991225 | 0 | 29.77897 | 0.09061030375 | 0 | 0 | 0 | 0 | 0 | 7.418948 | 28.92715 | 0 | 0 | 8.61092 | 102.499
0 | 0 | 0.0940438 | 0 | 27.81112 | 0.055998785 | 0 | 29.68229 | 0.306512265 | 0 | 0 | 0 | 0 | 0 | 4.78097 | 28.87244 | 0 | 0 | 10.17307 | 101.7764
TETR
Si | Al | Se | As | Sn | Cd | Ag | S | Hg | In | In (unfilt) | Sb | Te | Bi | Pb | Zn | Cu | Ni | Co | Fe | Total
0 | 0 | 0.1022856 | 2.537184 | 0 | 0.089998875 | 3.398714 | 25.0697 | 0.12644811 | 0 | 0 | 25.02984686 | 0 | 0.112285 | 0 | 4.660661 | 36.57523 | 0 | 0 | 3.329606 | 101.032
0 | 0 | 0.09746393 | 4.019833 | 0 | 0.07499798125 | 4.135039 | 25.2871 | 0.1783271625 | 0 | 0 | 22.59186 | 0 | 0.06325662 | 0 | 4.093775 | 36.33978 | 0 | 0 | 4.072197 | 100.9536
0 | 0 | 0.08030739 | 4.503152 | 0 | 0.07199901 | 3.401933 | 25.09878 | 0.1524508575 | 0 | 0 | 22.06983451 | 0 | 0.03422615 | 0 | 4.031441 | 36.87008 | 0 | 0 | 4.272593 | 100.5868
0 | 0 | 0.1157281 | 3.518256 | 0 | 0.1009984 | 3.733553 | 25.33117 | 0.135377425 | 0 | 0.001 | 23.48283 | 0 | 0.02706305 | 0 | 5.32709 | 35.96546 | 0 | 0 | 4.052174 | 101.7897
0 | 0 | 0.0532371 | 2.344224 | 0 | 0 | 3.718009 | 24.9405 | 0.2254261 | 0 | 0 | 25.16584 | 0 | 0.02808405 | 0 | 4.392186 | 35.88021 | 0 | 0 | 4.142538 | 100.8903
0 | 0 | 0.09826007 | 2.336736 | 0 | 0.0609991675 | 4.017658 | 25.14343 | 0.19235959 | 0 | 0 | 25.21079746 | 0 | 0.04104463 | 0 | 5.162175 | 35.83298 | 0 | 0 | 3.320687 | 101.4171
0 | 0 | 0.08743294 | 2.544974 | 0 | 0.0729989425 | 3.726931 | 25.09775 | 0.18342223 | 0 | 0 | 24.94889 | 0 | 0.0626585 | 0 | 4.417934 | 36.18824 | 0 | 0 | 4.002459 | 101.3337
GAL_CLAUSTH
Si | Al | Se | As | Sn | Cd | Ag | S | Hg | In | Sb | Te | Bi | Pb | Zn | Cu | Ni | Co | Fe | Total | Total - (Fe+Cu+Zn)
0 | 0 | 6.329537 | 0 | 0 | 0 | 0.1212244 | 10.54135 | 0 | 0 | 0 | 0 | 0.3001075 | 85.21378 | 0.3916046 | 1.587075 | 0 | 0 | 1.664578 | 106.2249 | 102.5816
0 | 0 | 14.00908 | 0 | 0 | 0 | 0.0905917 | 6.456987 | 0 | 0 | 0 | 0 | 0.2293934 | 77.88209 | 0.04221579 | 0.7896833 | 0 | 0 | 0.7799668 | 100.3476 | 98.73575
0 | 0 | 6.94362 | 0 | 0 | 0 | 0.1295385 | 10.35725 | 0 | 0 | 0 | 0 | 0.3007343 | 82.3979 | 0.03808817 | 0.9387272 | 0.01451806 | 0 | 2.24189 | 103.4722 | 100.2535
0.01553213 | 0 | 7.642784 | 0 | 0 | 0 | 0.1314925 | 9.854412 | 0 | 0 | 0 | 0 | 0.3348514 | 81.35089 | 0.1510537 | 1.010932 | 0 | 0 | 1.525388 | 102.0335 | 99.34616
0 | 0 | 7.279673 | 0 | 0 | 0.1009823 | 0.1035618 | 10.04985 | 0 | 0 | 0 | 0 | 0.3605598 | 82.19522 | 0 | 0.9957615 | 0 | 0 | 1.049018 | 102.1758 | 100.1311

## C675x
PY
Si | Al | Se | As | Sn | Cd | Ag | S | Hg | In | In (unfilt) | Sb | Te | Bi | Pb | Zn | Cu | Ni | Co | Fe | Total
0 | 0 | 0 | 0 | 0 | 0 | 0 | 54.39586 | 0 | 0 | 0 | 0 | 0 | 0 | 0 | 0.1219438 | 0.06168916 | 0 | 0 | 46.32389 | 100.9034
0 | 0 | 0 | 0 | 0 | 0 | 0 | 54.71107 | 0 | 0 | 0 | 0 | 0 | 0 | 0 | 0 | 0.2447284 | 0 | 0 | 46.94777 | 101.9036
0.01466448 | 0 | 0 | 0 | 0 | 0 | 0 | 54.68562 | 0 | 0 | 0.005 | 0 | 0 | 0 | 0 | 0.06287183 | 0.1497274 | 0 | 0 | 46.8769 | 101.7898
0.005175411 | 0 | 0.04489641 | 0.03793076 | 0.07093146 | 0 | 0 | 54.39095 | 0 | 0 | 0 | 0 | 0 | 0.05334048 | 0.6113368 | 0 | 0.2324073 | 0 | 0 | 46.30153 | 101.7485
0 | 0 | 0 | 0.03994412 | 0.08494243 | 0 | 0 | 54.52279 | 0 | 0 | 0 | 0 | 0 | 0.03289519 | 0.02254843 | 0 | 0.134645 | 0 | 0 | 46.55557 | 101.3933
0.0185249 | 0 | 0 | 0 | 0.1269587 | 0 | 0 | 54.32697 | 0 | 0 | 0 | 0 | 0 | 0 | 0 | 0 | 0.084697 | 0 | 0 | 46.51388 | 101.071
0.007377934 | 0 | 0 | 0.0498989 | 0.06290517 | 0 | 0 | 54.56694 | 0 | 0 | 0 | 0 | 0 | 0 | 0.07504893 | 0 | 0.3966389 | 0 | 0 | 46.59922 | 101.758
0.01665986 | 0 | 0 | 0.07493337 | 0.03992784 | 0 | 0 | 54.64709 | 0 | 0 | 0 | 0 | 0 | 0.02027563 | 0.02968268 | 0 | 0.1426391 | 0 | 0 | 46.50043 | 101.4716
0 | 0 | 0 | 0 | 0.03996727 | 0 | 0 | 54.52048 | 0 | 0 | 0 | 0 | 0 | 0.02467907 | 0 | 0.02598014 | 0 | 0 | 0 | 46.7489 | 101.36
0 | 0 | 0 | 0.06193961 | 0 | 0 | 0 | 54.39811 | 0 | 0 | 0 | 0 | 0 | 0.03734406 | 0 | 0.02895504 | 0.04767607 | 0 | 0 | 46.69688 | 101.2709
0 | 0 | 0 | 0 | 0.04496603 | 0 | 0 | 54.76311 | 0 | 0 | 0 | 0 | 0 | 0 | 0 | 0 | 0.03173311 | 0 | 0 | 46.73191 | 101.5717
0.007153283 | 0 | 0 | 0.04196261 | 0.04095562 | 0 | 0 | 54.02295 | 0 | 0 | 0 | 0 | 0 | 0.04716755 | 0 | 0 | 0.04869152 | 0 | 0 | 46.27454 | 100.4834
0.007897949 | 0 | 0 | 0 | 0.05095995 | 0 | 0 | 54.28889 | 0 | 0 | 0 | 0 | 0 | 0 | 0 | 0 | 0.08572563 | 0 | 0 | 46.5828 | 101.0163
0 | 0 | 0 | 0.1089501 | 0.1019352 | 0 | 0 | 54.44394 | 0 | 0 | 0 | 0 | 0 | 0.08287338 | 0 | 0 | 0.07261847 | 0.01792206 | 0 | 46.31933 | 101.1476
0 | 0 | 0.0229891 | 0.1599392 | 0 | 0 | 0 | 54.21992 | 0 | 0 | 0 | 0 | 0 | 0.1075702 | 0 | 0.02987422 | 0.1505851 | 0 | 0 | 46.27468 | 100.9656
0 | 0 | 0 | 0.2269214 | 0 | 0 | 0 | 54.49304 | 0 | 0 | 0 | 0 | 0 | 0.0557956 | 0 | 0 | 0.2696055 | 0.01791267 | 0 | 46.3825 | 101.4458
0.007063231 | 0 | 0.03398475 | 0.02796334 | 0 | 0 | 0 | 54.9365 | 0 | 0 | 0.003 | 0 | 0 | 0 | 0 | 0 | 0.02667038 | 0 | 0.2839059 | 46.469 | 101.7851
0 | 0 | 0.02698938125 | 0 | 0 | 0 | 0 | 54.78564 | 0 | 0 | 0 | 0 | 0 | 0.02064412 | 0 | 0 | 0.08070784 | 0.1629423 | 0.110576 | 46.44591 | 101.6334
0 | 0 | 0.06198763 | 0 | 0 | 0 | 0 | 54.96066 | 0 | 0 | 0 | 0 | 0 | 0 | 0 | 0 | 0.4167351 | 0.1008779 | 0 | 46.51689 | 102.0571
ASPY
Si | Al | Se | As | Sn | Cd | Ag | S | Hg | In | In (unfilt) | Sb | Te | Bi | Pb | Zn | Cu | Ni | Co | Fe | Total
0 | 0 | 0 | 43.56798 | 0.04560464 | 0 | 0 | 21.16993 | 0 | 0 | 0 | 0 | 0.009115659 | 0 | 0 | 0 | 0 | 0.01223077 | 0.5328379 | 33.66482 | 99.00252
0.01073624 | 0 | 0.13761597 | 43.13237 | 0.2737696 | 0 | 0 | 20.06612 | 0 | 0 | 0 | 1.5611 | 0 | 0.08126167 | 0 | 0 | 0 | 0 | 0.6708136 | 32.05446 | 97.98825
0 | 0 | 0 | 43.46369 | 0 | 0 | 0 | 20.96042 | 0 | 0 | 0 | 0.2279919 | 0 | 0.05580882 | 0 | 0.03097051 | 0.01491335 | 0.01610028 | 1.356762 | 32.78115 | 98.9078
0 | 0 | 0 | 45.01497 | 0.06626042 | 0 | 0 | 20.29686 | 0 | 0 | 0 | 0 | 0 | 0 | 0 | 0.05793591 | 0.05664266 | 0 | 0 | 33.82466 | 99.31733
0 | 0 | 0 | 44.20998 | 0 | 0 | 0 | 20.74402 | 0 | 0 | 0 | 0 | 0 | 0.02186563 | 0 | 0 | 0.03594927 | 0 | 0.08897362 | 33.71291 | 98.81371
0.006252803 | 0 | 0 | 43.91495 | 0.07150181 | 0 | 0.06189818 | 21.06826 | 0 | 0 | 0 | 0 | 0 | 0 | 0 | 0.03786388 | 0.1399311 | 0 | 0.8998462 | 33.33449 | 99.535
0 | 0 | 0 | 44.72399 | 0 | 0 | 0 | 20.6201 | 0 | 0 | 0 | 0 | 0 | 0 | 0 | 0 | 0.01572589 | 0 | 0.2729449 | 33.82916 | 99.46191
0.00879816 | 0 | 0 | 43.61298 | 0 | 0 | 0 | 21.44259 | 0 | 0 | 0 | 0 | 0 | 0 | 0 | 0 | 0.01508582 | 0 | 0.6378757 | 33.70535 | 99.42269
0 | 0 | 0 | 44.06278 | 0 | 0 | 0 | 20.70576 | 0 | 0 | 0 | 0.03660893125 | 0 | 0 | 0 | 0 | 0 | 0 | 0.634946 | 33.4247 | 98.8648
0 | 0 | 0 | 44.26698 | 0 | 0 | 0 | 20.77284 | 0 | 0 | 0 | 0 | 0 | 0 | 0 | 0 | 0.02090154 | 0 | 0.3518676 | 33.70305 | 99.11564
0.005660212 | 0 | 0 | 42.90949 | 0.04611086 | 0 | 0 | 21.19197 | 0 | 0 | 0 | 0.8109085 | 0 | 0.06771952 | 0 | 0 | 0.1850528 | 0 | 0 | 33.96201 | 99.17893
SPH
Si | Al | Se | As | Sn | Cd | Ag | S | Hg | In | Sb | Te | Bi | Pb | Zn | Cu | Ni | Co | Fe | Total
0.006941127 | 0 | 0.04942592 | 0 | 0.3274119 | 0 | 0 | 33.11799 | 0.1349952 | 0.1126294 | 0 | 0 | 0 | 0 | 63.19434 | 0.7828478 | 0 | 0 | 1.225292 | 98.95188
0 | 0 | 0.02118299 | 0 | 0 | 0 | 0 | 32.96801 | 0.08897158 | 0.1069404 | 0 | 0 | 0 | 0 | 64.82167 | 0.3844413 | 0 | 0 | 1.463288 | 99.85451
0.007692137 | 0 | 0.02244821 | 0 | 0.3304577 | 0 | 0 | 33.10886 | 0.05698808125 | 0.1146261 | 0 | 0 | 0 | 0 | 63.25365 | 0.402857 | 0 | 0 | 0.8404207 | 98.138
0 | 0 | 0.02058902 | 0 | 0.1814084 | 0 | 0 | 33.23177 | 0.0739927775 | 0.1347886625 | 0 | 0 | 0 | 0 | 64.18174 | 0.2995893 | 0 | 0 | 0.9073407 | 99.03122
0.005323763 | 0 | 0.04118192 | 0 | 0 | 0 | 0 | 32.89382 | 0.1199736025 | 0.09096412625 | 0 | 0 | 0 | 0 | 63.86562 | 0.4467132 | 0 | 0 | 2.554402 | 100.018
0.006965676 | 0 | 0 | 0 | 0 | 0 | 0 | 33.32053 | 0.072991 | 0.085 | 0 | 0 | 0 | 0 | 63.43659 | 0.4978405 | 0 | 0 | 2.406456 | 99.82637
0.01114459 | 0 | 0.01220172 | 0 | 0 | 0 | 0 | 32.95376 | 0.1159805 | 0.09899941875 | 0 | 0 | 0 | 0 | 63.47106 | 1.148818 | 0 | 0 | 2.442403 | 100.2544
0.006888908 | 0 | 0.02358865 | 0 | 0.2034287 | 0 | 0 | 33.07131 | 0.08199714 | 0.11076782 | 0 | 0 | 0.02804367 | 0 | 63.76367 | 0.3797141 | 0 | 0 | 0.8353878 | 98.50479
0.009137821 | 0 | 0.05947012 | 0 | 0.1684927 | 0 | 0 | 33.11448 | 0 | 0.1037529 | 0 | 0 | 0.03489227 | 0.2945443 | 62.07237 | 0.7500671 | 0 | 0 | 3.063515 | 99.67072
0 | 0 | 0.01968203 | 0 | 0 | 0 | 0 | 33.13933 | 0.100991 | 0.1799977 | 0 | 0 | 0.02266713 | 0 | 64.9675 | 0.6103765 | 0 | 0 | 1.412259 | 100.4528
0.02406856 | 0 | 0.02458057 | 0 | 0.1524191 | 0 | 0 | 32.9363 | 0.1269616 | 0.1177411 | 0 | 0 | 0 | 0 | 64.26684 | 0.1645668 | 0 | 0 | 0.5253381 | 98.33882
0.0089241 | 0 | 0.02284329 | 0 | 0 | 0 | 0 | 32.81373 | 0.06199634375 | 0.127 | 0 | 0 | 0 | 0 | 64.07546 | 0.6496649 | 0 | 0 | 1.578377 | 99.338
0.03660983 | 0 | 0 | 0 | 0 | 0 | 0 | 32.80963 | 0.1019644 | 0.173960655 | 0 | 0 | 0 | 0 | 63.40064 | 0.4218184 | 0 | 0 | 1.289446 | 98.23407
0.01123349 | 0 | 0.0401709 | 0 | 0 | 0 | 0 | 33.29698 | 0.04597865875 | 0.18799668 | 0 | 0 | 0.02594574 | 0 | 63.53975 | 0.2787921 | 0 | 0 | 1.600451 | 99.0273
0.0298605 | 0.01298617 | 0 | 0 | 0 | 0 | 0 | 32.95166 | 0.1359909 | 0.1159553675 | 0 | 0 | 0 | 0 | 63.16219 | 0.991885 | 0 | 0 | 1.850439 | 99.25097
CPY
Si | Al | Se | As | Sn | Cd | Ag | S | Hg | In | Sb | Te | Bi | Pb | Zn | Cu | Ni | Co | Fe | Total
0.01421735 | 0 | 0 | 0 | 0.3462852 | 0 | 0 | 34.95612 | 0 | 0.03460819625 | 0 | 0 | 0 | 0 | 0.2420668 | 33.60868 | 0 | 0 | 29.69575 | 98.89773
0 | 0 | 0.02375992 | 0 | 0.09122058 | 0 | 0 | 34.87487 | 0.061952675 | 0.0278575475 | 0 | 0 | 0 | 0 | 1.180116 | 33.56143 | 0 | 0 | 30.21069 | 100.0319
0.01064739 | 0 | 0.0211971 | 0 | 0.5013093 | 0 | 0 | 34.97686 | 0.0399537925 | 0.02443424 | 0 | 0 | 0 | 0 | 0.04517901 | 33.45272 | 0 | 0 | 29.50074 | 98.57304
0.005041292 | 0 | 0 | 0 | 0.3092294 | 0 | 0 | 35.26532 | 0 | 0.03764552 | 0 | 0 | 0 | 0 | 1.252175 | 33.47341 | 0 | 0 | 29.20365 | 99.54647
0 | 0 | 0.02115949 | 0 | 0.1422842 | 0 | 0 | 34.90375 | 0 | 0.06583542375 | 0 | 0 | 0.02211515 | 0 | 0.6262369 | 33.4066 | 0 | 0 | 30.44477 | 99.63274
0 | 0 | 0 | 0 | 0 | 0 | 0 | 35.0787 | 0 | 0.0479893725 | 0 | 0 | 0 | 0 | 0.3229366 | 33.7897 | 0 | 0 | 30.5998 | 99.83913
0 | 0 | 0.04791091 | 0 | 0 | 0 | 0 | 35.08687 | 0 | 0.05396875375 | 0 | 0 | 0 | 0 | 0 | 34.10078 | 0 | 0 | 30.66981 | 99.95934
0.007559622 | 0 | 0.01517791 | 0 | 1.124312 | 0 | 0 | 33.97219 | 0 | 0.03573951 | 0 | 0 | 0 | 0 | 0.4102701 | 33.30455 | 0 | 0 | 29.20053 | 98.07033
0 | 0 | 0.0186681 | 0 | 0.1742425 | 0 | 0 | 35.05818 | 0 | 0.05276675625 | 0 | 0 | 0 | 0 | 0.7800723 | 33.61154 | 0 | 0 | 29.6104 | 99.30586
0 | 0 | 0.02862762 | 0 | 0.06418768 | 0 | 0.04165266 | 35.13978 | 0 | 0.0518317925 | 0 | 0 | 0 | 0 | 0.4336337 | 34.16366 | 0 | 0 | 30.57974 | 100.5031
0.005967565 | 0 | 0.02653692 | 0 | 0.9792784 | 0 | 0 | 34.77108 | 0 | 0.1268848175 | 0 | 0 | 0 | 0 | 0.5461321 | 33.4865 | 0 | 0 | 29.03655 | 98.97894
0.03735526 | 0.03091011 | 0.03382696 | 0 | 0.05727982 | 0 | 0 | 34.94144 | 0 | 0.0409307925 | 0 | 0 | 0 | 0 | 0.7042382 | 33.41259 | 0 | 0 | 29.88377 | 99.14234
0.008174847 | 0 | 0.01287489 | 0 | 0.03929821 | 0 | 0 | 35.0234 | 0 | 0.059950885 | 0 | 0 | 0 | 0 | 0.2611662 | 33.50372 | 0 | 0 | 30.54582 | 99.45441
0 | 0 | 0.01858253 | 0 | 0 | 0 | 0 | 35.02485 | 0 | 0.0519640075 | 0 | 0 | 0 | 0 | 0.01804548 | 33.65278 | 0 | 0 | 30.79484 | 99.56106
0 | 0 | 0.02487989 | 0 | 0.04417844 | 0 | 0 | 35.29011 | 0 | 0.05091558375 | 0 | 0 | 0 | 0 | 0 | 34.47879 | 0 | 0 | 30.82579 | 100.7147
0 | 0 | 0.02982262 | 0 | 0.08720536 | 0 | 0 | 35.18294 | 0 | 0.0518805875 | 0 | 0 | 0 | 0 | 0 | 34.27178 | 0 | 0 | 30.73579 | 100.3594
0 | 0 | 0 | 0 | 0.1102252 | 0 | 0 | 35.05002 | 0 | 0.03787163125 | 0 | 0 | 0 | 0 | 0.0176593 | 34.13178 | 0 | 0 | 30.7118 | 100.0594
0 | 0 | 0.03625271 | 0.02782553 | 0.05921042 | 0 | 0 | 35.0316 | 0 | 0.04591689 | 0 | 0 | 0 | 0 | 0.01662161 | 34.17977 | 0 | 0 | 30.5927 | 99.9899
0 | 0 | 0.05180981 | 0 | 0.09419705 | 0 | 0 | 35.01844 | 0 | 0.03786905875 | 0 | 0 | 0 | 0 | 0.03148196 | 34.35477 | 0 | 0 | 30.69078 | 100.2794
0 | 0 | 0.02682644 | 0 | 0.08320812 | 0 | 0 | 35.22391 | 0 | 0.04690177 | 0 | 0 | 0 | 0 | 0.02957481 | 34.23877 | 0 | 0 | 30.86272 | 100.5119
0.008523378 | 0 | 0.03086127 | 0 | 0.05421387 | 0 | 0 | 34.95233 | 0 | 0.06893414125 | 0 | 0 | 0 | 0 | 0 | 34.23878 | 0 | 0 | 30.6768 | 100.0304
0 | 0 | 0.05584877 | 0 | 0.06322303 | 0 | 0 | 34.94365 | 0 | 0.058886945 | 0 | 0 | 0.02567236 | 0 | 0 | 34.12776 | 0 | 0 | 30.7528 | 100.0278
0 | 0 | 0.04250444 | 0 | 0.07820499 | 0 | 0 | 34.89078 | 0 | 0.065888495 | 0 | 0 | 0.03491126 | 0 | 0.02157166 | 34.24075 | 0 | 0 | 30.67179 | 100.0464
0 | 0 | 0.06089647 | 0 | 0 | 0 | 0 | 35.13801 | 0 | 0.05096316375 | 0 | 0 | 0 | 0 | 0.02748162 | 34.35878 | 0 | 0 | 30.78779 | 100.4239
0 | 0 | 0.01987611 | 0 | 0.04420982 | 0 | 0 | 34.9865 | 0 | 0.05693378125 | 0 | 0 | 0 | 0 | 0.02256358 | 34.25578 | 0 | 0 | 30.6048 | 99.99066
0 | 0 | 0.03788293 | 0 | 0.04022136 | 0 | 0 | 34.65713 | 0 | 0.05293119375 | 0 | 0 | 0 | 0 | 0 | 34.1788 | 0 | 0 | 30.60181 | 99.56877
0 | 0 | 0.02785935 | 0 | 0.05721116 | 0 | 0 | 35.05485 | 0 | 0.0419307925 | 0 | 0 | 0 | 0 | 0 | 34.22477 | 0 | 0 | 30.7988 | 100.2054
0 | 0 | 0.03286833 | 0 | 0.05320517 | 0 | 0 | 35.0962 | 0 | 0.03791854 | 0 | 0 | 0 | 0 | 0 | 34.2978 | 0 | 0 | 30.7098 | 100.2278
0.02079468 | 0 | 0.03989835 | 0 | 0 | 0 | 0 | 34.96786 | 0 | 0.04395869875 | 0 | 0 | 0 | 0 | 0.02066971 | 34.1238 | 0 | 0 | 30.74681 | 99.9638
0 | 0 | 0.02680224 | 0 | 0.09924239 | 0 | 0 | 35.80331 | 0 | 0.05484676 | 0 | 0 | 0 | 0 | 0.03575113 | 34.01777 | 0 | 0 | 30.2958 | 100.3335
0 | 0 | 0 | 0 | 0.03634272 | 0 | 0 | 35.83905 | 0 | 0.03995172 | 0 | 0 | 0 | 0 | 0 | 33.24378 | 0 | 0 | 31.07786 | 100.237
STN
Si | Al | Se | As | Sn | Cd | Ag | S | Hg | In | Sb | Te | Bi | Pb | Zn | Cu | Ni | Co | Fe | Total
0 | 0 | 0.2504493 | 0 | 26.90962 | 0 | 0.02470034 | 29.91458 | 0.07358026 | 0.871877375 | 0 | 0 | 0 | 0 | 3.380272 | 29.19112 | 0 | 0 | 10.77204 | 101.3882
0 | 0 | 0.05394484 | 0 | 25.68051 | 0 | 0.1040829 | 29.78375 | 0.11955484 | 0.1161006 | 0 | 0 | 0 | 0 | 7.162238 | 28.05935 | 0 | 0 | 9.897995 | 100.9775
0 | 0 | 0.1229553 | 0 | 27.29643 | 0 | 0.06221545 | 30.01631 | 0.1785712 | 0.1893748 | 0 | 0 | 0 | 0 | 4.493448 | 28.94787 | 0 | 0 | 10.40291 | 101.7101
0 | 0 | 0.09886612 | 0 | 27.42563 | 0 | 0 | 29.74524 | 0.1456099 | 0.2493812625 | 0 | 0 | 0 | 0 | 3.322237 | 29.20521 | 0 | 0 | 11.47201 | 101.6642
0 | 0 | 0.01844833 | 0 | 27.78061 | 0 | 0.03860063 | 29.86413 | 0.3015615 | 0.1148791 | 0 | 0 | 0 | 0 | 2.359787 | 29.7424 | 0 | 0 | 11.39 | 101.6104
0.02830126 | 0.01777583 | 0.03674835 | 0 | 27.90861 | 0 | 0 | 30.51175 | 0.222577 | 0.2507879 | 0 | 0 | 0 | 0 | 4.175521 | 28.81587 | 0 | 0 | 10.33281 | 102.3008
0.009306098 | 0.01869301 | 0.06204401 | 0 | 28.02466 | 0 | 0.02715809 | 29.73041 | 0.1505664 | 0.1066272 | 0 | 0 | 0 | 0 | 3.958677 | 28.61594 | 0 | 0 | 10.72285 | 101.4269
ROQ
Si | Al | Se | As | Sn | Cd | Ag | S | Hg | In | Sb | Te | Bi | Pb | Zn | Cu | Ni | Co | Fe | Total
0.02993579 | 0 | 0.2553486 | 0 | 0 | 0 | 0 | 27.0134 | 0 | 46.378 | 0 | 0 | 0 | 0 | 1.853387 | 25.72773 | 0 | 0 | 0.7049151 | 101.9627
0 | 0 | 0.2714142 | 0 | 0 | 0 | 0 | 26.2535 | 0 | 45.794 | 0 | 0 | 0 | 0.07050995 | 1.365468 | 25.62695 | 0 | 0 | 1.412021 | 100.7939
0.03289486 | 0.01150033 | 0.183296 | 0 | 0 | 0 | 0 | 27.45213 | 0 | 46.871 | 0 | 0 | 0 | 0 | 1.775302 | 25.83464 | 0 | 0 | 0.2218615 | 102.3826
GAL_CLAUSTH
Si | Al | Se | As | Sn | Cd | Ag | S | Hg | In | Sb | Te | Bi | Pb | Zn | Cu | Ni | Co | Fe | Total | Total - (Fe+Cu+Zn)
0 | 0 | 10.96366 | 0 | 0.1235017 | 0 | 0.3574025 | 8.019164 | 0.045551015 | 0 | 0 | 0.01157269 | 0.8076969 | 80.4138 | 2.965989 | 1.18423 | 0 | 0.01269733 | 0.8800784 | 105.7853 | 100.755
0.01557183 | 0 | 12.48483 | 0 | 0.1325192 | 0 | 0.2984081 | 7.61101 | 0 | 0 | 0 | 0.03058652 | 0.8757056 | 78.92866 | 3.01418 | 0.9418101 | 0.01899334 | 0 | 0.5833598 | 105.0071 | 100.4677
0 | 0 | 3.062195 | 0 | 0 | 0 | 0.2250562 | 11.90913 | 0 | 0 | 0 | 0.05541681 | 0.608506 | 85.94748 | 1.508385 | 0.6995427 | 0 | 0 | 1.528334 | 105.544 | 101.8078
0.01337534 | 0 | 3.316442 | 0 | 0 | 0 | 0.2470201 | 12.39512 | 0 | 0 | 0 | 0.03914864 | 0.6137521 | 83.956 | 1.440211 | 0.9123214 | 0 | 0 | 2.741274 | 105.7025 | 100.6087

## C700x
ASPY
Si | Al | Se | As | Sn | Cd | Ag | S | Hg | In | In (unfilt) | Sb | Te | Bi | Pb | Zn | Cu | Ni | Co | Fe | Total
0 | 0 | 0 | 49.88997 | 0 | 0.06799636875 | 0 | 17.86473 | 0 | 0 | 0 | 0 | 0 | 0.05841097 | 0 | 0.1209648475 | 0 | 0 | 0.05894669 | 33.77985 | 101.8409
0 | 0 | 0 | 46.36893 | 0 | 0.04098637 | 0 | 19.75006 | 0 | 0 | 0 | 0 | 0 | 0 | 0 | 0 | 0 | 0 | 0.3759516 | 33.69596 | 100.2319
0 | 0 | 0 | 48.14592 | 0 | 0 | 0 | 18.52354515 | 0 | 0 | 0 | 0 | 0 | 0 | 0 | 0.5929913 | 0 | 0 | 0 | 33.46537 | 100.7278
0.01639821 | 0 | 0 | 48.35187 | 0 | 0 | 0 | 17.75970349 | 0 | 0 | 0 | 0.251 | 0 | 0.05649464 | 0 | 0.095995995 | 0 | 0 | 0 | 33.03397 | 99.56543
0 | 0 | 0 | 45.59534 | 0 | 0 | 0 | 19.63397 | 0 | 0 | 0 | 0.1880497575 | 0 | 0.1558271 | 0 | 0.1309385 | 0 | 0 | 0.268915 | 33.35461 | 99.32765
0 | 0 | 0 | 45.93892 | 0 | 0 | 0 | 19.44737 | 0 | 0 | 0 | 0 | 0 | 0.02508937 | 0 | 0.09792005 | 0 | 0 | 0.3129485 | 33.45016 | 99.27241
0 | 0 | 0 | 47.49657 | 0 | 0 | 0 | 18.42272 | 0 | 0 | 0 | 0.2834272175 | 0 | 0.04909004 | 0.1553043 | 0 | 0 | 0 | 0.1588885 | 33.34811 | 99.91411
0 | 0 | 0 | 47.04738 | 0 | 0 | 0 | 19.18057 | 0 | 0 | 0 | 0.06991522 | 0 | 0.02402675 | 0.07240546 | 0.1339733 | 0 | 0 | 0.02384205 | 33.72504 | 100.2772
0 | 0 | 0 | 47.63632 | 0 | 0 | 0 | 18.3985 | 0 | 0 | 0 | 0.1959470125 | 0 | 0.06728308 | 0 | 0.1509745 | 0 | 0 | 0 | 33.39795 | 99.84698
PY
Si | Al | Se | As | Sn | Cd | Ag | S | Hg | In | In (unfilt) | Sb | Te | Bi | Pb | Zn | Cu | Ni | Co | Fe | Total
0 | 0 | 0 | 0.05398186 | 0 | 0 | 0 | 54.02664 | 0 | 0 | 0.003 | 0 | 0 | 0 | 0 | 0 | 0 | 0 | 0 | 46.28015 | 100.3608
0 | 0 | 0 | 0.07398599 | 0 | 0 | 0 | 54.55885 | 0 | 0 | 0 | 0 | 0 | 0 | 0 | 0 | 0 | 0 | 0 | 46.90655 | 101.5394
0 | 0 | 0 | 0.3128786 | 0 | 0 | 0 | 54.71329 | 0 | 0 | 0 | 0 | 0 | 0 | 0 | 0.4459586 | 0 | 0 | 0 | 46.69717 | 102.1693
0.01264594 | 0 | 0 | 0.212978 | 0 | 0 | 0 | 54.3021 | 0 | 0 | 0 | 0 | 0 | 0 | 0 | 0.03195301 | 0 | 0 | 0 | 46.87926 | 101.4389
0.007739855 | 0 | 0 | 0 | 0 | 0.0419963975 | 0 | 54.84545 | 0 | 0 | 0 | 0 | 0 | 0 | 0 | 0.1119492 | 0 | 0 | 0 | 46.95045 | 101.9576
0 | 0 | 0 | 0.1847725 | 0 | 0 | 0 | 54.65279 | 0 | 0 | 0 | 0 | 0 | 0 | 0 | 1.562943 | 0.02346945 | 0 | 0 | 46.29202 | 102.716
0 | 0 | 0 | 0 | 0 | 0.03199586 | 0 | 53.99136 | 0 | 0 | 0 | 0 | 0 | 0 | 0 | 0.07388804 | 0.08675266 | 0 | 0 | 46.37924 | 100.5632
0 | 0 | 0 | 0.5187401 | 0 | 0 | 0 | 53.73084 | 0 | 0 | 0 | 0 | 0 | 0 | 0 | 1.304718 | 0.3143758 | 0 | 0 | 46.17475 | 102.0434
0 | 0 | 0 | 0.1849758 | 0 | 0.040994305 | 0 | 54.25581 | 0 | 0 | 0 | 0 | 0 | 0 | 0 | 0.0279460475 | 0 | 0 | 0 | 46.98012 | 101.4899
0 | 0 | 0 | 0.360983 | 0 | 0.0329955375 | 0 | 54.44928 | 0 | 0 | 0 | 0 | 0 | 0 | 0 | 0 | 0 | 0 | 0 | 46.98473 | 101.828
0 | 0 | 0 | 0.565983055 | 0 | 0.0279964 | 0 | 54.20035119 | 0 | 0 | 0 | 0 | 0 | 0 | 0 | 0 | 0 | 0 | 0 | 46.87644 | 101.6708
0 | 0 | 0 | 0.04794814 | 0 | 0 | 0 | 53.68896 | 0 | 0 | 0 | 0 | 0 | 0 | 0.1656988 | 0.2679616975 | 0 | 0 | 0 | 46.75919 | 100.9298
0 | 0 | 0 | 0.03097857 | 0 | 0.04199621625 | 0 | 54.23423 | 0 | 0 | 0 | 0 | 0 | 0 | 0 | 0 | 0 | 0 | 0 | 46.49182 | 100.799
0.006140078 | 0 | 0 | 0 | 0 | 0 | 0 | 54.15262 | 0 | 0 | 0 | 0 | 0 | 0 | 0 | 0 | 0 | 0 | 0 | 46.6375 | 100.7963
0 | 0 | 0 | 0 | 0 | 0.0419961975 | 0 | 53.99217 | 0 | 0 | 0 | 0 | 0 | 0 | 0 | 0 | 0 | 0 | 0 | 46.9366 | 100.9708
0 | 0 | 0 | 0.1169271 | 0 | 0 | 0 | 55.35325 | 0 | 0 | 0 | 0 | 0 | 0 | 0 | 0.4179548 | 0 | 0 | 0 | 46.65218 | 102.5403
SPH
Si | Al | Se | As | Sn | Cd | Ag | S | Hg | In | In (unfilt) | Sb | Te | Bi | Pb | Zn | Cu | Ni | Co | Fe | Total
0.01026955 | 0 | 0 | 0 | 0 | 0.1879995275 | 0 | 33.20622 | 0.07570621 | 0.03836651875 | 0.039 | 0 | 0 | 0 | 0 | 64.29469 | 0.3193555 | 0 | 0 | 2.603766 | 100.7364
0 | 0 | 0 | 0 | 0 | 0.12199901 | 0 | 33.10245 | 0.1057134 | 0.03558411 | 0.036 | 0 | 0 | 0 | 0 | 64.37292 | 0.03630796 | 0 | 0 | 2.481786 | 100.2568
0 | 0 | 0 | 0 | 0 | 0.1619999275 | 0 | 33.07553 | 0.1120988 | 0.0314547725 | 0.032 | 0 | 0 | 0.02506933 | 0 | 63.70467 | 0.3544276 | 0 | 0 | 2.511478 | 99.97673
0 | 0 | 0 | 0 | 0 | 0.177999235 | 0 | 33.2956 | 0.07430738 | 0.03431407 | 0.035 | 0 | 0 | 0 | 0 | 63.40885 | 0.1034502 | 0 | 0 | 3.35082 | 100.4453
0.006550602 | 0 | 0 | 0 | 0 | 0.11799919 | 0 | 33.27289 | 0 | 0.02752187125 | 0.028 | 0 | 0 | 0 | 0 | 62.11692 | 0.04066818 | 0 | 0 | 4.999926 | 100.5825
0 | 0 | 0 | 0 | 0 | 0.11199928 | 0 | 33.30574 | 0 | 0.0306233 | 0.031 | 0 | 0 | 0 | 0 | 61.80093 | 0.03172021 | 0 | 0 | 5.150724 | 100.4317
0 | 0 | 0 | 0 | 0 | 0.1739989 | 0 | 33.29527 | 0 | 0.0504064025 | 0.051 | 0 | 0 | 0 | 0 | 59.96455 | 0.5029913 | 0 | 0 | 5.971022 | 99.95824
0 | 0 | 0 | 0 | 0 | 0.185999625 | 0 | 33.24106 | 0 | 0.03532626625 | 0.036 | 0 | 0 | 0 | 0 | 60.53288 | 0.07390965 | 0 | 0 | 5.904844 | 99.97402
0 | 0 | 0 | 0 | 0 | 0.176999775 | 0 | 33.02885 | 0 | 0.02840533875 | 0.029 | 0 | 0 | 0 | 0 | 62.52791 | 0.04361533 | 0 | 0 | 4.671901 | 100.4777
0 | 0 | 0 | 0 | 0 | 0.120999475 | 0 | 33.50316 | 0 | 0 | 0.007 | 0 | 0 | 0 | 0 | 60.03794 | 0.01997495 | 0 | 0 | 6.650082 | 100.3322
0 | 0 | 0 | 0 | 0 | 0.1459984575 | 0 | 33.36543 | 0 | 0 | 0.006 | 0 | 0 | 0 | 0 | 61.63594 | 0 | 0 | 0 | 5.238672 | 100.386
0 | 0 | 0 | 0 | 0 | 0.1239987 | 0 | 33.23525 | 0.08934146 | 0.01853436 | 0.019 | 0 | 0 | 0 | 0 | 60.31488 | 0.09092815 | 0 | 0 | 6.168028 | 100.041
0 | 0 | 0 | 0 | 0 | 0.186 | 0 | 32.73596 | 0 | 0 | 0.014 | 0 | 0 | 0 | 0 | 61.42691 | 0.03475602 | 0 | 0 | 5.205987 | 99.58961
0 | 0 | 0 | 0 | 0 | 0.1449985725 | 0 | 33.44619 | 0 | 0.0144915375 | 0.015 | 0 | 0 | 0.02757416 | 0 | 61.37692 | 0.02479254 | 0 | 0 | 5.498986 | 100.534
0 | 0 | 0 | 0 | 0 | 0.158999685 | 0 | 33.25028 | 0 | 0 | 0.012 | 0 | 0 | 0 | 0 | 61.48895 | 0 | 0 | 0 | 5.495449 | 100.3937
0 | 0 | 0 | 0 | 0 | 0.12499923 | 0 | 33.32929 | 0 | 0 | 0.001 | 0 | 0 | 0 | 0 | 61.67195 | 0 | 0 | 0 | 5.236976 | 100.3632
0 | 0 | 0 | 0 | 0 | 0.1139990775 | 0 | 33.51404 | 0 | 0.01855541625 | 0.019 | 0 | 0 | 0 | 0 | 61.13783 | 0.1608277 | 0 | 0 | 5.163984 | 100.1092
CPY
Si | Al | Se | As | Sn | Cd | Ag | S | Hg | In | In (unfilt) | Sb | Te | Bi | Pb | Zn | Cu | Ni | Co | Fe | Total
0 | 0 | 0 | 0 | 0.3362795 | 0 | 0 | 34.84353 | 0 | 0.2146290825 | 0.215 | 0 | 0 | 0 | 0 | 0.02775025 | 34.26673 | 0 | 0 | 30.43574 | 100.1247
0 | 0 | 0 | 0 | 0.1552894 | 0 | 0 | 34.74851 | 0 | 0.09685710625 | 0.097 | 0 | 0 | 0 | 0 | 0 | 34.23481 | 0 | 0 | 30.60877 | 99.84424
0 | 0 | 0 | 0 | 0 | 0.03399717625 | 0.04852918 | 34.57378 | 0 | 0.05476522625 | 0.055 | 0 | 0 | 0 | 0 | 0 | 34.00683 | 0 | 0 | 30.6228 | 99.3407
0 | 0 | 0 | 0 | 0.4063211 | 0 | 0 | 34.67314 | 0 | 0.09263103875 | 0.093 | 0 | 0 | 0 | 0 | 0 | 33.55875 | 0 | 0 | 30.75183 | 99.48267
0 | 0 | 0 | 0 | 0.1572673 | 0 | 0 | 34.49511 | 0.09597669 | 0.07581765875 | 0.076 | 0 | 0 | 0 | 0 | 0.03183503 | 34.18178 | 0 | 0 | 30.59376 | 99.63155
0.04002821 | 0 | 0.07631938 | 0.04576213 | 0.06026584 | 0 | 0 | 35.2892 | 0 | 0.0269423675 | 0.027 | 0 | 0 | 0 | 0 | 0.4151838 | 32.43474 | 0 | 0 | 31.06127 | 99.44972
0 | 0 | 0 | 0 | 0.5778073 | 0.0439981325 | 0 | 34.08643 | 0 | 0.1323281 | 0.133 | 0 | 0 | 0 | 0 | 1.685423 | 33.35344 | 0 | 0 | 29.06473 | 98.94416
0 | 0 | 0 | 0 | 0.5432705 | 0 | 0 | 35.02765 | 0 | 0.1154651975 | 0.116 | 0 | 0 | 0 | 0 | 0.051822 | 34.15471 | 0 | 0 | 30.15777 | 100.0507
0.007920058 | 0 | 0 | 0.05751854 | 0.09594814 | 0.03499856 | 0 | 34.40902 | 0 | 0 | 0.009 | 0 | 0 | 0 | 0 | 1.294744 | 33.00761 | 0 | 0 | 29.64881 | 98.55657
TETR
Si | Al | Se | As | Sn | Cd | Ag | S | Hg | In | In (unfilt) | Sb | Te | Bi | Pb | Zn | Cu | Ni | Co | Fe | Total
0 | 0 | 0 | 0 | 0 | 0.1039982 | 8.565269 | 24.2386 | 0.1311808 | 0 | 0 | 28.76082463 | 0 | 0 | 0 | 1.53317 | 31.32342 | 0 | 0 | 5.945491 | 100.602
0 | 0 | 0 | 0 | 0 | 0.08899703375 | 8.447346 | 24.60859 | 0.08316408 | 0 | 0.001 | 28.60284 | 0 | 0 | 0 | 1.541225 | 31.26654 | 0 | 0 | 5.790402 | 100.4291
0 | 0 | 0 | 0.4168295 | 0 | 0.125997695 | 8.502087 | 24.62369 | 0 | 0 | 0 | 27.59681228 | 0 | 0 | 0 | 2.158148 | 31.3478 | 0 | 0 | 6.969998 | 101.7414
0 | 0 | 0 | 0.5300274 | 0 | 0.09999775 | 6.016541 | 24.60585 | 0 | 0 | 0 | 27.96687 | 0 | 0 | 0 | 4.233631 | 33.66292 | 0 | 0 | 4.074107 | 101.1899
0 | 0 | 0 | 0.4806655 | 0 | 0.08299955 | 6.460929 | 24.56233 | 0 | 0 | 0.002 | 27.79183 | 0 | 0 | 0 | 3.760998 | 33.138 | 0 | 0 | 4.972787 | 101.2505
0 | 0 | 0 | 0.5812481 | 0 | 0.1059983125 | 6.431795 | 24.55533 | 0 | 0 | 0 | 27.95085 | 0 | 0 | 0 | 3.931817 | 33.35885 | 0 | 0 | 4.706577 | 101.6225
0 | 0 | 0 | 0.1061439 | 0 | 0.0989994375 | 7.005397 | 24.19168 | 1.322592 | 0.2456778375 | 0.258 | 27.84787156 | 0 | 0 | 0 | 5.702743 | 32.09139 | 0 | 0 | 3.545037 | 102.1575
0 | 0 | 0.04169158 | 0.05507369 | 0.3471013 | 0.116999775 | 10.0074 | 23.69766 | 0.5594451 | 0 | 0.011 | 27.22538 | 0 | 0 | 0 | 2.381685 | 30.42349 | 0 | 0 | 5.878228 | 100.7341
0 | 0 | 0 | 0.1150417 | 0.03260806 | 0.1409990325 | 8.958323 | 23.33536 | 0.5544017 | 0 | 0.006 | 26.40677029 | 0 | 0 | 0 | 2.931157 | 29.96518 | 0 | 0 | 6.442801 | 98.88264
0 | 0 | 0 | 1.472506 | 0.0209664 | 0.12199955 | 3.098693 | 24.9661 | 0.1077953 | 0.2771572 | 0.283 | 26.63878 | 0 | 0 | 0 | 6.862244 | 35.83758 | 0 | 0 | 2.520504 | 101.9243
0 | 0 | 0 | 11.189 | 0 | 0.036998645 | 0.8398673 | 26.54925 | 0.8745129 | 0.02438141375 | 0.026 | 11.99293242 | 0 | 0 | 0 | 8.589674 | 39.5285 | 0 | 0 | 1.009291 | 100.6344
STN
Si | Al | Se | As | Sn | Cd | Ag | S | Hg | In | Sb | Te | Bi | Pb | Zn | Cu | Ni | Co | Fe | Total
0 | 0 | 0 | 0 | 26.5419 | 0 | 0 | 30.19025 | 0.1303757 | 0.3670484 | 0 | 0 | 0 | 0 | 2.191974 | 29.06011 | 0 | 0 | 13.30723 | 101.7889
0 | 0 | 0 | 0 | 26.90813 | 0 | 0 | 30.04235 | 0.08478943 | 0.348746 | 0 | 0 | 0 | 0 | 1.380026 | 28.93717 | 0 | 0 | 14.13132 | 101.8325
0 | 0 | 0.03931649 | 0 | 26.70812 | 0 | 0 | 29.9332 | 0 | 0.4859263775 | 0 | 0 | 0 | 0 | 1.412017 | 28.97519 | 0 | 0 | 13.76132 | 101.3151
0 | 0 | 0.02270258 | 0 | 25.09888 | 0 | 0.1552306 | 29.99417 | 0 | 0.9480652375 | 0.03299903 | 0 | 0 | 0 | 4.857019 | 27.86593 | 0 | 0 | 12.00019 | 100.9752
0 | 0 | 0 | 0 | 24.50605 | 0 | 0.06219974 | 30.26093 | 0 | 1.030774 | 0 | 0 | 0 | 0 | 5.8099 | 26.81298 | 0 | 0 | 12.89127 | 101.3741
GAL
Si | Al | Se | As | Sn | Cd | Ag | S | Hg | W | In | In (unfilt) | Sb | Te | Bi | Pb | Zn | Cu | Ni | Co | Fe | Total
0 | 0 | 0 | 0 | 0 | 0 | 0 | 13.80604 | 0 | 0 | 0 | 0 | 0 | 0 | 0.1380763 | 85.8505 | 0 | 0 | 0 | 0 | 2.30645 | 102.1011
0 | 0 | 0 | 0 | 0 | 0 | 0 | 13.75576 | 0 | 0 | 0 | 0 | 0 | 0 | 0.1408758 | 86.45899 | 0 | 0.01896208 | 0.01700092 | 0 | 2.420982 | 102.8126
0.007613618 | 0 | 0 | 0 | 0 | 0 | 0 | 13.52629 | 0 | 0 | 0 | 0 | 0 | 0 | 0.1499687 | 86.01641 | 0.0798188225 | 0 | 0 | 0 | 1.863361 | 101.6358
0 | 0 | 0 | 0 | 0 | 0 | 0 | 13.75999 | 0 | 0 | 0 | 0 | 0 | 0 | 0.2029051 | 86.2263 | 0 | 0 | 0 | 0 | 1.883273 | 102.0725
0 | 0 | 0 | 0 | 0 | 0 | 0 | 14.55269 | 0 | 0 | 0 | 0 | 0 | 0 | 0.1167182 | 82.14064 | 0.03983854 | 0 | 0 | 0 | 4.230094 | 101.08
0 | 0 | 0 | 0 | 0 | 0 | 0.1466704 | 13.67497 | 0 | 0 | 0 | 0 | 0 | 0 | 0.1592776 | 83.90352 | 0.2278126 | 0 | 0 | 0 | 3.272828 | 101.3851
0 | 0 | 0 | 0 | 0 | 0 | 0.1045855 | 13.43916 | 0 | 0 | 0 | 0 | 0 | 0 | 0.07174338 | 86.31372 | 0.2578129 | 0 | 0 | 0 | 1.743216 | 101.9302
0 | 0 | 0 | 0 | 0 | 0 | 0.1705723 | 13.75905 | 0 | 0 | 0 | 0 | 0 | 0 | 0.07821151 | 85.84831 | 0.2898036 | 0 | 0 | 0 | 2.415405 | 102.5614
0 | 0 | 0 | 0 | 0 | 0.058980785 | 0 | 13.52045 | 0 | 0 | 0 | 0 | 0 | 0 | 0.09072489 | 85.60527 | 0 | 0 | 0 | 0 | 1.804348 | 101.0798
0 | 0 | 0 | 0 | 0 | 0 | 0 | 13.80466 | 0.09140096 | 0 | 0 | 0 | 0 | 0 | 0.09495973 | 86.38778 | 0.712822 | 0 | 0 | 0 | 2.332137 | 103.4238

## C722_5
PY
Si | Al | Se | Sn | Cd | S | In | In (unfiltered) | Hg | Zn | Cu | Fe | Total
0 | 0 | 0.1309607 | 0 | 0 | 55.36497 | 0 | 0 | 0 | 0 | 0.2859942 | 46.64099 | 102.4229
0.01187482 | 0 | 0 | 0 | 0.04881913 | 54.88096 | 0 | 0.005 | 0 | 0 | 0.3559834 | 46.62498 | 101.9226
0.006649484 | 0 | 0.1658392 | 0 | 0 | 54.6559 | 0 | 0.003 | 0 | 0 | 0.957984 | 46.33997 | 102.1263
0.04167737 | 0.01799678 | 0 | 0 | 0.05176935 | 54.56195 | 0 | 0 | 0 | 0 | 0.4539828 | 46.78598 | 101.9134
0 | 0 | 0 | 0 | 0 | 54.73397 | 0 | 0.007 | 0 | 0 | 0.2899945 | 46.79199 | 101.816
0 | 0 | 0.03688968 | 0 | 0.04060982 | 54.46592 | 0 | 0 | 0 | 0 | 0.7679861 | 46.70597 | 102.0174
0 | 0 | 0.195922 | 0 | 0 | 54.72095013 | 0 | 0 | 0 | 0 | 0.4699953 | 46.60199 | 101.9889
0 | 0 | 0.1679507 | 0 | 0 | 54.70196 | 0 | 0 | 0 | 0.02568268 | 0.3469904 | 46.57998 | 101.8226
0 | 0 | 0 | 0 | 0 | 54.93693812 | 0 | 0 | 0 | 0.0324599 | 0.5949924 | 46.23198 | 101.7964
SPH
Si | Al | Se | Sn | Cd | S | In | Hg | Zn | Cu | Fe | Total
0 | 0 | 0.1401 | 0 | 0.1687495 | 32.6454 | 0.04995965125 | 0.2310039 | 65.53152 | 0.4776859 | 1.363276 | 100.6077
0 | 0 | 0.08424413 | 0 | 0.1732019 | 32.55733 | 0.0389551125 | 0.1468637 | 63.39954 | 1.556218 | 2.822736 | 100.7791
0 | 0 | 0.2031574 | 0 | 0.2804772 | 32.52461 | 0.02991618625 | 0.1918967 | 64.04901 | 1.014011 | 1.88859 | 100.1817
0 | 0 | 0.157117 | 0 | 0.2077312 | 32.83455 | 0.04995034 | 0.2529869 | 65.29248 | 0.5137199 | 1.383322 | 100.6919
0 | 0 | 0.1320257 | 0 | 0.2398334 | 32.61274 | 0.05293015625 | 0.2389933 | 65.83666 | 0.3125842 | 1.214203 | 100.64
0 | 0 | 0.145089 | 0 | 0.1817861 | 32.54997 | 0.0449565475 | 0.260008 | 65.65259 | 0.4056417 | 1.371247 | 100.6113
0 | 0 | 0.09306839 | 0 | 0.2756703 | 32.85737 | 0.0409157075 | 0.2429408 | 65.03436 | 0.6337572 | 1.651372 | 100.8295
0 | 0 | 0.09715217 | 0 | 0.2104879 | 32.73906 | 0.04094962375 | 0.1509176 | 64.58905 | 0.9929321 | 2.179481 | 101
0 | 0 | 0.1510854 | 0 | 0.21781 | 32.87651 | 0.0359479525 | 0.1940009 | 65.64862 | 0.3586662 | 1.456256 | 100.9389
0 | 0 | 0.08309008 | 0 | 0.213746 | 32.68789 | 0.0509489075 | 0.2489836 | 65.50751 | 0.4846702 | 1.415274 | 100.6921
0.006907989 | 0 | 0.08710211 | 0 | 0.1957409 | 32.76023 | 0.043953205 | 0.2329913 | 65.4455 | 0.4946988 | 1.372293 | 100.6394
0 | 0 | 0.138084 | 0 | 0.1917475 | 32.88665 | 0.05295416 | 0.2279911 | 65.60051 | 0.4816643 | 1.553258 | 101.1329
0 | 0 | 0.07101002 | 0 | 0.201718 | 32.86489 | 0.04692417625 | 0.2249759 | 65.51946 | 0.5396676 | 1.518273 | 100.9869
0 | 0 | 0.1361176 | 0 | 0.3007084 | 32.80878 | 0.05392813625 | 0.2739445 | 65.05742 | 0.5587374 | 1.609361 | 100.799
0.006688667 | 0 | 0.06209639 | 0 | 0.2785107 | 32.97276 | 0.0539158275 | 0.2378956 | 64.55107 | 0.9478677 | 1.98047 | 101.0913
0 | 0 | 0.1400423 | 0 | 0.1908171 | 32.6803 | 0.04593934625 | 0.2800116 | 65.73264 | 0.3446025 | 1.224225 | 100.6386
0 | 0 | 0.108121 | 0 | 0.2405565 | 32.7775 | 0.05294246125 | 0.264921 | 64.88316 | 0.8577988 | 1.840399 | 101.0254
0 | 0 | 0.1401257 | 0 | 0.1877221 | 32.9291 | 0.079955115 | 0.3059935 | 65.25247 | 0.5317024 | 1.62132 | 101.0484
CPY
Si | Al | Se | Sn | Cd | S | In | In (unfiltered) | Hg | Zn | Cu | Fe | Total
0 | 0 | 0.1447195 | 0.03360739 | 0 | 34.81343 | 0 | 0.01 | 0 | 0.03087189 | 34.28696 | 30.72807 | 100.0377
0 | 0 | 0.1047848 | 0 | 0 | 34.92544 | 0 | 0.007 | 0 | 0 | 34.18997 | 30.79707 | 100.0173
0.007881431 | 0 | 0.09768794 | 0.05058919 | 0 | 34.58244 | 0.01794696125 | 0.018 | 0 | 0 | 34.20795 | 30.78007 | 99.74456
0 | 0 | 0.09871531 | 0.03660478 | 0 | 35.00743 | 0.02396248875 | 0.024 | 0 | 0 | 34.29597 | 30.65907 | 100.1217
0 | 0 | 0.1308066 | 0 | 0 | 35.08844 | 0.01999080375 | 0.02 | 0 | 0.02196578 | 34.18498 | 30.67907 | 100.1253
0 | 0 | 0.1187167 | 0.04161696 | 0 | 34.66444 | 0 | 0.007 | 0 | 0.021997 | 34.14596 | 30.65207 | 99.6448
0 | 0 | 0.1346526 | 0.0625574 | 0 | 34.78743 | 0 | 0.01 | 0 | 0.02191025 | 34.23494 | 30.75006 | 99.99156
0.0151898 | 0 | 0.1177115 | 0.03757789 | 0 | 34.86043 | 0.02395759375 | 0.024 | 0 | 0.02190778 | 34.24296 | 30.41506 | 99.7348
0 | 0 | 0.1296605 | 0.05153452 | 0 | 35.54942 | 0.020944215 | 0.021 | 0 | 0.03779238 | 34.36694 | 30.68806 | 100.8444
0 | 0 | 0.1247369 | 0 | 0 | 35.02543 | 0.02097240375 | 0.021 | 0 | 0 | 34.32297 | 30.60007 | 100.0942
0 | 0 | 0.1086681 | 0.05857001 | 0 | 34.82044 | 0.017937645 | 0.018 | 0 | 0.01895354 | 34.18794 | 30.59907 | 99.81158
0 | 0 | 0.07368177 | 0.04955646 | 0 | 34.76843 | 0.02594541 | 0.026 | 0 | 0 | 34.28896 | 30.68607 | 99.89264
0 | 0 | 0.1086527 | 0.06659789 | 0 | 34.75443 | 0.01793453625 | 0.018 | 0 | 0.01794445 | 34.19995 | 30.51807 | 99.68358
0 | 0 | 0.1077328 | 0.02860852 | 0 | 34.85843 | 0.02596965625 | 0.026 | 0 | 0.02187953 | 34.27896 | 30.82107 | 100.1427
0 | 0 | 0.1347642 | 0 | 0 | 34.88043 | 0 | 0 | 0 | 0.02684792 | 34.31598 | 30.67707 | 100.0351
0.005051415 | 0.01775832 | 0 | 0.04157087 | 0 | 34.86345 | 0.01894995125 | 0.019 | 0 | 0.02302845 | 34.10595 | 30.67607 | 99.75182
0.0672163 | 0.04340345 | 0.1078488 | 0 | 0 | 34.6795 | 0.02497695 | 0.025 | 0 | 0.018487 | 33.60496 | 29.87408 | 98.42048
0.05783703 | 0.04747271 | 0.08577842 | 0.03266908 | 0 | 34.67248 | 0.02796058125 | 0.028 | 0 | 0.03134043 | 33.76595 | 30.03407 | 98.75557
0.06101821 | 0.06241864 | 0.1028826 | 0 | 0 | 34.72349 | 0.02299737375 | 0.023 | 0 | 0 | 33.71998 | 30.18009 | 98.87288
0.04705204 | 0.05651617 | 0.07284035 | 0 | 0 | 34.41351207 | 0.02697407625 | 0.027 | 0 | 0 | 33.50497 | 30.11209 | 98.23395
0.04311054 | 0.04849656 | 0.07887276 | 0 | 0 | 34.88351 | 0.02798364 | 0.028 | 0 | 0 | 33.56197 | 30.07608 | 98.72002
0.04969216 | 0.04647293 | 0.08575094 | 0.05173227 | 0 | 34.88148507 | 0.02095066125 | 0.021 | 0 | 0 | 33.73496 | 30.22709 | 99.09813
0 | 0 | 0.09578641 | 0 | 0 | 34.90345 | 0 | 0.012 | 0 | 0.04702178 | 34.12397 | 30.60907 | 99.77929
0.004928779 | 0 | 0.0937079 | 0.04763191 | 0 | 34.91144 | 0.02195257375 | 0.022 | 0 | 0 | 34.13596 | 30.80407 | 100.0197
0.007114935 | 0 | 0.1217718 | 0 | 0.03459675 | 34.93543481 | 0.023974205 | 0.024 | 0 | 0 | 34.25497 | 30.67607 | 100.0539
0 | 0 | 0.1156866 | 0.04850957 | 0.04765873 | 34.99244 | 0.01593765125 | 0.016 | 0 | 0.02899829 | 34.13294 | 30.75906 | 100.1412
0 | 0 | 0.08881173 | 0 | 0 | 35.14443 | 0.01599725375 | 0.016 | 0 | 0 | 34.28699 | 30.83907 | 100.3753
0 | 0 | 0.07972223 | 0.03356485 | 0 | 35.04743 | 0.01995879 | 0.02 | 0 | 0 | 34.23896 | 30.74907 | 100.1687
0.01326284 | 0 | 0.05283291 | 0 | 0 | 35.05245465 | 0.0229957 | 0.023 | 0 | 0 | 34.08499 | 30.78008 | 100.0066
0.01065251 | 0 | 0 | 0.1096399 | 0 | 34.86644 | 0.01890215875 | 0.019 | 0 | 0 | 34.14693 | 30.75107 | 99.90363
STN
Si | Al | Se | Sn | Cd | S | In | Hg | Zn | Cu | Fe | Total
0.04644617 | 0.05558883 | 0 | 27.123 | 0.02797544 | 29.74345 | 0.05530227125 | 0.5584399 | 3.404096 | 29.55916 | 10.76072 | 101.3342
0.01678762 | 0 | 0.2384414 | 26.23432 | 0.03272837 | 30.12752 | 0.4870447425 | 0.4417769 | 3.37354 | 28.07753 | 10.44477 | 99.47446
0 | 0 | 0.03925379 | 27.116 | 0.03196528 | 29.6462 | 0.14430717 | 0.7164361 | 3.365078 | 29.57907 | 11.24069 | 101.879
0 | 0 | 1.708192 | 26.6279 | 0 | 28.90066 | 0.118725765 | 0.3665257 | 5.149555 | 29.12207 | 9.812391 | 101.806
0 | 0 | 0.4183186 | 25.66482 | 0 | 29.62182 | 0.03752343375 | 0.5456767 | 6.152257 | 28.46222 | 10.87323 | 101.7759
0 | 0 | 0.517087 | 24.75847 | 0.06606724 | 29.46264 | 0.1152703325 | 0.4908325 | 9.190306 | 27.40994 | 8.897623 | 100.9082
0.00575455 | 0 | 0.2252283 | 25.77797 | 0 | 29.7889 | 0.5174325 | 0.4835495 | 4.02233 | 29.47258 | 11.1396 | 101.4333
0.004886384 | 0.0231992 | 0.7522849 | 24.79484 | 0 | 29.72773 | 0.6902524 | 0.6438023 | 6.601704 | 28.07833 | 10.28707 | 101.6041
0.01207832 | 0.01624303 | 0.1075356 | 26.10392 | 0.06096223 | 30.2433 | 0.3601465 | 0.430496 | 3.444181 | 29.58561 | 11.42374 | 101.7882
0.01347823 | 0 | 0.06118761 | 25.36387 | 0.06590228 | 30.05316 | 0.4737641625 | 0.6475247 | 3.554156 | 29.7038 | 11.63371 | 101.5706
0.02303625 | 0.02292313 | 0.2124126 | 24.35783 | 0.0682 | 29.74816 | 2.360605 | 0.5186787 | 4.547801 | 29.11765 | 10.57128 | 101.5486
0 | 0 | 0.1576723 | 26.05203 | 0 | 29.97424 | 0.517202 | 0.5505241 | 3.415203 | 29.57756 | 11.96971 | 102.2141
0 | 0 | 0.01687496 | 27.27506 | 0 | 29.84288 | 0.0231854275 | 0.3864553 | 3.687165 | 29.47212 | 11.19068 | 101.8944
TETR
Si | Al | Se | As | Cd | Ag | S | Hg | In | Sb | Te | Bi | Pb | Zn | Cu | Fe | Total
0.005299649 | 0 | 0.08761575 | 0.3940196 | 0.06531512 | 1.356376 | 24.9301 | 0.3399802 | 0 | 27.909 | 0 | 0.1455554 | 0 | 5.922469 | 36.70243 | 3.573709 | 101.4319
0.00534142 | 0 | 0.3396519 | 1.202452 | 0.06481541 | 1.434351 | 24.81344 | 0.4430064 | 0 | 26.786 | 0 | 0.256218 | 0 | 5.750591 | 36.55655 | 3.908569 | 101.561
0 | 0 | 0.2747139 | 0.1953803 | 0 | 1.252821 | 24.88169 | 0.4039363 | 0 | 28.19 | 0 | 0.6259347 | 0 | 4.832954 | 37.29647 | 4.253171 | 102.2071

## C722_51
PY
Si | Al | Se | As | Sn | Cd | Ag | S | Hg | In | In (unfiltered) | Sb | Te | Bi | Pb | Zn | Cu | Ni | Co | Fe | Total
0.007706313 | 0 | 0.06794872 | 0 | 0 | 0 | 0 | 55.08813 | 0 | 0 | 0 | 0 | 0 | 0 | 0 | 0.03195542 | 0.04773134 | 0 | 0 | 46.99262 | 102.2361
0.006758249 | 0 | 0.04942954 | 0 | 0 | 0 | 0 | 54.91325 | 0 | 0 | 0 | 0 | 0 | 0 | 0 | 0.05395112 | 0.05172309 | 0 | 0 | 46.89755 | 101.9727
0 | 0 | 0 | 0.1567773 | 0 | 0 | 0 | 55.00349 | 0 | 0 | 0 | 0 | 0 | 0 | 0 | 0.6969659 | 0.03546203 | 0 | 0.06888992 | 46.62171 | 102.5833
0 | 0 | 0 | 0.154973 | 0 | 0 | 0 | 54.9902 | 0 | 0 | 0 | 0 | 0 | 0 | 0 | 0 | 0 | 0.01492858 | 0 | 46.89687 | 102.057
0 | 0 | 0.04401326 | 0.197848 | 0 | 0 | 0 | 54.81738 | 0 | 0 | 0 | 0 | 0 | 0 | 0 | 0.4309345 | 0.07054236 | 0 | 0 | 46.69241 | 102.2531
0 | 0 | 0 | 0 | 0 | 0 | 0 | 54.85729 | 0 | 0 | 0 | 0 | 0 | 0 | 0 | 0.4588846 | 0.1376049 | 0 | 0 | 46.91086 | 102.3646
0 | 0 | 0.06298103 | 0 | 0 | 0 | 0 | 54.69852 | 0 | 0 | 0 | 0 | 0 | 0 | 0 | 0.02875809 | 0.2957229 | 0.01392431 | 0 | 46.51789 | 101.6178
0 | 0 | 0.1299925 | 0 | 0 | 0 | 0 | 55.04063 | 0 | 0 | 0 | 0 | 0 | 0 | 0 | 0 | 0.04374756 | 0 | 0 | 46.92973 | 102.1441
0 | 0 | 0.06162639 | 0 | 0 | 0 | 0 | 55.23489 | 0 | 0 | 0 | 0 | 0 | 0 | 0 | 0.02369513 | 0.3717103 | 0 | 0 | 46.95689 | 102.6488
0 | 0 | 0.09455215 | 0 | 0 | 0 | 0 | 54.5616 | 0 | 0 | 0 | 0 | 0 | 0.06175002 | 0.4643507 | 0 | 0.1684746 | 0.03287917 | 0 | 46.54177 | 101.9254
ASPY
Si | Al | Se | As | Sn | Cd | Ag | S | Hg | In | In (unfiltered) | Sb | Te | Bi | Pb | Zn | Cu | Ni | Co | Fe | Total
0 | 0 | 0.2269682 | 46.51561 | 0 | 0 | 0 | 19.85288 | 0 | 0 | 0 | 0 | 0 | 0.2609501 | 0 | 0 | 2.110857 | 0.03984932 | 0.4214367 | 32.83261 | 102.2612
0 | 0 | 0.1289637 | 42.46034 | 0 | 0 | 0.05320674 | 20.1518 | 0 | 0 | 0.001 | 0 | 0 | 0.06693633 | 0 | 0.4706517 | 2.911274 | 0.1052397 | 1.466817 | 31.53267 | 99.3479
0.02408995 | 0 | 0 | 49.3926 | 0 | 0 | 0 | 17.41076 | 0 | 0 | 0 | 0 | 0 | 0 | 0 | 0.04630884 | 2.088697 | 0.5176524 | 1.169414 | 30.61583 | 101.2654
0.006907754 | 0 | 0.2196672 | 45.6896 | 0 | 0 | 0 | 20.64059 | 0 | 0 | 0 | 0 | 0 | 0 | 0 | 0.3826853 | 1.619193 | 0.1060293 | 0.4899163 | 33.28152 | 102.4361
STN
Si | Al | Se | As | Sn | Cd | Ag | S | Hg | In | Sb | Te | Bi | Pb | Zn | Cu | Ni | Co | Fe | Total
0 | 0 | 0.2099926 | 0 | 27.34853 | 0 | 0 | 29.93824 | 0.1368992 | 0.1094635 | 0 | 0 | 0 | 0 | 4.151041 | 29.45401 | 0 | 0 | 9.944924 | 101.2931
0 | 0 | 0.1989434 | 0 | 26.52052 | 0 | 0 | 30.22472 | 0.1997955 | 0.06135431875 | 0 | 0 | 0 | 0 | 6.740118 | 28.15736 | 0 | 0 | 9.715857 | 101.8187
0 | 0 | 0.2176757 | 0 | 27.58852 | 0 | 0 | 30.28379 | 0.1238744 | 0.07718445375 | 0 | 0 | 0 | 0 | 4.092988 | 29.504 | 0 | 0 | 10.38287 | 102.2709
0 | 0 | 0.0119986 | 0 | 27.38957 | 0 | 0 | 30.1521 | 0.1081342 | 0.0734214475 | 0 | 0 | 0 | 0 | 2.897804 | 29.74636 | 0 | 0 | 11.69105 | 102.0704
0 | 0 | 0.09996588 | 0 | 27.40658 | 0 | 0 | 30.10064 | 0.1981434 | 0.03538389625 | 0 | 0 | 0 | 0 | 3.114927 | 29.59129 | 0 | 0 | 11.89502 | 102.4419
0 | 0 | 0.09074066 | 0 | 27.58965 | 0 | 0 | 29.94517 | 0 | 0.12516662 | 0 | 0 | 0 | 0 | 2.81121 | 29.22638 | 0 | 0 | 11.40806 | 101.1964
0 | 0 | 0.06703099 | 0 | 27.35355 | 0 | 0 | 30.01466 | 0.09198228 | 0.1064021925 | 0 | 0 | 0 | 0 | 3.170742 | 29.82528 | 0 | 0 | 11.11202 | 101.7417
0 | 0 | 0.05796747 | 0 | 27.41055 | 0 | 0 | 29.92877 | 0.1610021 | 0.05636271375 | 0 | 0 | 0 | 0 | 2.949664 | 29.91933 | 0 | 0 | 11.73002 | 102.2137
0.005163686 | 0 | 0.06802141 | 0 | 27.36855 | 0 | 0 | 30.02731 | 0 | 0.1314449 | 0 | 0 | 0 | 0 | 2.963708 | 29.86737 | 0 | 0 | 11.64705 | 102.0786
0 | 0 | 0.03871491 | 0 | 27.61759 | 0 | 0 | 30.20948 | 0 | 0.1131669425 | 0 | 0 | 0 | 0 | 2.656767 | 29.77842 | 0 | 0 | 12.01004 | 102.4242
0 | 0 | 0.1468593 | 0 | 27.4475 | 0 | 0 | 30.00849 | 0.2397739 | 0 | 0 | 0 | 0 | 0 | 4.239914 | 29.60496 | 0 | 0 | 11.16488 | 102.8524
SPH
Si | Al | Se | As | Sn | Cd | Ag | S | Hg | In | Sb | Te | Bi | Pb | Zn | Cu | Ni | Co | Fe | Total
0 | 0 | 0 | 0 | 0 | 0 | 0 | 33.27736 | 0 | 0.0199843725 | 0 | 0 | 0 | 0 | 63.40238 | 0.7488547 | 0 | 0 | 2.848064 | 100.2967
0 | 0 | 0 | 0 | 0 | 0 | 0 | 33.62284 | 0.07154264 | 0.03794123625 | 0 | 0 | 0 | 0 | 64.47379 | 0.2285445 | 0 | 0 | 2.069348 | 100.504
0 | 0 | 0 | 0 | 0 | 0 | 0 | 33.33702 | 0 | 0.02899665125 | 0 | 0 | 0 | 0 | 64.65253 | 0.571511 | 0 | 0 | 1.977321 | 100.5674
0 | 0 | 0 | 0 | 0 | 0 | 0 | 33.25073 | 0 | 0.03 | 0 | 0 | 0 | 0 | 64.30273 | 0.3216072 | 0 | 0 | 2.208375 | 100.1134
0 | 0 | 0.04417257 | 0 | 0 | 0 | 0 | 33.41555 | 0 | 0.0359956475 | 0 | 0 | 0 | 0 | 63.72644 | 0.6787687 | 0 | 0 | 2.649421 | 100.5503
0 | 0 | 0.04667923 | 0 | 0 | 0 | 0 | 33.41289 | 0 | 0.04497219625 | 0 | 0 | 0 | 0 | 64.13058 | 0.4946526 | 0 | 0 | 2.462378 | 100.5922
0.01059527 | 0 | 0 | 0 | 0 | 0 | 0 | 33.34478 | 0 | 0.0509939125 | 0 | 0 | 0 | 0 | 63.99354 | 0.5536977 | 0 | 0 | 2.377175 | 100.3308
0.01450418 | 0 | 0 | 0 | 0 | 0 | 0 | 33.23779 | 0 | 0.053 | 0 | 0 | 0 | 0 | 64.09162 | 0.4556588 | 0 | 0 | 2.417385 | 100.27
0 | 0 | 0.04643815 | 0 | 0 | 0 | 0 | 33.02816 | 0 | 0.043977955 | 0 | 0 | 0 | 0 | 64.49976 | 0.2675558 | 0 | 0 | 2.136349 | 100.0222
0 | 0 | 0.03425675 | 0 | 0.529432 | 0 | 0 | 33.29209 | 0 | 0.0384039225 | 0 | 0 | 0 | 0 | 62.84632 | 0.7989441 | 0 | 0 | 2.694403 | 100.2338
0.007534245 | 0 | 0.03089953 | 0 | 0 | 0 | 0 | 33.28684 | 0 | 0.05098773875 | 0 | 0 | 0.01904411 | 0 | 63.93358 | 0.5027158 | 0 | 0 | 2.587414 | 100.419
0.005611733 | 0 | 0.06246494 | 0 | 0 | 0 | 0 | 33.37441 | 0 | 0.04896619 | 0 | 0 | 0 | 0 | 63.88851 | 0.5877299 | 0 | 0 | 2.444406 | 100.4121
0 | 0 | 0.05592703 | 0 | 0 | 0 | 0 | 32.62487 | 0.08577543 | 0.04997879125 | 0 | 0 | 0 | 0 | 62.88035 | 0.7879986 | 0 | 0 | 2.613502 | 99.09841
0.008645929 | 0 | 0.04687917 | 0 | 0 | 0 | 0.02479385 | 33.19115 | 0 | 0.04391084 | 0 | 0 | 0 | 0 | 64.20759 | 0.4976501 | 0 | 0 | 2.265378 | 100.286
0.005453529 | 0 | 0 | 0 | 0 | 0 | 0 | 33.096 | 0 | 0.0599939775 | 0 | 0 | 0 | 0 | 64.12869 | 0.3696478 | 0 | 0 | 2.416802 | 100.0766
0.01026601 | 0 | 0.0578721 | 0 | 0 | 0 | 0 | 33.81449 | 0 | 0.05796912875 | 0 | 0 | 0 | 0 | 63.93247 | 0.6447072 | 0 | 0 | 2.573388 | 101.0912
0 | 0 | 0.06087949 | 0 | 0 | 0 | 0 | 33.38195 | 0.05955592 | 0.04897319125 | 0 | 0 | 0 | 0 | 63.27823 | 0.9368949 | 0 | 0 | 2.398415 | 100.1649
CPY
Si | Al | Se | As | Sn | Cd | Ag | S | Hg | In | In (unfiltered) | Sb | Te | Bi | Pb | Zn | Cu | Ni | Co | Fe | Total
0 | 0 | 0 | 0 | 0.07121401 | 0 | 0.04679538 | 35.30508 | 0 | 0 | 0.011 | 0 | 0 | 0 | 0 | 0.05063214 | 34.16675 | 0 | 0 | 30.77914 | 100.4196
0.007696308 | 0 | 0.02990325 | 0 | 0.05821606 | 0 | 0.04180898 | 35.16009 | 0 | 0 | 0.007 | 0 | 0 | 0 | 0 | 0 | 34.23379 | 0 | 0 | 30.6798 | 100.2113
0 | 0 | 0.03997724 | 0 | 0 | 0 | 0.04991931 | 35.30311 | 0 | 0.0128941225 | 0.013 | 0 | 0 | 0 | 0 | 0.1220947 | 33.59375 | 0 | 0 | 31.10184 | 100.2236
0 | 0 | 0 | 0 | 0.07619439 | 0 | 0 | 35.21489 | 0 | 0 | 0.011 | 0 | 0 | 0 | 0 | 0 | 34.30678 | 0 | 0 | 30.67779 | 100.2757
0 | 0 | 0 | 0 | 0.03619992 | 0 | 0 | 35.21157 | 0 | 0 | 0.008 | 0 | 0 | 0 | 0 | 0 | 34.3008 | 0 | 0 | 30.8688 | 100.4174
0 | 0 | 0.0319408 | 0 | 0.03418137 | 0 | 0 | 35.15009 | 0 | 0.01295646625 | 0.013 | 0 | 0 | 0 | 0 | 0.04541819 | 34.43779 | 0 | 0 | 30.69679 | 100.4092
0 | 0 | 0.05486048 | 0 | 0.09121397 | 0 | 0 | 35.17812 | 0 | 0.0228426875 | 0.023 | 0 | 0 | 0 | 0 | 0.06560858 | 34.19577 | 0 | 0 | 30.67479 | 100.2832
0 | 0 | 0.04691345 | 0 | 0.05621709 | 0 | 0 | 35.16514 | 0 | 0.01993190875 | 0.02 | 0 | 0 | 0 | 0 | 0.01961013 | 34.1968 | 0 | 0 | 30.75981 | 100.2644
0 | 0 | 0 | 0 | 0.07720413 | 0 | 0 | 35.26102 | 0 | 0.014906235 | 0.015 | 0 | 0 | 0 | 0 | 0 | 34.26379 | 0 | 0 | 30.7398 | 100.3567
TETR
Si | Al | Se | As | Sn | Cd | Ag | S | Hg | In | Sb | Te | Bi | Pb | Zn | Cu | Ni | Co | Fe | Total
0 | 0 | 0.1320495 | 0.6652258 | 0 | 0 | 2.820706 | 25.16911 | 0.2733785 | 0 | 27.72475 | 0 | 0.3832764 | 0 | 4.718057 | 36.03613 | 0 | 0 | 3.420495 | 101.3432
0 | 0 | 0.18506 | 0.2886078 | 0 | 0 | 3.150922 | 25.20491 | 0.1662752 | 0 | 28.5858305 | 0 | 0.1950933 | 0 | 4.052894 | 36.23307 | 0 | 0 | 3.382538 | 101.4452
0 | 0 | 0.1970968 | 0.6806926 | 0 | 0 | 2.608721 | 25.19945 | 0.07533298 | 0 | 27.823775 | 0 | 0.6041643 | 0 | 4.392661 | 36.53717 | 0 | 0 | 3.242021 | 101.3611
0 | 0 | 0.1878912 | 0.3356861 | 0 | 0 | 2.592561 | 24.91623 | 0.1033321 | 0 | 28.348796 | 0 | 0.2673601 | 0 | 5.045941 | 36.187 | 0 | 0 | 3.634028 | 101.6188
0.01361747 | 0 | 0.1300484 | 1.795049 | 0 | 0 | 2.081375 | 25.40826 | 0.141201 | 0 | 26.0827975 | 0 | 0.3679035 | 0 | 5.142371 | 36.9146 | 0 | 0 | 3.97021 | 102.0474
0 | 0 | 0.1321311 | 4.230264 | 0 | 0 | 1.959817 | 25.81644 | 0.126295 | 0 | 22.290817 | 0 | 0.8323547 | 0 | 3.362596 | 37.88691 | 0 | 0 | 4.895294 | 101.5329
GAL
Si | Al | Se | As | Sn | Cd | Ag | S | Hg | In | Sb | Te | Bi | Pb | Zn | Cu | Ni | Co | Fe | Total | Total - (Cu+Fe+Zn)
0.009614583 | 0 | 7.566874 | 0 | 0 | 0 | 0.329184 | 10.14065 | 0 | 0 | 0 | 0.0172291 | 0.8290204 | 80.93084 | 0.02684183 | 2.620856 | 0 | 0 | 1.808264 | 104.2794 | 99.82341
0.02081962 | 0 | 5.94773 | 0 | 0 | 0 | 0.3684058 | 10.8088 | 0.08190301 | 0 | 0 | 0 | 0.7189809 | 81.70424 | 0.5323859 | 0.6924025 | 0 | 0 | 1.998162 | 102.8738 | 99.65088
CLAUSTH
Si | Al | Se | As | Sn | Cd | Ag | S | Hg | In | Sb | Te | Bi | Pb | Zn | Cu | Ni | Co | Fe | Total | Total - (Cu+Fe+Zn)
0.01534098 | 0 | 13.77836 | 0 | 0 | 0 | 0.3212832 | 7.093974 | 0 | 0 | 0 | 0 | 1.015524 | 77.31292 | 0 | 2.359264 | 0 | 0 | 1.532941 | 103.4296 | 99.5374
0.01905788 | 0 | 15.72688 | 0 | 0 | 0 | 0.283882 | 6.405377 | 0 | 0 | 0 | 0.03029674 | 1.087823 | 76.60832 | 0.4842394 | 3.382387 | 0 | 0 | 2.42295 | 106.4512 | 100.1616

## C727_171
PY
Si | Al | Se | Sn | Cd | S | In | In (unfilt) | Hg | Zn | Cu | Fe | Total
0 | 0 | 0.02599752 | 0 | 0 | 53.882 | 0 | 0 | 0 | 0 | 0 | 46.729 | 100.637
0 | 0 | 0.03396188 | 0 | 0 | 54.71599824 | 0 | 0.006 | 0 | 0 | 0 | 46.596 | 101.346
0 | 0 | 0 | 0 | 0 | 54.055 | 0 | 0 | 0 | 0 | 0 | 46.572 | 100.627
0.01200857 | 0 | 0.04098742 | 0 | 0.043 | 54.999 | 0 | 0.001 | 0 | 0 | 0 | 46.80399 | 101.899
0 | 0 | 0 | 0 | 0.03599238 | 54.59499693 | 0 | 0 | 0 | 0 | 0 | 46.462 | 101.093
0.03737316 | 0 | 0 | 0 | 0 | 54.537 | 0 | 0 | 0 | 0 | 0 | 46.402 | 100.9764
0 | 0 | 0.02698233 | 0 | 0 | 54.45199 | 0 | 0 | 0 | 0 | 0.10899556 | 46.576 | 101.164
0 | 0 | 0.03296771 | 0 | 0 | 54.25299 | 0 | 0 | 0 | 0 | 0.1309926 | 46.64499 | 101.0619
0 | 0 | 0.03296246 | 0 | 0 | 54.59799 | 0 | 0.004 | 0 | 0.02293959 | 0.0639869 | 46.52999 | 101.2479
0 | 0 | 0 | 0 | 0.03287096 | 54.59697 | 0 | 0.004 | 0 | 0 | 0.2539731 | 46.51498 | 101.3988
0.006104348 | 0 | 0.0288913 | 0.04097344 | 0 | 54.49098 | 0 | 0.006 | 0 | 0 | 0.115977 | 46.35599 | 101.0389
SPH
Si | Al | Se | Sn | Cd | S | In | Hg | Zn | Cu | Fe | Total
0 | 0 | 0.04674824 | 0 | 0.4523009 | 33.69117 | 1.193892 | 0.1608917 | 59.31867 | 1.361805 | 5.385442 | 101.6109
0 | 0 | 0 | 0 | 0.385687 | 34.62877 | 1.005908 | 0.1311455 | 56.26437 | 0.6025888 | 7.858186 | 100.8767
0 | 0 | 0.05325843 | 0 | 0.3586596 | 34.13257 | 1.176914 | 0 | 56.35033 | 0.6565802 | 8.244153 | 100.9725
0 | 0 | 0.08091848 | 0 | 0.3755748 | 33.23039 | 1.47991023 | 0.1830414 | 58.69717 | 0.8228925 | 5.680553 | 100.5504
0 | 0 | 0.07467767 | 0 | 0.4593045 | 32.78247 | 1.530890175 | 0.2288755 | 59.83667 | 1.354572 | 4.433262 | 100.7007
0 | 0 | 0.07368422 | 0 | 0.3814833 | 33.38488 | 1.475909 | 0.152962 | 60.26701 | 1.002543 | 4.684202 | 101.4227
0 | 0 | 0.03053553 | 0 | 0.4154986 | 32.78863 | 1.48490068 | 0.1559228 | 61.33303 | 0.9722839 | 3.671959 | 100.8528
0.006489278 | 0 | 0 | 0 | 0.4123497 | 32.84336 | 1.411901 | 0.1468407 | 62.39776 | 1.26506 | 2.272726 | 100.7565
0 | 0 | 0.02642902 | 0 | 0.4068396 | 32.89746 | 0.95090259 | 0.08469928 | 60.96385 | 2.269531 | 3.621103 | 101.2208
0 | 0 | 0.02734946 | 0 | 0.459276 | 32.51719 | 1.262890175 | 0.1247983 | 62.23162 | 1.410131 | 2.666782 | 100.7
0.02616518 | 0.0249977 | 0 | 0 | 0.4058354 | 32.73249 | 0.5529030675 | 0.09901902 | 62.38663 | 0.3092908 | 3.401899 | 99.93923
CPY
Si | Al | Se | Sn | Cd | S | In | In (unfilt) | Hg | Zn | Cu | Fe | Total
0.008195062 | 0 | 0 | 0.1446618 | 0 | 34.59948 | 0.0418638175 | 0.042 | 0 | 0.02039811 | 33.6859 | 30.09807 | 98.59856
0.006196098 | 0 | 0 | 0 | 0 | 34.80146924 | 0.052976585 | 0.053 | 0 | 0.01920649 | 33.91996 | 30.66007 | 99.45988
0.008270571 | 0 | 0 | 0 | 0 | 35.20744 | 0.029 | 0.029 | 0 | 0 | 34.19598 | 30.65407 | 100.0948
0.008216956 | 0 | 0 | 0.05962908 | 0 | 34.88145 | 0.02094062875 | 0.021 | 0 | 0 | 34.07695 | 30.43307 | 99.48026
0 | 0 | 0 | 0 | 0 | 34.9465 | 0.04798578375 | 0.048 | 0 | 0 | 33.65397 | 30.72208 | 99.37054
0 | 0 | 0 | 0.1106067 | 0.02375932 | 34.98546 | 0.04189153375 | 0.042 | 0 | 0 | 33.93492 | 30.63907 | 99.7357
0 | 0 | 0 | 0.4076113 | 0 | 35.09942 | 0.091645555 | 0.092 | 0 | 0 | 34.00877 | 30.33404 | 99.94149
0.02170161 | 0 | 0 | 0.09964545 | 0 | 35.13844 | 0.05591052125 | 0.056 | 0 | 0.03002422 | 34.11092 | 30.57206 | 100.0287
0 | 0 | 0 | 0.2986232 | 0 | 34.95943 | 0.07973766125 | 0.08 | 0 | 0 | 33.97282 | 30.47705 | 99.78766
0 | 0 | 0 | 0 | 0 | 34.99255 | 0.1269974 | 0.127 | 0 | 0 | 33.13396 | 31.08908 | 99.34259
0 | 0 | 0.03890832 | 0 | 0 | 35.14657945 | 0.06597240375 | 0.066 | 0 | 0.06117266 | 32.85495 | 31.46509 | 99.63267
0 | 0 | 0 | 0.1186688 | 0 | 35.25044806 | 0.0468946325 | 0.047 | 0 | 0 | 34.01992 | 30.52907 | 99.965
0.01202353 | 0 | 0 | 0.03861818 | 0 | 35.34044 | 0.0499601 | 0.05 | 0 | 0.02096011 | 34.18795 | 30.53506 | 100.185
0 | 0 | 0 | 0 | 0 | 35.15745 | 0.1529908 | 0.153 | 0 | 0 | 34.11695 | 30.68505 | 100.1124
0 | 0 | 0.04479197 | 0.04076412 | 0 | 35.05551 | 0.14095986 | 0.141 | 0 | 0.03853647 | 33.55393 | 30.91206 | 99.78655
0 | 0 | 0 | 0.0657933 | 0 | 34.92052 | 0.05693895375 | 0.057 | 0 | 0.04065802 | 33.41694 | 30.40508 | 98.90592
0.01765161 | 0 | 0 | 0.1346347 | 0 | 35.11845 | 0.03387767125 | 0.034 | 0 | 0.01809202 | 34.02891 | 30.59606 | 99.94767
0.04462318 | 0 | 0.05045674 | 0.1656362 | 0 | 35.02845 | 0.0738498375 | 0.074 | 0 | 0 | 33.95489 | 30.29006 | 99.60796
0.03040187 | 0.04176311 | 0 | 0 | 0 | 34.93852141 | 0.04498578375 | 0.045 | 0 | 0 | 33.42997 | 29.75809 | 98.24374
ROQ
Si | Al | Se | Sn | Cd | S | In | Hg | Zn | Cu | Fe | Total
0 | 0 | 0.4908876 | 0 | 0.093346 | 27.75941 | 44.47097 | 0 | 0.332372 | 24.89637 | 3.830116 | 101.8735
STN
Si | Al | Se | Sn | Cd | S | In | Hg | Zn | Cu | Fe | Total
0 | 0 | 0 | 26.94641 | 0 | 29.95887 | 0.1384606 | 0.1954506 | 0.6566359 | 30.09704 | 13.70237 | 101.6952
0 | 0 | 0 | 27.34248 | 0 | 29.92513 | 0.08612939875 | 0.1804884 | 0.6959317 | 29.72186 | 13.17036 | 101.1224
0 | 0 | 0 | 26.76537 | 0 | 30.11132 | 0.091604275 | 0.2745274 | 1.184107 | 29.59397 | 13.63827 | 101.6592
0 | 0 | 0 | 27.38459 | 0 | 29.99679 | 0.1110943 | 0.2205333 | 0.2911095 | 29.52091 | 14.03144 | 101.5565
0 | 0 | 0 | 27.5235 | 0 | 29.77921 | 0.0359780375 | 0.2864754 | 0.5488941 | 29.74077 | 13.15537 | 101.0702
0 | 0 | 0 | 27.27145 | 0 | 29.94418 | 0.04318566875 | 0.2634954 | 0.7739846 | 29.66985 | 13.82634 | 101.7925
0 | 0 | 0.02583336 | 27.47655 | 0 | 30.09467 | 0.03701734125 | 0.2695185 | 0.5430946 | 29.5258 | 13.60039 | 101.5729
0 | 0 | 0 | 27.92247 | 0 | 30.15702 | 0 | 0.2524429 | 0.4648705 | 29.71262 | 13.31938 | 101.8288
0 | 0 | 0 | 27.31541 | 0.02390482 | 30.0539 | 0.09014266625 | 0.2904777 | 0.6889486 | 29.69881 | 13.51534 | 101.6769
0 | 0 | 0 | 27.62751 | 0 | 30.05435 | 0 | 0.3564976 | 0.7740622 | 29.54265 | 13.76632 | 102.1214
0 | 0 | 0 | 25.6679 | 0.03103167 | 31.42157 | 0.1175194 | 0.2880082 | 0.5591463 | 27.48161 | 15.97653 | 101.5433
0.0142764 | 0 | 0 | 27.7635 | 0 | 30.12916 | 0.0357725625 | 0.1914628 | 0.3449053 | 29.69475 | 12.86542 | 101.0392
0.008083783 | 0 | 0 | 27.66061 | 0 | 30.28773 | 0.09686347125 | 0.2685209 | 0.1931057 | 29.49079 | 13.54344 | 101.5491
0.007281567 | 0.01557639 | 0 | 27.28257 | 0 | 29.88648 | 0.03817957375 | 0.1885386 | 0.4531318 | 29.50895 | 13.50843 | 100.8891
TETR
Si | Al | Se | As | Cd | Ag | S | Hg | In | Sb | Te | Bi | Pb | Zn | Cu | Fe | Total
0.00737252 | 0 | 0.145524 | 0.3669632 | 0.03074738 | 0.6330882 | 25.31771 | 0 | 0.08983932 | 28.223 | 0 | 0.04781338 | 0 | 7.218773 | 36.48039 | 2.698066 | 101.2593
CLAUSTH
Si | Al | Se | As | Cd | Ag | S | Hg | In | Sb | Te | Bi | Pb | Zn | Cu | Fe | Total | Total - (Fe+Cu+Zn)
0 | 0 | 12.23279 | 0 | 0 | 0.2687989 | 7.826442 | 0 | 0 | 0 | 0 | 0.8169569 | 78.70759 | 0 | 1.542693 | 2.526618 | 103.9219 | 99.85258

## C736_98
CPY
Si | Al | Se | As | Sn | Cd | Ag | S | Hg | In | Sb | Te | Bi | Pb | Zn | Cu | Ni | Co | Fe | Total
0.03911262 | 0 | 0 | 0 | 0 | 0 | 0 | 34.99323057 | 0 | 0.1709883475 | 0 | 0 | 0 | 0 | 0 | 34.34282 | 0 | 0 | 30.76676 | 100.3129
0.07761542 | 0 | 0 | 0 | 0 | 0 | 0 | 34.6276 | 0 | 0.1289043 | 0 | 0 | 0 | 0 | 0 | 34.26183 | 0.03883116 | 0 | 30.48276 | 99.61754
0 | 0 | 0 | 0 | 0.05330374 | 0 | 0 | 35.50743 | 0 | 0.05094861125 | 0 | 0 | 0.02404707 | 0 | 0.02409581 | 33.86083 | 0 | 0 | 30.83681 | 100.3575
0.008049947 | 0 | 0 | 0 | 0.1022729 | 0 | 0 | 35.09559 | 0 | 0.06985838625 | 0 | 0 | 0 | 0 | 0 | 34.27183 | 0 | 0 | 30.80078 | 100.3484
0.008676901 | 0 | 0 | 0 | 0 | 0 | 0 | 35.00767 | 0 | 0.0459675075 | 0 | 0 | 0 | 0 | 0 | 33.97885 | 0 | 0 | 30.93679 | 99.97796
0.02454116 | 0 | 0 | 0 | 0 | 0 | 0 | 34.83099 | 0 | 0.1029115 | 0 | 0 | 0 | 0 | 0.03904538 | 33.93481 | 0 | 0 | 30.74046 | 99.67276
0.04519905 | 0.02793773 | 0 | 0 | 0 | 0 | 0 | 34.74119 | 0 | 1.315991 | 0 | 0 | 0 | 0 | 0.06413653 | 33.82169 | 0 | 0 | 30.66676 | 100.6829
0.01148201 | 0 | 0 | 0 | 0.3413071 | 0 | 0 | 34.85867 | 0 | 0.1996489 | 0 | 0 | 0 | 0 | 0 | 33.72475 | 0 | 0 | 29.82481 | 98.96066
0.01420441 | 0 | 0 | 0 | 0.120268 | 0 | 0 | 35.1049 | 0 | 0.1098883 | 0 | 0 | 0 | 0 | 0.1550284 | 33.94379 | 0 | 0 | 30.43079 | 99.87886
0.02131263 | 0.01799673375 | 0 | 0 | 1.67625 | 0 | 0 | 34.9725 | 0 | 0.21240353 | 0 | 0 | 0 | 0 | 0.1030645 | 33.67141 | 0 | 0 | 29.35676 | 100.0317
0.009022327 | 0 | 0 | 0 | 0.8381984 | 0.042996085 | 0 | 34.27994 | 0 | 0.1070694 | 0 | 0 | 0 | 0 | 0.04975246 | 34.17862 | 0 | 0 | 30.38173 | 99.88733
0.00928253 | 0 | 0 | 0 | 0.05028605 | 0 | 0 | 34.89484 | 0 | 0.216917955 | 0 | 0 | 0 | 0 | 0.01800576 | 33.98082 | 0 | 0 | 30.6478 | 99.81796
0.009550652 | 0 | 0.02559149 | 0 | 0.1602777 | 0 | 0 | 34.58853 | 0 | 0.2178524 | 0 | 0 | 0 | 0 | 0.04684983 | 34.16679 | 0 | 0 | 30.39376 | 99.60921
0.06670395 | 0 | 0 | 0 | 0 | 0 | 0 | 34.43803 | 0 | 0.074938145 | 0 | 0 | 0 | 0 | 0 | 34.20383 | 0 | 0 | 30.48776 | 99.27127
0 | 0 | 0.0336731 | 0 | 0.0502733 | 0 | 0 | 35.19065 | 0 | 0.1378992 | 0 | 0 | 0 | 0 | 0 | 34.28482 | 0 | 0 | 30.99676 | 100.6941
0 | 0 | 0 | 0 | 0.08420277 | 0.0459977275 | 0 | 35.12969 | 0 | 0.1717155 | 0 | 0 | 0 | 0 | 0 | 34.4318 | 0 | 0 | 30.81775 | 100.6812
0 | 0 | 0 | 0 | 0.05831666 | 0 | 0 | 35.63122 | 0 | 0.103869915 | 0 | 0 | 0.02117887 | 0 | 0 | 33.0608 | 0 | 0 | 31.06534 | 99.94071
0.008775312 | 0 | 0 | 0 | 0.03733067 | 0 | 0 | 35.1698 | 0 | 0.05393455625 | 0 | 0 | 0.03045852 | 0 | 0.01844403 | 33.4118 | 0 | 0 | 30.97691 | 99.70745
0 | 0 | 0 | 0 | 0 | 0.04799802 | 0 | 35.36732 | 0 | 0.08082022625 | 0 | 0 | 0 | 0 | 0.04183872 | 34.19184 | 0 | 0 | 30.95078 | 100.6806
0.02590737 | 0.02998874625 | 0 | 0 | 0.05210475 | 0 | 0 | 34.68052 | 0 | 0.04387075 | 0 | 0 | 0 | 0 | 0.02132617 | 33.44172 | 0 | 0.5806914 | 30.25229 | 99.12841
0.006008359 | 0 | 0.02350389 | 0 | 0.05830907 | 0 | 0 | 35.17435 | 0 | 0.06990737 | 0 | 0 | 0 | 0 | 0 | 33.50282 | 0 | 0 | 31.64883 | 100.4837
SPH
Si | Al | Se | As | Sn | Cd | Ag | S | Hg | In | Sb | Te | Bi | Pb | Zn | Cu | Ni | Co | Fe | Total
0.02636818 | 0 | 0.04546797 | 0 | 0 | 3.510999275 | 0 | 32.63021 | 0 | 0.3361997475 | 0 | 0 | 0 | 0 | 61.23844 | 0.680198 | 0 | 0 | 1.90064 | 100.3685
0.02330506 | 0 | 0.05301328 | 0 | 0 | 3.739998695 | 0 | 32.58455 | 0 | 0.2094125 | 0 | 0 | 0 | 0 | 61.14245 | 0.5721831 | 0 | 0 | 2.233635 | 100.5586
0.02479627 | 0 | 0 | 0 | 0.0579712 | 3.724998 | 0 | 32.62424 | 0.0926755425 | 0.4054148 | 0 | 0 | 0 | 0 | 60.362 | 1.161257 | 0 | 0 | 1.970618 | 100.424
0.01974652 | 0 | 0 | 0 | 0.06974646 | 3.849999 | 0 | 32.59261 | 0 | 0.310984265 | 0 | 0 | 0 | 0 | 60.35585 | 1.317263 | 0 | 0 | 2.203616 | 100.7198
SAK
Si | Al | Se | As | Sn | Cd | Ag | S | Hg | In | Sb | Te | Bi | Pb | Zn | Cu | Ni | Co | Fe | Total
0.1178948 | 0 | 0.06437964 | 0 | 0 | 3.680998 | 0 | 29.74737 | 0.4797265425 | 20.91558 | 0 | 0 | 0.02256781 | 0 | 31.81076 | 11.96279 | 0 | 0 | 1.508412 | 100.3105
0.1954023 | 0 | 0.07753924 | 0 | 0 | 3.542998 | 0 | 29.88028 | 0.3747782425 | 21.0001 | 0 | 0 | 0 | 0 | 31.10289 | 11.85295 | 0 | 0 | 2.07949 | 100.1064
0.2263012 | 0 | 0.07335568 | 0 | 0 | 4.20499928 | 0 | 29.67535 | 0.4615559475 | 21.54288 | 0 | 0 | 0 | 0 | 30.10418 | 12.53989 | 0 | 0 | 1.974391 | 100.8029
0.02699162 | 0 | 0.07217482 | 0 | 0.9026635 | 2.555999505 | 0 | 29.78404 | 0.29078072 | 20.77259 | 0 | 0 | 0.02217498 | 0 | 29.97579 | 13.55312 | 0 | 0 | 3.155489 | 101.1118
0.009979345 | 0 | 0.04806435 | 0 | 0 | 4.363998945 | 0 | 29.76853 | 0.2604874775 | 21.3753 | 0 | 0 | 0 | 0 | 30.38431 | 13.61788 | 0 | 0 | 2.111273 | 101.9398
0 | 0 | 0.06513028 | 0 | 0 | 4.277999 | 0 | 29.8909 | 0.094527225 | 21.14763 | 0 | 0 | 0 | 0 | 29.52898 | 14.0701 | 0 | 0 | 3.069349 | 102.1446
0.06837484 | 0 | 0.1580945 | 0 | 0 | 4.787 | 0 | 29.28848 | 0.2493598525 | 21.71392 | 0 | 0 | 0 | 0 | 29.25715 | 13.66695 | 0 | 0 | 2.434323 | 101.6237
0.04004954 | 0 | 0.1001079 | 0 | 0 | 4.74999919 | 0 | 29.42332 | 0.1913675675 | 21.92203 | 0 | 0 | 0.02515007 | 0 | 28.98203 | 13.83597 | 0 | 0 | 2.376333 | 101.6464
0.2190142 | 0 | 0.1634936 | 0 | 0 | 3.458 | 0 | 29.76855 | 0.304815275 | 21.02839 | 0 | 0 | 0 | 0.1789608 | 30.85345 | 12.47896 | 0 | 0 | 2.186359 | 100.64
0 | 0 | 0.06398652 | 0 | 0 | 4.546999 | 0 | 29.61685 | 0.2614384525 | 20.64673 | 0 | 0 | 0 | 0 | 32.07209 | 12.52871 | 0 | 0 | 1.74732 | 101.4841
0.006822085 | 0 | 0.06000445 | 0 | 0 | 4.458999 | 0 | 29.70197 | 0.2414685925 | 20.58402 | 0 | 0 | 0 | 0 | 32.04706 | 12.59473 | 0 | 0 | 1.972324 | 101.6674
0 | 0 | 0.08831026 | 0 | 0 | 2.70899856 | 0 | 30.25893 | 0.3200644875 | 20.2319 | 0 | 0 | 0 | 0 | 33.10326 | 13.00291 | 0 | 0 | 2.867157 | 102.5815
0.01225772 | 0 | 0.0479079 | 0 | 0 | 5.187999 | 0 | 29.81157 | 0.27021987 | 20.75557 | 0 | 0 | 0 | 0 | 31.11783 | 12.61873 | 0 | 0 | 2.086327 | 101.9084
0 | 0 | 0.05320588 | 0 | 0 | 3.775999205 | 0 | 29.76275 | 0.268700645 | 20.9773171 | 0 | 0 | 0 | 0 | 31.58498 | 12.96386 | 0 | 0 | 2.154347 | 101.5412
0.01051782 | 0 | 0.08882308 | 0 | 0 | 4.838999 | 0 | 29.5805 | 0.1853349525 | 19.36275 | 0 | 0 | 0 | 0 | 33.56855 | 11.80862 | 0 | 0 | 2.002332 | 101.4464
ROQ
Si | Al | Se | As | Sn | Cd | Ag | S | Hg | In | Sb | Te | Bi | Pb | Zn | Cu | Ni | Co | Fe | Total
0.3844076 | 0 | 0.2902709 | 0 | 0 | 0.078998515 | 0 | 26.31619 | 0 | 46.09173 | 0 | 0 | 0 | 0 | 0.3143703 | 25.63496 | 0 | 0 | 1.169285 | 100.2802
0.01232238 | 0 | 0.08913412 | 0 | 0 | 0.1159982225 | 0 | 26.93333 | 0 | 46.15561 | 0 | 0 | 0 | 0 | 0.3158359 | 26.31697 | 0 | 0 | 2.958219 | 102.8974
STN
Si | Al | Se | As | Sn | Cd | Ag | S | Hg | In | Sb | Te | Bi | Pb | Zn | Cu | Ni | Co | Fe | Total
0 | 0 | 0.03335328 | 0 | 27.88009 | 0.0729984025 | 0 | 29.98164 | 0 | 0.10454195 | 0 | 0 | 0 | 0 | 0.9825927 | 29.34099 | 0 | 0 | 13.06728 | 101.4635
0 | 0 | 0.05985464 | 0 | 27.50883 | 0.1029993475 | 0 | 29.77823 | 0.1806057325 | 0.1718491 | 0 | 0 | 0 | 0 | 1.721621 | 29.35394 | 0 | 0 | 12.82921 | 101.7072
0 | 0 | 0.1034294 | 0 | 27.78214 | 0 | 0 | 29.83208 | 0 | 0.368914625 | 0 | 0 | 0 | 0 | 1.191291 | 29.78099 | 0 | 0 | 12.54023 | 101.6148
0.07006538 | 0 | 0.07608691 | 0 | 27.43822 | 0 | 0 | 29.59908 | 0.0916590975 | 0.4051831 | 0 | 0 | 0 | 0 | 0.9365663 | 29.45407 | 0 | 0 | 12.56626 | 100.6774
0 | 0 | 0.07708287 | 0 | 27.37003 | 0 | 0 | 30.06231 | 0 | 0.5382432 | 0 | 0 | 0 | 0 | 1.566442 | 29.62899 | 0 | 0 | 12.41622 | 101.6593
0.006352199 | 0 | 0.3286338 | 0 | 26.55121 | 0 | 0 | 29.58103 | 0 | 1.398022 | 0 | 0 | 0 | 0 | 1.086055 | 28.94816 | 0 | 0 | 12.7613 | 100.6608
0 | 0 | 0.05335382 | 0 | 25.41273 | 0.052998155 | 0 | 29.63266 | 0.1644147575 | 3.038881485 | 0 | 0 | 0 | 0 | 2.57838 | 28.66197 | 0 | 0 | 12.25916 | 101.878
0.02172958 | 0 | 0.1336971 | 0 | 24.57568 | 0 | 0 | 29.66871 | 0 | 3.50982 | 0 | 0 | 0 | 0 | 3.128598 | 28.50305 | 0 | 0 | 10.92215 | 100.4634
0 | 0 | 0.3452987 | 0 | 24.295 | 0 | 0 | 29.60849 | 0 | 3.789071 | 0 | 0 | 0 | 0 | 1.870451 | 28.74229 | 0 | 0 | 12.23221 | 100.8828
0.009049785 | 0 | 0.09153672 | 0 | 24.68672 | 0.03999834875 | 0 | 29.553 | 0.09669320625 | 3.930614 | 0 | 0 | 0.02030626 | 0 | 2.743553 | 28.54502 | 0 | 0 | 10.96115 | 100.6776
0.01262094 | 0.01536729 | 0.1578449 | 0 | 23.30242 | 0.05299802 | 0 | 29.67095 | 0 | 4.43376438 | 0 | 0 | 0 | 0 | 3.915379 | 27.64213 | 0 | 0 | 11.5462 | 100.7497
0 | 0 | 0.1144524 | 0 | 21.57514 | 0 | 0 | 29.58385 | 0.172861955 | 6.357460955 | 0 | 0 | 0 | 0 | 5.048141 | 28.20611 | 0 | 0 | 10.47702 | 101.535

## C740_1
PY
Si | Al | Se | Sn | Cd | S | In | In (unfiltered) | Hg | Zn | Cu | Fe | Total
0 | 0 | 0 | 0 | 0.03390042 | 54.54798 | 0 | 0.004 | 0 | 0 | 0.1959887 | 46.63799 | 101.4159
0 | 0 | 0 | 0 | 0 | 54.87998752 | 0 | 0 | 0 | 0 | 0.12 | 46.855 | 101.855
0.007131274 | 0 | 0.1939955 | 0 | 0 | 54.849 | 0 | 0 | 0 | 0 | 0.03599977 | 46.689 | 101.7751
0.02993055 | 0 | 0 | 0 | 0 | 54.28598 | 0 | 0 | 0 | 0 | 0.2009917 | 46.75399 | 101.2709
0.01682149 | 0 | 0.07694239 | 0 | 0 | 54.4907 | 0 | 0.001 | 0 | 0 | 0.4479953 | 46.68599 | 101.7184
0.01428257 | 0 | 0 | 0 | 0.04397561 | 53.42099 | 0 | 0 | 0 | 0.03894693 | 0.0479722 | 46.31299 | 99.87916
0.03827635 | 0 | 0 | 0 | 0 | 54.709 | 0 | 0 | 0 | 0 | 0.03199977 | 46.518 | 101.2973
0.01201782 | 0 | 0.1029628 | 0 | 0 | 54.46996828 | 0 | 0 | 0 | 0 | 0.305 | 46.59899 | 101.4889
0.04520746 | 0 | 0 | 0 | 0 | 54.54794852 | 0 | 0 | 0 | 0 | 0.4949979 | 46.19998 | 101.2881
0.02474846 | 0 | 0 | 0 | 0.03796901 | 52.34199 | 0 | 0 | 0 | 0 | 0.06098899 | 45.87899 | 98.34469
SPH
Si | Al | Se | Sn | Cd | S | In | Hg | Zn | Cu | Fe | Total
0.006041315 | 0 | 0.05807166 | 0 | 0.1926657 | 33.35191 | 0.01694723125 | 0 | 65.40837 | 0.6428054 | 1.853328 | 101.5301
0 | 0 | 0.052144 | 0 | 0.1124813 | 33.21689 | 0.03697302125 | 0 | 64.83805 | 1.005975 | 1.886455 | 101.149
0 | 0 | 0.06300173 | 0.1413453 | 0.1547553 | 32.88772 | 0.027835645 | 0.1527406 | 61.93573 | 2.435491 | 3.741034 | 101.5397
0 | 0 | 0.05818051 | 0 | 0.1574706 | 32.90534 | 0.0349622775 | 0.08793831 | 64.45503 | 1.027009 | 2.079525 | 100.8054
0 | 0 | 0.03014121 | 0 | 0.1784376 | 32.94695 | 0.04295726375 | 0 | 64.64596 | 1.091983 | 2.045484 | 100.9819
0 | 0 | 0.1631709 | 0 | 0.1623416 | 32.94966 | 0.02496108375 | 0.05989438 | 64.28579 | 1.281063 | 2.377561 | 101.3044
0.008131051 | 0 | 0.05208872 | 0 | 0.1515605 | 32.83662 | 0.03194949375 | 0.06095614 | 65.02419 | 0.8498849 | 1.840406 | 100.8558
0.0230278 | 0 | 0.05010253 | 0 | 0.1194239 | 33.00484 | 0.03395797 | 0.06992841 | 64.75895 | 1.118951 | 2.047459 | 101.2266
0.1150106 | 0 | 0.0482028 | 0 | 0.1734869 | 33.04028 | 0.0209484225 | 0 | 64.08205 | 0.9951053 | 1.831614 | 100.3067
0.1154673 | 0 | 0.06021661 | 0 | 0.1269146 | 33.04443 | 0.03295629875 | 0.08810172 | 64.77282 | 0.1529375 | 1.059479 | 99.45332
0 | 0 | 0.03913086 | 0 | 0.1715341 | 32.77678 | 0.026958935 | 0.07094234 | 64.91014 | 0.9019101 | 1.747428 | 100.6448
0.02749849 | 0 | 0.03794188 | 0.1685376 | 0.1004462 | 32.73346 | 0.4808261975 | 0.1219741 | 63.27297 | 1.075092 | 2.098706 | 100.1175
0.01924805 | 0 | 0 | 0.4804986 | 0.1530195 | 32.41672 | 0.7445526 | 0 | 61.70117 | 1.915274 | 2.764981 | 100.1955
CPY
Si | Al | Se | Sn | Cd | S | In | In (unfiltered) | Hg | Zn | Cu | Fe | Total
0.009198172 | 0 | 0 | 0 | 0 | 35.19944 | 0 | 0 | 0 | 0 | 34.15397 | 30.73407 | 100.0967
0 | 0 | 0.02672423 | 0.0305951 | 0 | 35.02543 | 0 | 0.007 | 0 | 0.01885408 | 34.30597 | 30.63007 | 100.0376
0.06520642 | 0 | 0.03576624 | 0 | 0 | 34.94144 | 0 | 0.01 | 0 | 0.03896617 | 34.18096 | 30.63707 | 99.89941
0 | 0 | 0.05271622 | 0.03761627 | 0 | 35.20743 | 0 | 0.009 | 0 | 0 | 34.25897 | 30.66007 | 100.2168
0.01081399 | 0 | 0 | 0.08758582 | 0 | 35.00743 | 0 | 0.014 | 0 | 0.06994263 | 34.19892 | 30.59405 | 99.96875
0.01312154 | 0 | 0.08271884 | 0.03154209 | 0 | 35.10943 | 0.01695903 | 0.017 | 0 | 0 | 34.28396 | 30.54307 | 100.0808
0.07838028 | 0 | 0.04374345 | 0.03763165 | 0 | 34.95346 | 0.032957355 | 0.033 | 0 | 0 | 33.99496 | 30.36407 | 99.5052
0.009850905 | 0 | 0.03766776 | 0.05955534 | 0.02364298 | 35.10944 | 0 | 0 | 0 | 0 | 34.16395 | 30.87507 | 100.2792
0 | 0 | 0 | 0 | 0 | 35.03844 | 0 | 0.003 | 0 | 0.01792203 | 34.23297 | 30.57307 | 99.8624
0 | 0 | 0.02667461 | 0.05554384 | 0.02864044 | 35.04544 | 0.01793633375 | 0.018 | 0 | 0 | 34.16894 | 30.65407 | 99.99725
0 | 0 | 0.05355952 | 0.1046068 | 0 | 35.10442 | 0.01790634 | 0.018 | 0 | 0 | 34.31894 | 30.70307 | 100.3025
0.08217436 | 0 | 0.04470448 | 0.04863823 | 0 | 35.24044 | 0 | 0.012 | 0 | 0 | 34.17097 | 30.54608 | 100.133
0 | 0 | 0.055817 | 0 | 0 | 35.05145 | 0 | 0 | 0 | 0 | 34.14099 | 30.77308 | 100.0213
0.01563626 | 0 | 0 | 0.1186016 | 0 | 35.05743 | 0 | 0.01 | 0 | 0.01696202 | 34.17392 | 30.71906 | 100.1016
0.006029472 | 0 | 0 | 0.04252266 | 0.03561859 | 35.12044 | 0 | 0 | 0 | 0 | 34.21196 | 30.72507 | 100.1416
0 | 0 | 0.05357333 | 0.102624 | 0 | 35.05943 | 0.0159080125 | 0.016 | 0 | 0 | 34.23194 | 30.65907 | 100.1225
0 | 0 | 0.03671185 | 0.03761312 | 0 | 35.08444 | 0.01796236875 | 0.018 | 0 | 0.07092227 | 34.23095 | 30.54306 | 100.0217
0.03225403 | 0 | 0.06277926 | 0 | 0 | 35.05343 | 0.01398578375 | 0.014 | 0 | 0 | 34.27398 | 30.58407 | 100.0205
0 | 0 | 0.04769205 | 0.0455603 | 0 | 35.06543 | 0.018948755 | 0.019 | 0 | 0 | 34.25495 | 30.82907 | 100.2617
0 | 0 | 0.04977725 | 0 | 0 | 34.80043 | 0 | 0.005 | 0 | 0 | 34.27298 | 30.72607 | 99.84927
0.01235106 | 0 | 0.05979637 | 0 | 0 | 35.06447 | 0 | 0.007 | 0 | 0.01920437 | 33.91997 | 30.71508 | 99.79087
0.005869161 | 0 | 0.03164253 | 0.07159415 | 0 | 35.06043 | 0.01592963875 | 0.016 | 0 | 0 | 34.20095 | 30.69207 | 100.0785
0.01403187 | 0 | 0.1597961 | 1.746609 | 0 | 34.39529 | 0.0665332175 | 0.068 | 0 | 0.6861221 | 33.79799 | 28.97482 | 99.8412
0.02529196 | 0 | 0 | 0.2095577 | 0 | 34.67919 | 0.026812565 | 0.027 | 0 | 0.5531998 | 33.89874 | 30.03394 | 99.42674
STN
Mineral | Si | Al | Se | Sn | Cd | S | In | Hg | Zn | Cu | Fe | Total
Stannite I | 0.03513231 | 0 | 0.2072222 | 27.1761 | 0.03690634 | 30.07214 | 0.1992558 | 0.1924333 | 2.467965 | 29.69548 | 12.14495 | 102.2276
Stannite I | 0 | 0 | 0.4086663 | 26.90883 | 0.09806536 | 29.5215 | 0.04846451625 | 0.2484455 | 3.843268 | 29.38228 | 10.76068 | 101.2202
Stannite I | 0 | 0 | 0.2675743 | 26.54717 | 0 | 30.29357 | 0.7037942175 | 0.1776409 | 4.061949 | 28.69931 | 11.37858 | 102.1296
Stannite I | 0.0539431 | 0 | 0.4464078 | 24.29477 | 0.04165267 | 29.11794 | 0.3386640825 | 0.2008032 | 6.516622 | 28.22687 | 10.53023 | 99.7679
Stannite I | 0.02303817 | 0 | 0.3122453 | 25.25372 | 0.05832599 | 29.84846 | 0.23485806 | 0.2996273 | 5.762927 | 28.86956 | 10.98733 | 101.6501
Stannite II | 0.3833503 | 0.306745 | 0.2827357 | 18.87584 | 0 | 29.73942 | 0.4072036 | 0.1312491 | 6.683384 | 28.0674 | 13.62253 | 98.49987
Stannite II | 0.06972065 | 0 | 0.1987208 | 20.18062 | 0.04498509 | 30.79025 | 0.78210346 | 0.2008947 | 5.620891 | 29.5429 | 13.57157 | 101.0027
TETR
Si | Al | Se | As | Cd | Ag | S | Hg | In | Sb | Te | Bi | Pb | Zn | Cu | Fe | Total
0.006600671 | 0 | 0.2209152 | 1.747014 | 0.04889339 | 3.667832 | 25.7426 | 0.1950907 | 0 | 23.727 | 0 | 0.4573969 | 0 | 3.685188 | 35.57383 | 6.238971 | 101.3113
0.02644404 | 0 | 0.314898 | 1.637176 | 0.05214379 | 3.484775 | 24.70013 | 0.2130669 | 0 | 25.586 | 0 | 0.512949 | 0 | 3.719041 | 35.7618 | 5.179731 | 101.1882
0.01491595 | 0 | 0.3977929 | 1.507383 | 0 | 3.348352 | 24.85754 | 0.2440248 | 0 | 25.791 | 0 | 0.5781059 | 0 | 4.402805 | 36.05062 | 4.314334 | 101.5069
0 | 0 | 0.3718266 | 1.176865 | 0.02388417 | 3.094628 | 24.56397 | 0.08504561 | 0 | 26.226 | 0 | 0.5796654 | 0 | 4.261867 | 36.01574 | 4.514455 | 100.914
0 | 0 | 0.7789038 | 1.485718 | 0 | 3.396625 | 25.40114 | 0.178148 | 0 | 22.58 | 0 | 1.297468 | 0.174482 | 4.148413 | 35.3733 | 6.623938 | 101.4381
0.008081564 | 0 | 0.2758226 | 1.59576 | 0 | 3.467379 | 24.87042 | 0.2810539 | 0 | 25.064 | 0 | 0.3968592 | 0 | 4.298985 | 35.83203 | 4.784668 | 100.8751
0.02180954 | 0 | 0.2978276 | 1.905557 | 0.04026937 | 2.485397 | 24.81308 | 0.2290459 | 0 | 25.232 | 0 | 0.4014758 | 0 | 4.329775 | 36.20411 | 4.442043 | 100.4024
0.02537836 | 0 | 0.3039742 | 1.338748 | 0.0612364 | 2.640066 | 26.07043 | 0.1410906 | 0 | 22.496 | 0 | 0.3270182 | 0 | 3.29993 | 36.00936 | 8.376527 | 101.0898
CLAUSTH
Si | Al | Se | As | Cd | Ag | S | Hg | In | Sb | Te | Bi | Pb | Zn | Cu | Fe | Total
0.05376861 | 0 | 10.06681 | 0 | 0.08268436 | 0.6559168 | 8.547658 | 0 | 0 | 0 | 0 | 1.66919 | 77.96065 | 0 | 0.9205756 | 1.81483 | 101.7721
0.04341693 | 0 | 16.09693 | 0 | 0.04630626 | 0.7679929 | 5.50672413 | 0 | 0 | 0 | 0 | 1.797073 | 73.86519 | 0 | 0.05038233 | 1.107265 | 99.28128

## C741_132
PY
Si | Al | Se | Sn | Cd | S | In | In (unfilt) | Hg | Zn | Cu | Fe | Total
0.0493275 | 0.03999991 | 0 | 0.05296981 | 0 | 53.74499 | 0 | 0 | 0 | 0.03398116 | 0 | 46.09199 | 100.0133
0.01011043 | 0 | 0 | 0 | 0 | 53.90999835 | 0 | 0 | 0 | 0 | 0 | 46.643 | 100.5631
0 | 0 | 0 | 0 | 0 | 54.32199868 | 0 | 0 | 0 | 0 | 0 | 46.794 | 101.116
0.008304471 | 0 | 0 | 0 | 0.036 | 54.52899849 | 0 | 0.009 | 0 | 0 | 0 | 46.36899 | 100.9423
0.01093464 | 0 | 0 | 0.0989697 | 0 | 53.57199 | 0 | 0 | 0 | 0 | 0 | 46.32199 | 100.0039
0.02320351 | 0 | 0 | 0 | 0 | 54.272 | 0 | 0 | 0 | 0 | 0 | 46.519 | 100.8142
0.01319321 | 0 | 0 | 0 | 0 | 54.10499948 | 0 | 0.012 | 0 | 0 | 0 | 46.577 | 100.6952
0.04011647 | 0.01999996 | 0 | 0.1139987 | 0 | 53.27199 | 0 | 0 | 0 | 0 | 0 | 46.02299 | 99.46909
0.02250506 | 0.01399988 | 0 | 0.1899294 | 0.03299136 | 53.66998 | 0 | 0.003 | 0 | 0 | 0 | 46.21698 | 100.1464
0.01708262 | 0 | 0 | 0.2499654 | 0 | 54.12597 | 0 | 0 | 0 | 0 | 0 | 46.40198 | 100.795
0.03299375 | 0.01499989 | 0 | 0.04990296 | 0.04499187 | 53.31699 | 0 | 0 | 0 | 0 | 0 | 46.48699 | 99.94687
0.007691616 | 0 | 0 | 0.08089397 | 0.051 | 54.19699 | 0 | 0 | 0 | 0 | 0 | 46.66099 | 100.9976
0.008672852 | 0 | 0 | 0.07096637 | 0 | 54.58099 | 0 | 0 | 0 | 0 | 0 | 46.78699 | 101.4476
CPY
Si | Al | Se | Sn | Cd | S | In | Hg | Zn | Cu | Fe | Total
0 | 0 | 0 | 0.07860894 | 0 | 34.86445 | 0.05192163625 | 0 | 0.02909707 | 34.02793 | 30.39106 | 99.44307
0 | 0 | 0 | 0.0396123 | 0 | 34.95728 | 0.064955205 | 0 | 0 | 34.07195 | 30.55307 | 99.68687
0.04999226 | 0.01465881 | 0.02751765 | 0.1527001 | 0 | 35.00697 | 0.0598619025 | 0 | 0.01738991 | 33.69789 | 30.15706 | 99.18404
0 | 0 | 0 | 0.0916488 | 0 | 34.86245 | 0.0309160175 | 0 | 0 | 34.07494 | 30.74707 | 99.80702
0.02932561 | 0 | 0 | 0.2056603 | 0 | 34.80344 | 0.1128211625 | 0 | 0 | 34.04487 | 30.16105 | 99.35717
0.08701073 | 0 | 0 | 0.06564944 | 0 | 35.10946 | 0.07893465625 | 0 | 0 | 33.94193 | 30.44007 | 99.72306
0.02791848 | 0 | 0 | 0 | 0 | 35.06745776 | 0.137 | 0 | 0.02108255 | 34.05996 | 30.60106 | 99.91447
0.03299148 | 0 | 0 | 0 | 0 | 35.03246 | 0.125 | 0 | 0 | 34.02796 | 30.61106 | 99.82947
0.007156236 | 0 | 0 | 0 | 0.06270191 | 34.85945 | 0.0269591575 | 0 | 0 | 34.04796 | 30.69407 | 99.6983
0.0231073 | 0 | 0 | 0.04765494 | 0 | 34.81937 | 0.04695305125 | 0 | 0.02109743 | 34.03595 | 30.52207 | 99.5162
0.02154394 | 0 | 0 | 0.129691 | 0 | 34.68846 | 0.081885195 | 0 | 0.01921402 | 33.8979 | 30.62806 | 99.46676
0.01783375 | 0 | 0 | 0.04865867 | 0 | 34.87645 | 0.07195317 | 0 | 0 | 34.06795 | 30.71107 | 99.79391
0 | 0 | 0 | 0 | 0 | 35.03146122 | 0.0559749125 | 0 | 0.01613818 | 33.99496 | 30.69507 | 99.79361
0.03090486 | 0 | 0 | 0 | 0 | 34.97046 | 0.09797969375 | 0 | 0 | 33.99596 | 30.77407 | 99.86937
0.03503697 | 0 | 0 | 0.04069827 | 0 | 35.18148 | 0.06895795 | 0 | 0.02031354 | 33.79795 | 30.73407 | 99.8785
0.02912887 | 0 | 0 | 0.09271182 | 0 | 35.09049314 | 0.069910645 | 0 | 0 | 33.60993 | 30.47308 | 99.36525
STN
Si | Al | Se | Sn | Cd | S | In | Hg | Zn | Cu | Fe | Total
0.02275113 | 0 | 0 | 27.51146 | 0 | 29.93214 | 0.0839880725 | 0.1324818 | 0.9679808 | 29.64674 | 13.1443 | 101.4418
0.01197883 | 0 | 0 | 26.16739 | 0 | 30.04031 | 1.189112 | 0.0725465 | 1.114973 | 29.82211 | 12.84517 | 101.2636
0.0291305 | 0 | 0 | 24.64533 | 0 | 29.26353 | 0.387384765 | 0.0716078 | 1.10088 | 30.11402 | 14.16739 | 99.77927
0.1366725 | 0.09160126 | 0 | 27.43239 | 0 | 29.67513 | 0.0720500775 | 0.1804801 | 1.206018 | 29.6117 | 13.37924 | 101.7853
0 | 0 | 0 | 24.26529 | 0 | 29.31336 | 0.2696982425 | 0 | 1.519152 | 29.85814 | 13.88234 | 99.10798
0 | 0 | 0 | 27.22251 | 0 | 30.38863 | 0.1582297 | 0.1985098 | 0.5589879 | 29.67493 | 13.27038 | 101.4722
TETR
Si | Al | Se | As | Cd | Ag | S | Hg | In | In (unfilt) | Sb | Te | Bi | Pb | Zn | Cu | Fe | Total
0.1419878 | 0.06761156 | 0 | 0.9847407 | 0.06174729 | 0.1523152 | 24.84213 | 0.1048996 | 0.4675319525 | 0.4675319525 | 26.973 | 0 | 0.05277322 | 0 | 6.461869 | 37.54207 | 2.28328 | 100.136
0.4462444 | 0.3246586 | 0 | 2.234551 | 0.03219107 | 0.09692761 | 24.86255 | 0 | 0 | 0 | 25.964 | 0 | 0 | 0.07146611 | 7.473951 | 37.46477 | 1.711272 | 100.6826

## C743_9
PY
Si | Al | Se | Sn | Cd | S | In | In (unfiltered) | Hg | Zn | Cu | Fe | Total
0 | 0 | 0 | 0 | 0 | 54.21696 | 0 | 0.007 | 0 | 0 | 0.4129915 | 46.47298 | 101.1029
0.01201669 | 0 | 0 | 0 | 0 | 54.21996 | 0 | 0 | 0 | 0.0536333 | 0.4009834 | 46.43898 | 101.1256
0.01710707 | 0 | 0 | 0 | 0.06993446 | 54.16698 | 0 | 0.001 | 0 | 0 | 0.1289712 | 46.44699 | 100.83
0.02309868 | 0 | 0 | 0 | 0.05491973 | 54.68498 | 0 | 0 | 0 | 0.03184668 | 0.1579773 | 46.52298 | 101.4758
0 | 0 | 0 | 0 | 0.03898577 | 54.448 | 0 | 0.006 | 0 | 0 | 0.02798776 | 46.90499 | 101.42
0 | 0 | 0 | 0 | 0 | 54.56899 | 0 | 0 | 0 | 0 | 0.05999621 | 46.848 | 101.477
0.007047242 | 0 | 0 | 0 | 0 | 54.78899036 | 0 | 0 | 0 | 0.02791542 | 0.08998909 | 46.69399 | 101.6079
0.01987926 | 0 | 0 | 0 | 0 | 54.48196 | 0 | 0.006 | 0 | 0 | 0.3469898 | 46.65698 | 101.5058
0.05025869 | 0.02899947 | 0 | 0 | 0 | 54.44099 | 0 | 0 | 0 | 0 | 0.07499547 | 46.48199 | 101.0772
0.008994943 | 0 | 0 | 0 | 0 | 54.67995 | 0 | 0 | 0 | 0.07859389 | 0.4459798 | 46.40797 | 101.6215
CPY
Si | Al | Se | Sn | Cd | S | In | In (unfiltered) | Hg | Zn | Cu | Fe | Total
0 | 0 | 0 | 0.06857948 | 0 | 34.89744 | 0 | 0.012 | 0 | 0 | 34.12394 | 30.55407 | 99.64403
0.03690525 | 0 | 0 | 0.06557654 | 0 | 34.81444 | 0.02193131375 | 0.022 | 0 | 0 | 34.14694 | 30.67607 | 99.76186
0 | 0 | 0 | 0.06260421 | 0 | 34.69642614 | 0.0279414625 | 0.028 | 0 | 0.0468659 | 34.28994 | 30.37706 | 99.50084
0 | 0 | 0 | 0.04259846 | 0 | 34.74844 | 0 | 0.007 | 0 | 0.04493425 | 34.21495 | 30.50506 | 99.55599
0.01106083 | 0 | 0 | 0.03461535 | 0 | 34.67144104 | 0.0219629675 | 0.022 | 0 | 0.030972 | 34.17496 | 30.66107 | 99.60608
0.02808588 | 0 | 0 | 0.0915545 | 0 | 34.83943 | 0.0199112425 | 0.02 | 0 | 0.07588083 | 34.26492 | 30.13805 | 99.45782
0.006145712 | 0 | 0.02771657 | 0.0345829 | 0 | 35.07543 | 0.02096129625 | 0.021 | 0 | 0.02689086 | 34.26296 | 30.48606 | 99.94075
0 | 0 | 0 | 0.0445947 | 0 | 34.72042 | 0.019956515 | 0.02 | 0 | 0.03481982 | 34.34296 | 30.41706 | 99.57981
0.02486709 | 0 | 0 | 0.07258395 | 0 | 35.07242 | 0.02093286125 | 0.021 | 0 | 0.04778835 | 34.37394 | 30.48305 | 100.0956
0.03883081 | 0 | 0 | 0.0654667 | 0.06464908 | 34.75244 | 0.04291937625 | 0.043 | 0 | 0.05697607 | 34.15191 | 30.53305 | 99.70624
0 | 0 | 0 | 0 | 0 | 34.77543 | 0.02497085125 | 0.025 | 0 | 0.03584399 | 34.31796 | 30.49906 | 99.65326
0.005998892 | 0 | 0 | 0.07753482 | 0 | 35.06542393 | 0.01692127875 | 0.017 | 0 | 0.07685845 | 34.28992 | 30.31505 | 99.84771
0 | 0 | 0 | 0.07857746 | 0 | 34.89743 | 0.015921875 | 0.016 | 0 | 0.02295201 | 34.18794 | 30.57306 | 99.77589
0.1084027 | 0 | 0 | 0.06061131 | 0 | 34.58543 | 0.018943135 | 0.019 | 0 | 0.06190607 | 34.24594 | 30.01806 | 99.09929
0 | 0 | 0 | 0.03259563 | 0 | 35.00342 | 0.01396655 | 0.014 | 0 | 0.02081572 | 34.34897 | 30.57207 | 99.99183
0.0730847 | 0 | 0 | 0.03960285 | 0 | 34.83043 | 0.01696069625 | 0.017 | 0 | 0.0228467 | 34.31396 | 30.52906 | 99.82595
0.004688835 | 0 | 0 | 0.08060057 | 0 | 34.98842 | 0.02192641 | 0.022 | 0 | 0.01682847 | 34.32894 | 30.71706 | 100.1585
STN
Mineral | Si | Al | Se | Sn | Cd | S | In | Hg | Zn | Cu | Fe | Total
Stannite I | 0 | 0 | 0.01179049 | 27.2758 | 0 | 29.30048 | 0.027183755 | 0.08125227 | 11.86229 | 29.33037 | 3.331899 | 101.2211
Stannite I | 0 | 0 | 0.04783456 | 26.79364 | 0 | 29.39204 | 0.01557871 | 0.1221791 | 11.68585 | 29.87362 | 3.609946 | 101.5407
Stannite I | 0 | 0 | 0.0611539 | 25.80278 | 0 | 29.24605 | 0.01641411875 | 0 | 11.42814 | 29.67919 | 5.642083 | 101.8758
Stannite I | 0.08526611 | 0 | 0.07727027 | 27.07783 | 0 | 29.51016 | 0.0823493325 | 0.09727076 | 11.6273 | 29.3465 | 3.337952 | 101.2419
Stannite I | 0.01473071 | 0 | 0.07413404 | 27.11066 | 0.03399474 | 29.16504 | 0.0723100375 | 0.1102096 | 11.82613 | 29.51942 | 3.353896 | 101.2805
Stannite I | 0.05104583 | 0 | 0.03775518 | 27.30082 | 0 | 29.55769 | 0.02316284875 | 0.1382506 | 11.67726 | 29.35738 | 3.532931 | 101.6763
Stannite I | 0.02682435 | 0 | 0.06634492 | 27.05285 | 0 | 29.33015 | 0.04337023875 | 0.09726485 | 11.42824 | 29.41957 | 4.399002 | 101.8636
Stannite I | 0.005175457 | 0 | 0.06332737 | 27.04679 | 0 | 29.63128 | 0.03737525625 | 0.1192133 | 11.39797 | 29.70857 | 3.766999 | 101.7767
Stannite I | 0 | 0 | 0.1011394 | 27.12872 | 0 | 29.22185 | 0.02429785 | 0.1121776 | 11.24687 | 29.80456 | 3.469025 | 101.1086
Stannite I | 0.005758236 | 0 | 0.04751741 | 26.98785 | 0 | 29.30308 | 0.0274222075 | 0 | 11.05107 | 29.60971 | 4.175093 | 101.2075
Stannite I | 0 | 0 | 0.05929729 | 27.54291 | 0 | 29.60482 | 0.03396047625 | 0.08819799 | 10.67893 | 29.69852 | 4.259135 | 101.9658
Stannite I | 0.05341268 | 0 | 0.05520442 | 27.15394 | 0 | 29.30378 | 0.0472857775 | 0.113253 | 10.63209 | 29.5647 | 3.783167 | 100.7068
Stannite II | 0 | 0 | 0.08861579 | 27.28263 | 0.07806993 | 29.62466 | 0.02315653375 | 0.4963848 | 5.383238 | 29.37265 | 9.109282 | 101.4587
Stannite II | 0.02463229 | 0 | 0.06852335 | 27.33975 | 0.0240049 | 29.24983 | 0.01912176 | 0.4463886 | 5.100125 | 29.50072 | 9.035351 | 100.8085
Stannite II | 0.02648105 | 0 | 0.0474094 | 27.40789 | 0 | 29.35841 | 0.04207420625 | 0.4994489 | 5.119366 | 29.23367 | 8.755343 | 100.4901
TETR
Si | Al | Se | As | Cd | Ag | S | Hg | In | In (unfiltered) | Sb | Te | Bi | Pb | Zn | Cu | Fe | Total
0.01984742 | 0 | 0 | 14.50755 | 0.08598943 | 0.09702833 | 27.48442 | 0.05916434 | 0.0135530125 | 0.014 | 7.046 | 0 | 0.02288625 | 0 | 4.539995 | 41.81759 | 3.421937 | 99.11596
0.05129312 | 0 | 0 | 14.97393 | 0 | 0.08996713 | 27.43527 | 0.132154 | 0 | 0 | 6.543 | 0 | 0 | 0 | 4.447803 | 42.04162 | 3.455987 | 99.17103
0.05129312 | 0 | 0 | 14.97393 | 0 | 0.08996713 | 27.43527 | 0.132154 | 0 | 0.001 | 6.543 | 0 | 0 | 0 | 4.447803 | 42.04162 | 3.455987 | 99.17103
0.1967954 | 0 | 0 | 11.57136 | 0.04580521 | 0.08085108 | 27.15099 | 0.09042137 | 0 | 0.001 | 11.156 | 0 | 0.02031938 | 0 | 5.020251 | 40.44273 | 3.072185 | 98.84771
0.03966671 | 0 | 0 | 14.0194 | 0.06936124 | 0.05998675 | 27.46266 | 0.1402125 | 0 | 0.011 | 7.924 | 0 | 0 | 0 | 4.45818 | 41.62135 | 3.518248 | 99.31306
0.01820069 | 0 | 0 | 13.91986 | 0 | 0 | 27.44937 | 0.08425399 | 0 | 0.01 | 8.123 | 0 | 0 | 0 | 4.452201 | 41.62036 | 3.350371 | 99.01762
0 | 0 | 0 | 14.60547 | 0 | 0.07410285 | 27.66014 | 0.09819488 | 0 | 0.009 | 7.209 | 0 | 0.04077264 | 0 | 4.287909 | 41.93449 | 3.614806 | 99.52489
0 | 0 | 0 | 14.43719 | 0.03893701 | 0.0871768 | 27.47403 | 0.1231534 | 0 | 0 | 7.464 | 0 | 0 | 0 | 4.067779 | 42.06546 | 3.784402 | 99.54212
0 | 0 | 0 | 14.82551 | 0 | 0.0812897 | 27.41113 | 0.09818655 | 0 | 0 | 6.503 | 0 | 0.02900168 | 0 | 3.914802 | 42.05388 | 4.156355 | 99.07315
0.04747273 | 0 | 0 | 14.41119 | 0 | 0.07224796 | 27.6118 | 0.1021841 | 0.015789325 | 0.016 | 7.232 | 0 | 0.03214708 | 0 | 3.995862 | 41.98166 | 3.842084 | 99.34445
0 | 0 | 0 | 13.83898 | 0 | 0.08841041 | 27.61021 | 0.1091968 | 0 | 0.008 | 8.034 | 0 | 0.0440981 | 0 | 3.675887 | 41.95258 | 4.081296 | 99.43466
0 | 0 | 0 | 13.12311 | 0 | 0 | 27.70669 | 0.08025993 | 0 | 0.011 | 9.047 | 0 | 0.04774799 | 0 | 3.581111 | 41.71745 | 4.542533 | 99.8459
0 | 0 | 0 | 14.46563 | 0 | 0 | 27.65961 | 0.1281815 | 0 | 0.002 | 7.199 | 0 | 0.06378227 | 0 | 3.408697 | 42.17477 | 4.397039 | 99.49672
TENN
Si | Al | Se | As | Cd | Ag | S | Hg | In | In (unfiltered) | Sb | Te | Bi | Pb | Zn | Cu | Fe | Total
0 | 0 | 0 | 17.25034 | 0 | 0.0723248 | 27.83256 | 0.06917678 | 0 | 0 | 2.92 | 0 | 0.01858099 | 0 | 3.912777 | 42.08061 | 4.209947 | 98.36632
0 | 0 | 0 | 17.52169 | 0 | 0 | 27.72623 | 0.0960467 | 0 | 0 | 2.876 | 0 | 0 | 0 | 3.99619 | 42.72747 | 3.926045 | 98.86967
0 | 0 | 0 | 17.36021 | 0 | 0 | 27.81273 | 0.07803461 | 0 | 0 | 2.987 | 0 | 0 | 0 | 4.006043 | 42.90154 | 3.925519 | 99.07108
0.02572697 | 0 | 0 | 17.78466 | 0 | 0 | 28.09305 | 0 | 0 | 0 | 2.105 | 0 | 0 | 0 | 3.808431 | 42.46485 | 4.515664 | 98.79738
0.00869184 | 0 | 0 | 19.23489 | 0 | 0 | 28.11589 | 0 | 0 | 0 | 0.353 | 0 | 0 | 0 | 3.495787 | 43.18314 | 4.599842 | 98.99123
0 | 0 | 0 | 17.64016 | 0 | 0.07933967 | 27.82922 | 0.07204878 | 0 | 0.001 | 2.526 | 0 | 0 | 0 | 3.758094 | 42.83467 | 4.218642 | 98.95817
0.01913449 | 0 | 0 | 17.08826 | 0.03913659 | 0 | 27.8551 | 0.06206621 | 0 | 0.007 | 3.227 | 0 | 0.01880016 | 0 | 3.849303 | 42.60056 | 4.168373 | 98.92773
0 | 0 | 0 | 16.62986 | 0.04566032 | 0.1093831 | 27.79742 | 0.0941175 | 0.0156387025 | 0.016 | 4.048 | 0 | 0 | 0 | 3.70957 | 42.29231 | 4.784054 | 99.52602
0 | 0 | 0 | 15.79719 | 0.03889983 | 0.07730545 | 27.71495 | 0.07611889 | 0 | 0.002 | 5.193 | 0 | 0 | 0 | 3.900583 | 42.28411 | 4.087712 | 99.16987
0 | 0 | 0 | 15.56792 | 0.03010379 | 0 | 27.6406 | 0.1161218 | 0 | 0 | 5.449 | 0 | 0 | 0 | 3.793558 | 42.31711 | 4.376629 | 99.29105
0 | 0 | 0 | 15.73325 | 0.04137005 | 0 | 27.80319 | 0.08508326 | 0 | 0.006 | 5.106 | 0 | 0.06226283 | 0 | 3.815381 | 42.51722 | 4.103158 | 99.26692
0.03923076 | 0 | 0 | 16.35042 | 0.03784135 | 0.0713872 | 27.7759 | 0.1120904 | 0.0197201775 | 0.02 | 4.391 | 0 | 0.04729712 | 0 | 3.6284 | 42.4863 | 4.252031 | 99.21162
0 | 0 | 0 | 16.0051 | 0 | 0.05364858 | 27.8138 | 0.09019109 | 0 | 0.006 | 4.978 | 0 | 0.02612288 | 0 | 3.24777 | 42.08927 | 5.202433 | 99.50633
0 | 0 | 0 | 15.77833 | 0 | 0.0675414 | 27.56792 | 0.1001195 | 0 | 0 | 5.419 | 0 | 0.0312603 | 0 | 3.376473 | 42.41009 | 4.593154 | 99.34389
0 | 0 | 0 | 15.64851 | 0.03973787 | 0.08966492 | 27.83349 | 0.1051127 | 0 | 0.001 | 5.172 | 0 | 0.02772178 | 0 | 3.127449 | 42.42935 | 4.801102 | 99.27414
0 | 0 | 0 | 15.57215 | 0.06160126 | 0.09573752 | 27.82922 | 0.09607342 | 0 | 0.01 | 5.666 | 0 | 0.04182232 | 0 | 2.982279 | 42.61112 | 4.744614 | 99.70062
GAL
Si | Al | Se | As | Cd | Ag | S | Hg | In | Sb | Te | Bi | Pb | Zn | Cu | Fe | Total | Total - (Fe+Zn+Cu)
0.01243237 | 0 | 1.646809 | 0 | 0 | 0 | 12.81066 | 0 | 0 | 0 | 0 | 0.03809391 | 85.88687 | 0.1937789 | 1.303757 | 0.272131 | 102.1645 | 100.3949
0 | 0 | 0.04572917 | 0 | 0 | 0 | 13.60275 | 0 | 0 | 0 | 0 | 0.04161552 | 86.91988 | 0.1771618 | 1.985293 | 0.3236519 | 103.0961 | 100.61
0 | 0 | 0.3408674 | 0.03870074 | 0.05355393 | 0 | 13.46014 | 0 | 0 | 0 | 0 | 0 | 86.25666 | 0.07219329 | 0.8385969 | 0.8751937 | 101.9359 | 100.1499
0.02884767 | 0 | 4.381833 | 0 | 0 | 0 | 11.26009 | 0 | 0 | 0 | 0 | 0.02987234 | 83.81763 | 0.1148952 | 1.176733 | 0.1408748 | 100.9508 | 99.51828
0.0381591 | 0 | 3.355776 | 0 | 0 | 0 | 11.80485 | 0.09469439 | 0 | 0 | 0 | 0.1007026 | 83.96753 | 0.1735776 | 1.521579 | 0.09278652 | 101.1496 | 99.36171
0.02937578 | 0 | 1.111776 | 0 | 0 | 0 | 13.00629 | 0 | 0 | 0 | 0 | 0.08971028 | 85.82023 | 0.1344768 | 1.63278 | 0.228156 | 102.0528 | 100.0574
0 | 0 | 3.936833 | 0 | 0 | 0 | 11.53271 | 0.07275071 | 0 | 0 | 0 | 0.08194038 | 84.4216 | 0 | 1.283426 | 0.9346752 | 102.2639 | 100.0458
0.01687467 | 0 | 4.111771 | 0 | 0 | 0 | 11.58079 | 0 | 0 | 0 | 0 | 0.0676195 | 84.10402 | 0.1304322 | 1.687592 | 0.3387596 | 102.0379 | 99.88108

## C757_70
PY
Si | Al | Se | As | Sn | Cd | Ag | S | Hg | In | In (unfilt) | Sb | Te | Bi | Pb | Zn | Cu | Ni | Co | Fe | Total
0 | 0 | 0 | 0 | 0 | 0 | 0 | 54.84725 | 0 | 0 | 0 | 0 | 0 | 0.02148198 | 0 | 0 | 0.2777231 | 0 | 0 | 46.78548 | 101.9319
0.004910426 | 0 | 0.1110542 | 0.2057725 | 0.04678722 | 0 | 0 | 54.48925 | 0 | 0 | 0 | 0 | 0 | 0.1584549 | 0.08350616 | 0.03227385 | 0.8914785 | 0.01684093 | 0.06272594 | 46.0481 | 102.1512
0.006576978 | 0 | 0 | 0 | 0 | 0 | 0 | 54.58486 | 0 | 0 | 0 | 0 | 0 | 0 | 0 | 0 | 0.87973 | 0 | 0 | 46.41486 | 101.886
0 | 0 | 0 | 0 | 0 | 0 | 0 | 55.21461 | 0 | 0 | 0 | 0 | 0 | 0 | 0 | 0.02777687 | 0.2677407 | 0.01593422 | 0 | 46.8429 | 102.369
0.0143468 | 0 | 0 | 0.2878285 | 0 | 0 | 0 | 54.14558 | 0 | 0 | 0 | 0 | 0 | 0.06439491 | 0.07194345 | 0 | 0.8205312 | 0 | 0 | 46.14045 | 101.5451
0.011975 | 0 | 0 | 0.1609078 | 0 | 0 | 0 | 54.61244 | 0 | 0 | 0 | 0 | 0 | 0.09322662 | 0 | 0 | 0.3876143 | 0 | 0.04181364 | 46.14464 | 101.4526
0 | 0 | 0.04453349 | 0 | 0 | 0 | 0 | 55.1183 | 0 | 0 | 0 | 0 | 0 | 0 | 0 | 0 | 0.1197249 | 0 | 0 | 46.91591 | 102.1985
0.006796709 | 0 | 0.03698746 | 0.09487702 | 0 | 0 | 0 | 54.98012 | 0 | 0 | 0 | 0 | 0 | 0 | 0 | 0.02258207 | 0.5156885 | 0.02293591 | 0.03973564 | 46.47579 | 102.1955
0.01113328 | 0 | 0.06378232 | 0 | 0.1548811 | 0 | 0 | 54.32434 | 0 | 0 | 0 | 0 | 0 | 0 | 0 | 0.1344956 | 0.614677 | 0 | 0 | 46.18967 | 101.493
0 | 0 | 0 | 0.362716 | 1.004709 | 0 | 0 | 53.54506 | 0 | 0 | 0 | 0 | 0 | 0.02417627 | 0 | 0.1740072 | 1.170393 | 0 | 0 | 45.30378 | 101.5848
0 | 0 | 0 | 0 | 0.06392736 | 0 | 0 | 54.48135 | 0 | 0 | 0 | 0 | 0 | 0 | 0 | 0 | 0.3597311 | 0.01994738 | 0.0877699 | 46.60589 | 101.6186
0 | 0 | 0.03199053 | 0 | 0 | 0 | 0 | 54.99983 | 0 | 0 | 0 | 0 | 0 | 0 | 0 | 0 | 0.08271705 | 0 | 0 | 47.00768 | 102.1222
ASPY
Si | Al | Se | As | Sn | Cd | Ag | S | Hg | In | In (unfilt) | Sb | Te | Bi | Pb | Zn | Cu | Ni | Co | Fe | Total
0.00496971 | 0 | 0.2117759 | 44.17975 | 0 | 0 | 0 | 20.46002 | 0 | 0 | 0 | 0.707682 | 0 | 0.2763011 | 0.03852391 | 0.1026589 | 1.654315 | 0.134057 | 0.9036642 | 32.27452 | 100.9482
0.01996947 | 0 | 0 | 46.69799 | 0 | 0 | 0 | 19.14027 | 0 | 0 | 0.001 | 0.331955 | 0 | 0.07913862 | 0 | 0.07032165 | 0.8247407 | 0 | 0 | 33.28564 | 100.45
0 | 0 | 0 | 46.18601 | 0 | 0 | 0 | 19.66581 | 0 | 0 | 0 | 0.1489655 | 0 | 0.162756 | 0 | 0.08634641 | 0.7950019 | 0 | 0 | 33.26739 | 100.3123
0 | 0 | 0 | 47.22617 | 0 | 0 | 0 | 17.51064 | 0 | 0 | 0 | 0.648994 | 0 | 0 | 0 | 0.05396524 | 1.271416 | 0.114813 | 0 | 31.96829 | 98.79429
CPY
Si | Al | Se | As | Sn | Cd | Ag | S | Hg | In | In (unfiltered) | Sb | Te | Bi | Pb | Zn | Cu | Ni | Co | Fe | Total
0 | 0 | 0 | 0 | 0.1592177 | 0 | 0 | 35.35028 | 0 | 0 | 0.012 | 0 | 0 | 0 | 0 | 0.1396493 | 34.14175 | 0 | 0 | 30.07677 | 99.86768
0 | 0 | 0 | 0 | 0.05523128 | 0 | 0 | 35.334 | 0 | 0 | 0.005 | 0 | 0 | 0 | 0 | 0.02870284 | 34.08078 | 0 | 0 | 30.54381 | 100.0425
0 | 0 | 0 | 0 | 0.05522366 | 0 | 0 | 35.29542 | 0.05086525 | 0 | 0.008 | 0 | 0 | 0 | 0 | 0.05466301 | 34.13078 | 0 | 0 | 30.3808 | 99.96775
0.01156932 | 0 | 0 | 0 | 0.08019092 | 0 | 0 | 35.46021 | 0 | 0 | 0.008 | 0 | 0 | 0 | 0 | 0.0494651 | 34.37578 | 0 | 0 | 30.54679 | 100.524
0 | 0 | 0 | 0 | 0.06821573 | 0 | 0 | 35.4513 | 0 | 0.01491851375 | 0.015 | 0 | 0 | 0.03241993 | 0 | 0.03460948 | 34.19677 | 0 | 0 | 30.6288 | 100.427
0 | 0 | 0 | 0 | 0.1882206 | 0 | 0 | 35.81122 | 0 | 0 | 0.002 | 0 | 0 | 0 | 0 | 0.09969106 | 34.08475 | 0 | 0 | 29.93842 | 100.1223
0 | 0 | 0 | 0 | 0.09320794 | 0 | 0 | 35.52294 | 0 | 0 | 0.007 | 0 | 0 | 0 | 0 | 0 | 34.25479 | 0 | 0 | 30.6158 | 100.4867
0.01059933 | 0 | 0 | 0 | 0.1382079 | 0 | 0 | 35.32875 | 0 | 0 | 0.006 | 0 | 0 | 0 | 0 | 0.07757944 | 34.22976 | 0 | 0 | 30.21778 | 100.0027
0.01570684 | 0 | 0 | 0 | 0.1222138 | 0 | 0 | 35.41389 | 0 | 0 | 0 | 0 | 0 | 0 | 0 | 0.03563462 | 34.16178 | 0 | 0 | 30.26501 | 100.0142
0 | 0 | 0 | 0 | 0.1312059 | 0 | 0 | 35.27023 | 0 | 0 | 0.011 | 0 | 0 | 0 | 0 | 0.06059329 | 34.20977 | 0 | 0 | 30.45655 | 100.1284
0 | 0 | 0 | 0 | 0.2252016 | 0 | 0 | 35.59472 | 0 | 0 | 0 | 0 | 0 | 0 | 0 | 0.04453627 | 34.27375 | 0 | 0 | 30.6756 | 100.8138
TETR
Si | Al | Se | As | Sn | Cd | Ag | S | Hg | In | In (unfilt) | Sb | Te | Bi | Pb | Zn | Cu | Ni | Co | Fe | Total
0.01252005 | 0 | 0.08472478 | 6.41146 | 0 | 0 | 1.25148 | 26.38407 | 0.08317621 | 0 | 0.007 | 18.5858515 | 0 | 1.138565 | 0 | 3.913084 | 38.5458 | 0 | 0 | 4.405417 | 100.8162
0.004987339 | 0 | 0.05834779 | 4.740622 | 0 | 0 | 1.610431 | 26.0471 | 0.08298311 | 0.020870295 | 0.024 | 21.266838 | 0 | 0.9095114 | 0 | 4.202248 | 38.33405 | 0 | 0 | 3.98092 | 101.2589
0.01161068 | 0 | 0.1673236 | 3.385997 | 0 | 0 | 1.47448 | 25.89565 | 0.08222102 | 0 | 0 | 23.930778 | 0 | 0.08206933 | 0 | 4.173433 | 38.10463 | 0 | 0 | 4.034207 | 101.3424
0 | 0 | 0.08652094 | 5.876926 | 0 | 0 | 1.242257 | 26.47054 | 0 | 0 | 0.012 | 19.560784 | 0 | 1.011067 | 0 | 4.246777 | 38.9255 | 0 | 0 | 3.807448 | 101.2278
0 | 0 | 0.06026844 | 4.300972 | 0.03379379 | 0 | 1.701571 | 25.96127 | 0.07017934 | 0 | 0.009 | 22.1327495 | 0 | 0.7855946 | 0 | 3.907455 | 38.06889 | 0 | 0 | 3.88899 | 100.9117
0 | 0 | 0.06482457 | 5.850359 | 0 | 0 | 1.410658 | 26.50091 | 0 | 0 | 0.007 | 19.35657 | 0 | 0.9230178 | 0 | 3.375128 | 38.47984 | 0 | 0.05665565 | 5.089499 | 101.1075
0.009250695 | 0 | 0.06966174 | 4.393298 | 0.09217835 | 0 | 1.630553 | 25.97258 | 0 | 0 | 0 | 21.7146655 | 0 | 1.138354 | 0 | 3.967628 | 37.84691 | 0 | 0 | 4.382122 | 101.2172
0.01255187 | 0 | 0.09927183 | 3.666772 | 0 | 0 | 2.09705 | 25.89746 | 0.1887149 | 0.014936295 | 0.019 | 22.776796 | 0 | 1.08952 | 0 | 3.133179 | 37.15477 | 0 | 0 | 5.305538 | 101.4366
0 | 0 | 0.1193448 | 2.940403 | 0 | 0 | 1.507632 | 25.549 | 0 | 0 | 0.01 | 23.878799 | 0 | 1.082833 | 0 | 3.964731 | 37.73149 | 0 | 0 | 3.376812 | 100.151
0.005159952 | 0 | 0.1211996 | 5.521817 | 0 | 0 | 1.241546 | 26.05358 | 0 | 0 | 0.011 | 19.983799 | 0 | 1.153019 | 0 | 3.54392 | 38.74555 | 0 | 0 | 4.081974 | 100.4516
0.0129457 | 0 | 0.05222132 | 0.952363 | 0 | 0 | 2.139751 | 25.44097 | 0.1564959 | 0 | 0.005 | 27.3458005 | 0 | 0.713894 | 0 | 4.086348 | 36.94244 | 0 | 0 | 3.527378 | 101.3706
STN
Si | Al | Se | As | Sn | Cd | Ag | S | Hg | In | Sb | Te | Bi | Pb | Zn | Cu | Ni | Co | Fe | Total
0 | 0 | 0.1549991 | 0 | 27.54914 | 0 | 0 | 29.97585 | 0 | 0 | 0 | 0 | 0 | 0 | 9.408952 | 29.54855 | 0 | 0 | 5.198286 | 101.8358
0 | 0 | 0.1063558 | 0 | 27.81644 | 0 | 0 | 30.45895 | 0.1235391 | 0 | 0 | 0 | 0 | 0 | 4.524706 | 29.84187 | 0 | 0 | 9.897777 | 102.7696
0.005184352 | 0 | 0.1053448 | 0 | 27.81245 | 0 | 0 | 30.09305 | 0.2105486 | 0 | 0 | 0 | 0 | 0 | 4.872883 | 29.62075 | 0 | 0 | 9.420735 | 102.1409
0 | 0 | 0.1485088 | 0 | 27.68242 | 0 | 0 | 30.20828 | 0.152442 | 0 | 0 | 0 | 0 | 0 | 4.962783 | 29.75375 | 0 | 0 | 8.816746 | 101.7249
0 | 0 | 0.09019134 | 0 | 27.9545 | 0 | 0 | 30.37755 | 0.1147747 | 0 | 0 | 0 | 0 | 0 | 4.217887 | 29.60692 | 0 | 0 | 9.767792 | 102.1296
0 | 0 | 0.09033333 | 0 | 27.74751 | 0 | 0 | 30.09796 | 0.2228132 | 0 | 0 | 0 | 0 | 0 | 4.163943 | 29.54897 | 0 | 0 | 10.02383 | 101.8954
0 | 0 | 0.08250032 | 0 | 27.72653 | 0 | 0 | 30.19401 | 0.1338882 | 0 | 0 | 0 | 0 | 0 | 4.029974 | 29.51302 | 0 | 0 | 9.632868 | 101.3128
0.01858397 | 0.0155034 | 0.1465234 | 0 | 27.7225 | 0 | 0 | 29.99594 | 0.1067913 | 0 | 0 | 0 | 0 | 0 | 3.713708 | 29.8451 | 0 | 0 | 10.71489 | 102.2795
0 | 0 | 0.1043525 | 0 | 27.83852 | 0 | 0.03507517 | 30.30668 | 0.07885984 | 0 | 0 | 0 | 0 | 0 | 3.79786 | 29.64808 | 0 | 0 | 9.773874 | 101.5833
GAL
Si | Al | Se | As | Sn | Cd | Ag | S | Hg | In | Sb | Te | Bi | Pb | Zn | Cu | Ni | Co | Fe | Total
0 | 0 | 0.06488561 | 0 | 0 | 0 | 0 | 13.85069 | 0 | 0 | 0 | 0 | 0.3069749 | 86.41961 | 0.1152487 | 2.118877 | 0 | 0 | 1.278316 | 104.1546
CLAUSTH
Si | Al | Se | As | Sn | Cd | Ag | S | Hg | In | Sb | Te | Bi | Pb | Zn | Cu | Ni | Co | Fe | Total
0.01886037 | 0 | 10.19761 | 0 | 0.1806116 | 0 | 0.548249 | 8.807471 | 0 | 0 | 0 | 0.01257915 | 1.297675 | 78.63794 | 0.1894771 | 1.817455 | 0 | 0 | 0.5326409 | 102.2406
0.03278868 | 0 | 9.620652 | 0 | 0.1696197 | 0 | 0.3663116 | 9.145584 | 0 | 0 | 0 | 0.06009715 | 1.466833 | 78.44497 | 0 | 1.787575 | 0 | 0 | 1.056734 | 102.1512
0 | 0 | 8.297316 | 0 | 0.187377 | 0 | 0.3718898 | 9.227562 | 0 | 0 | 0 | 0.02484746 | 0.7915444 | 77.44052 | 0.2879187 | 3.778265 | 0 | 0 | 0.4328051 | 100.84
0.1128663 | 0 | 9.551203 | 0 | 0.267521 | 0 | 0.5211035 | 7.411904 | 0 | 0 | 0 | 0.02559931 | 0.6711123 | 75.90964 | 0.271383 | 3.204019 | 0 | 0 | 0.9641639 | 98.91051
0.02460055 | 0 | 13.79158 | 0 | 0.219408 | 0 | 0.4279306 | 9.389296 | 0 | 0 | 0 | 0.02333442 | 1.165555 | 73.39307 | 0.1932749 | 3.323659 | 0 | 0 | 1.769501 | 103.7212

## C765_130
ASPY
Si | Al | Se | As | Sn | Cd | Ag | S | Hg | In | In (unfilt) | Sb | Te | Bi | Pb | Zn | Cu | Ni | Co | Fe | Total
0.005025641 | 0 | 0 | 44.41399 | 0 | 0 | 0 | 20.54115 | 0 | 0 | 0 | 0.89614479 | 0 | 0.01296333 | 0 | 0.6438556 | 1.417429 | 0 | 0.2397848 | 33.4874 | 101.6577
0 | 0 | 0 | 44.68316 | 0 | 0 | 0 | 19.65992 | 0 | 0 | 0 | 1.099918125 | 0 | 0.09482863 | 0 | 0 | 0.9700363 | 0.02195816 | 1.713662 | 31.91806 | 100.1616
0 | 0 | 0 | 43.59367 | 0 | 0 | 0 | 21.44557 | 0 | 0 | 0 | 0.4398814075 | 0 | 0 | 0 | 0 | 1.43389 | 0 | 1.448839 | 32.81377 | 101.1756
PY
Si | Al | Se | As | Sn | Cd | Ag | S | Hg | In | In (unfilt) | Sb | Te | Bi | Pb | Zn | Cu | Ni | Co | Fe | Total
0 | 0 | 0 | 0 | 0 | 0 | 0 | 54.29854 | 0 | 0 | 0 | 0 | 0 | 0 | 0 | 0.06485224 | 0.1467705 | 0 | 0 | 46.95079 | 101.461
0.009396885 | 0 | 0.04226935 | 0 | 0 | 0 | 0 | 54.31296972 | 0 | 0 | 0 | 0 | 0 | 0 | 0 | 0.1935995 | 0.4747414 | 0 | 0 | 46.59373 | 101.6267
0 | 0 | 0.1160302 | 0 | 0 | 0.0609954475 | 0 | 54.20455 | 0 | 0 | 0 | 0 | 0 | 0 | 0 | 0.04383216 | 0.1547682 | 0.02278289 | 0 | 46.69574 | 101.2987
0 | 0 | 0 | 0 | 0 | 0 | 0 | 53.18253 | 0 | 0 | 0 | 0 | 0 | 0 | 0 | 0.1468844 | 2.726771 | 0 | 0 | 45.38256 | 101.4387
0 | 0 | 0 | 0 | 0 | 0 | 0 | 54.49408 | 0 | 0 | 0 | 0 | 0 | 0 | 0 | 0 | 0.1917706 | 0 | 0 | 46.94077 | 101.6266
0 | 0 | 0 | 0 | 0 | 0 | 0 | 54.97918 | 0 | 0 | 0 | 0 | 0 | 0 | 0 | 0.08066482 | 0.3957672 | 0 | 0 | 46.92477 | 102.3804
0.007570002 | 0 | 0 | 0 | 0 | 0 | 0 | 54.6399 | 0 | 0 | 0 | 0 | 0 | 0 | 0 | 0 | 0.146788 | 0 | 0 | 47.12563 | 101.9199
SPH
Si | Al | Se | As | Sn | Cd | Ag | S | Hg | In | Sb | Te | Bi | Pb | Zn | Cu | Ni | Co | Fe | Total
0.01038087 | 0 | 0 | 0 | 0 | 0.5639994375 | 0 | 33.15326 | 0.100803085 | 0.01410345625 | 0 | 0 | 0.0240087 | 0 | 63.66634 | 0.6353759 | 0 | 0 | 2.453755 | 100.622
0.01477561 | 0 | 0 | 0 | 0 | 0.5529995725 | 0 | 33.05611 | 0 | 0.0200965375 | 0 | 0 | 0 | 0 | 62.32279 | 1.353582 | 0 | 0 | 2.984767 | 100.3051
0 | 0 | 0 | 0 | 0 | 0.514999955 | 0 | 33.24585 | 0 | 0.02422704875 | 0 | 0 | 0 | 0 | 65.22452 | 0.4241586 | 0 | 0 | 1.350671 | 100.7844
0.01128902 | 0 | 0 | 0 | 0 | 0.568 | 0 | 32.98209 | 0 | 0.01709223 | 0 | 0 | 0 | 0 | 64.8765 | 0.4342146 | 0 | 0 | 1.618682 | 100.5079
0 | 0 | 0 | 0 | 0 | 0.58099756 | 0 | 32.76854 | 0 | 0.03204429375 | 0 | 0 | 0 | 0 | 65.02852 | 0.3811714 | 0 | 0 | 1.646562 | 100.4378
0 | 0 | 0 | 0 | 0 | 0.7109996 | 0 | 33.05632 | 0 | 0.02357118625 | 0 | 0 | 0 | 0 | 63.6206 | 0.2333402 | 0 | 0 | 1.925742 | 99.57058
0 | 0 | 0 | 0 | 0 | 0.645 | 0 | 33.01614 | 0 | 0.02781835125 | 0 | 0 | 0 | 0 | 63.0376 | 0.2734576 | 0 | 0 | 1.385785 | 98.38579
0 | 0 | 0 | 0 | 0 | 0.6619997975 | 0 | 33.09073 | 0 | 0.0317664475 | 0 | 0 | 0 | 0 | 64.39336 | 0.5722692 | 0 | 0 | 2.094703 | 100.8448
0.006043269 | 0 | 0 | 0 | 0 | 0.5929993025 | 0 | 33.00091 | 0.0967909775 | 0.0349806375 | 0 | 0 | 0 | 0 | 64.0306 | 0.2753013 | 0 | 0 | 1.441716 | 99.47934
0 | 0 | 0 | 0 | 0 | 0.5699986775 | 0 | 32.01128 | 0 | 0.03404668375 | 0 | 0 | 0 | 0 | 64.46357 | 0.3152552 | 0 | 0 | 1.518178 | 98.91234
0 | 0 | 0 | 0 | 0 | 0.59799681 | 0 | 32.98469 | 0 | 0.03492413875 | 0 | 0 | 0 | 0.014315 | 64.30335 | 0.588259 | 0 | 0.08285371 | 1.986676 | 100.5931
0 | 0 | 0 | 0 | 0 | 0.574 | 0 | 32.90207 | 0.1068029925 | 0.0390669925 | 0 | 0 | 0 | 0 | 63.71233 | 0.6543562 | 0 | 0 | 2.324726 | 100.3133
0 | 0 | 0 | 0 | 0 | 0.53499971 | 0 | 33.1669 | 0.1108062675 | 0.04418165375 | 0 | 0 | 0.02934644 | 0 | 64.33069 | 0.1922541 | 0 | 0 | 1.343722 | 99.7529
0 | 0 | 0 | 0 | 0 | 0.6169984675 | 0 | 32.8841 | 0 | 0.04592680625 | 0 | 0 | 0 | 0 | 63.80623 | 0.7463407 | 0 | 0 | 2.137437 | 100.237
0.007438835 | 0 | 0 | 0 | 0 | 0.6089997 | 0 | 33.10099 | 0 | 0.03389844 | 0 | 0 | 0 | 0 | 64.1403 | 0.6722998 | 0 | 0 | 1.940702 | 100.5046
CPY
Si | Al | Se | As | Sn | Cd | Ag | S | Hg | In | In (unfilt) | Sb | Te | Bi | Pb | Zn | Cu | Ni | Co | Fe | Total
0 | 0 | 0.04303772 | 0 | 1.453224 | 0 | 0 | 34.52407 | 0 | 0.04056403375 | 0.042 | 0 | 0 | 0 | 0 | 0.07669419 | 34.18349 | 0 | 0 | 29.69951 | 100.0206
0.006502436 | 0 | 0 | 0 | 0 | 0 | 0 | 34.85480645 | 0 | 0.0179870725 | 0.018 | 0 | 0 | 0 | 0 | 0.02172361 | 34.34983 | 0 | 0 | 30.81846 | 100.0693
0 | 0 | 0 | 0 | 0 | 0 | 0 | 35.20736 | 0 | 0 | 0.013 | 0 | 0 | 0 | 0 | 0.0247349 | 34.32683 | 0 | 0 | 30.8393 | 100.3982
0 | 0 | 0.06780947 | 0 | 0.5812003 | 0.0419978625 | 0 | 34.76703 | 0 | 0 | 0.013 | 0 | 0 | 0 | 0 | 0.1038533 | 34.09669 | 0 | 0 | 30.17051 | 99.82909
0 | 0 | 0 | 0 | 0 | 0 | 0 | 34.64387 | 0 | 0 | 0.007 | 0 | 0 | 0 | 0 | 0.3928163 | 34.22078 | 0 | 0 | 30.62276 | 99.88022
0 | 0 | 0 | 0 | 0.7780918 | 0.06899537375 | 0 | 34.36796 | 0 | 0.0270499725 | 0.028 | 0 | 0 | 0 | 0 | 0.2718342 | 34.06962 | 0 | 0 | 30.28275 | 99.86629
0 | 0 | 0 | 0 | 0.09290228 | 0.0319977275 | 0 | 34.85347 | 0 | 0 | 0.007 | 0 | 0 | 0 | 0 | 1.31007 | 33.87964 | 0 | 0 | 30.06772 | 100.2358
0 | 0 | 0 | 0 | 0 | 0.05599727375 | 0 | 35.12964 | 0 | 0.01872845125 | 0.019 | 0 | 0 | 0 | 0 | 0.06973582 | 34.31383 | 0 | 0 | 30.73776 | 100.3257
0 | 0 | 0 | 0 | 0 | 0 | 0 | 34.7836 | 0 | 0.02489182125 | 0.025 | 0 | 0 | 0 | 0 | 0.04691939 | 34.08481 | 0 | 0 | 30.54275 | 99.48297
0 | 0 | 0 | 0 | 0.03902797 | 0 | 0 | 34.77165 | 0 | 0.015854025 | 0.016 | 0 | 0 | 0 | 0 | 0.785954 | 34.03571 | 0 | 0 | 30.36227 | 100.0105
0 | 0 | 0 | 0 | 0 | 0 | 0 | 34.90435 | 0 | 0.02897733875 | 0.029 | 0 | 0 | 0 | 0 | 0.2668259 | 34.22681 | 0 | 0 | 30.66276 | 100.0897
0 | 0 | 0 | 0 | 0.06623744 | 0 | 0 | 34.98923 | 0 | 0.01684637125 | 0.017 | 0 | 0 | 0 | 0 | 0 | 34.41983 | 0 | 0 | 30.91961 | 100.4118
0 | 0 | 0 | 0 | 0 | 0 | 0.06243615 | 34.51387 | 0 | 0.01380625125 | 0.014 | 0 | 0 | 0 | 0 | 0.02271854 | 34.34281 | 0 | 0 | 30.72575 | 99.68139
0 | 0 | 0 | 0 | 0 | 0 | 0 | 34.64142 | 0 | 0.02693567375 | 0.027 | 0 | 0 | 0 | 0 | 0.03279104 | 34.27483 | 0 | 0 | 30.71962 | 99.6956
0.01110814 | 0 | 0 | 0 | 0.08227232 | 0 | 0 | 34.77917 | 0 | 0 | 0.014 | 0 | 0 | 0 | 0 | 0 | 34.47183 | 0 | 0 | 30.65776 | 100.0021
0.01366086 | 0 | 0 | 0 | 0 | 0.03499766 | 0 | 34.89162 | 0 | 0 | 0.013 | 0 | 0 | 0 | 0 | 0.02271944 | 34.35184 | 0 | 0 | 30.66275 | 99.97759
0.006743822 | 0 | 0 | 0 | 0.1033009 | 0 | 0 | 34.53417 | 0 | 0.02788369625 | 0.028 | 0 | 0 | 0 | 0 | 0 | 33.96783 | 0 | 0 | 30.2968 | 98.93673
0 | 0 | 0 | 0.02435801 | 0 | 0 | 0 | 34.54246 | 0 | 0.02088997125 | 0.021 | 0 | 0 | 0 | 0 | 0.5748684 | 34.15774 | 0 | 0 | 30.59576 | 99.91608
STN
Si | Al | Se | As | Sn | Cd | Ag | S | Hg | In | Sb | Te | Bi | Pb | Zn | Cu | Ni | Co | Fe | Total
0 | 0 | 0.6711731 | 0 | 27.40825 | 0 | 0 | 29.55845 | 0.1206790375 | 0.1832602 | 0 | 0 | 0 | 0 | 0.849658 | 29.35414 | 0 | 0 | 13.09231 | 101.2379
0 | 0 | 0.7360815 | 0 | 27.49525 | 0 | 0 | 29.31394 | 0.08864221 | 0.14412545 | 0 | 0 | 0 | 0 | 0.9369184 | 28.99308 | 0 | 0 | 13.29532 | 101.0034
0 | 0 | 0.4452663 | 0 | 27.26414 | 0 | 0.1019778 | 29.59277 | 0.1237164 | 0.336228 | 0 | 0 | 0 | 0 | 1.184275 | 29.85107 | 0 | 0 | 12.80022 | 101.6997
0 | 0 | 0.6068448 | 0 | 26.95921 | 0 | 0 | 29.47662 | 0 | 0.1847002 | 0 | 0 | 0 | 0 | 0.9604594 | 29.67625 | 0 | 0 | 13.4853 | 101.3494
0 | 0 | 0.09908448 | 0 | 27.3087 | 0 | 0 | 29.7597 | 0.09271493125 | 0.3133074125 | 0 | 0 | 0 | 0 | 2.766704 | 29.30087 | 0 | 0 | 11.84419 | 101.4853
0 | 0 | 0.04547074 | 0 | 27.78411 | 0.05899429625 | 0 | 29.82316 | 0.30947863 | 0 | 0 | 0 | 0 | 0 | 0.8514272 | 29.54698 | 0 | 0.07794786 | 13.12722 | 101.6248
0 | 0 | 0.01724279 | 0 | 27.89913 | 0.03699787625 | 0 | 29.7944 | 0.2584676 | 0.04068479125 | 0 | 0 | 0 | 0 | 0.9392429 | 29.80498 | 0 | 0.0139525 | 12.67821 | 101.4833
0.01132889 | 0 | 0.02269195 | 0 | 27.65517 | 0 | 0 | 29.59355 | 0.1205879 | 0.1560726175 | 0 | 0 | 0 | 0 | 1.127483 | 29.54504 | 0 | 0 | 12.57627 | 100.8082
0.02971684 | 0 | 0.03291399 | 0 | 27.42977 | 0 | 0 | 29.14771 | 0.1386695 | 0.1272264875 | 0 | 0 | 0 | 0.06070258 | 2.678765 | 29.20684 | 0 | 0 | 11.00514 | 99.85744
0 | 0 | 0.06411455 | 0 | 27.38322 | 0 | 0 | 30.04059 | 0 | 0.5083007 | 0 | 0 | 0 | 0 | 0.8572465 | 29.88911 | 0 | 0 | 12.68816 | 101.4307
GAL
Si | Al | Se | As | Sn | Cd | Ag | S | Hg | In | Sb | Te | Bi | Pb | Zn | Cu | Ni | Co | Fe | Total | Total - (Fe+Zn+Cu)
0 | 0 | 0.6194594 | 0 | 0 | 0 | 0.177253 | 13.53104 | 0 | 0 | 0 | 0 | 0.5371727 | 83.51915 | 0 | 2.175419 | 0 | 0 | 1.522297 | 102.0818 | 98.38407
0 | 0 | 0.147363 | 0 | 0 | 0.07198035625 | 0.1805089 | 13.64651 | 0.1108236 | 0 | 0 | 0 | 0.6011263 | 85.61089 | 0 | 1.108935 | 0 | 0 | 1.50942 | 102.9876 | 100.3692
0 | 0 | 0.9465229 | 0 | 0 | 0 | 0.1405929 | 13.12052 | 0 | 0 | 0 | 0 | 0.3577383 | 85.22546 | 0.3577055 | 0.1350635 | 0 | 0 | 0.172696 | 100.4563 | 99.79083
0.01339288 | 0 | 1.175709 | 0 | 0 | 0 | 0.08341869 | 12.95301 | 0 | 0 | 0 | 0 | 0.3830649 | 85.2865 | 0.6005304 | 0.3750095 | 0 | 0 | 0.238604 | 101.1092 | 99.89509
0 | 0 | 0.7616078 | 0 | 0 | 0 | 0 | 13.25683 | 0.1318662 | 0 | 0 | 0 | 0.4016721 | 85.16212 | 0.1733612 | 0.591093 | 0 | 0 | 0.2136733 | 100.6922 | 99.7141
0 | 0 | 1.313749 | 0 | 0 | 0 | 0.1454539 | 12.87541 | 0 | 0 | 0 | 0 | 0.4773932 | 84.78313 | 0.6507155 | 0.1210642 | 0 | 0 | 0.191859 | 100.5588 | 99.59514
0 | 0 | 1.813499 | 0 | 0 | 0 | 0.161223 | 12.82894 | 0 | 0 | 0 | 0 | 0.4962611 | 85.03344 | 1.067566 | 0.322961 | 0 | 0 | 0.2107148 | 101.9346 | 100.3334
0 | 0 | 1.176542 | 0 | 0 | 0 | 0.1910984 | 13.21984 | 0 | 0 | 0 | 0 | 0.4862642 | 85.62406 | 1.110282 | 0.6768061 | 0 | 0 | 0.294415 | 102.7793 | 100.6978
0 | 0 | 1.719553 | 0 | 0 | 0.05498049875 | 0.1938363 | 12.82541 | 0 | 0 | 0 | 0 | 0.5353211 | 85.73943 | 2.011725 | 0.08464193 | 0 | 0 | 0.3123506 | 103.4773 | 101.0685
CLAUSTH
Si | Al | Se | As | Sn | Cd | Ag | S | Hg | In | Sb | Te | Bi | Pb | Zn | Cu | Ni | Co | Fe | Total | Total - (Fe+Zn+Cu)
0.01189516 | 0 | 18.6605 | 0 | 0 | 0 | 1.207401 | 4.792724 | 0 | 0 | 0 | 0 | 2.975122 | 71.46223 | 0 | 1.728058 | 0 | 0 | 0.9987308 | 101.8367 | 99.10987
0.01623432 | 0 | 19.66511 | 0 | 0 | 0 | 1.040348 | 4.248396 | 0 | 0 | 0 | 0 | 2.639066 | 71.35576 | 0 | 1.959228 | 0 | 0 | 1.158777 | 102.0829 | 98.96491
0.007018835 | 0 | 19.57547 | 0 | 0 | 0 | 0.9923597 | 4.324087 | 0 | 0 | 0 | 0 | 2.348909 | 72.03206 | 0 | 1.825156 | 0 | 0 | 1.061479 | 102.1665 | 99.2799
0.02562471 | 0 | 24.18839 | 0 | 0 | 0 | 0.8135039 | 1.872695 | 0 | 0 | 0 | 0 | 2.030614 | 69.51414 | 0 | 1.347829 | 0 | 0 | 1.102679 | 100.8955 | 98.44496
0 | 0 | 18.2479 | 0 | 0 | 0 | 0.7322433 | 4.876868 | 0 | 0 | 0 | 0 | 2.745479 | 72.70186 | 0.06004489 | 2.270979 | 0 | 0 | 1.589142 | 103.2245 | 99.30435
0.008800769 | 0 | 16.18138 | 0 | 0 | 0 | 0.3024743 | 5.944492 | 0 | 0 | 0 | 0 | 0.8342376 | 76.47642 | 2.403063 | 1.010469 | 0 | 0 | 0.5564599 | 103.7178 | 99.74781
TETR
Si | Al | Se | As | Sn | Cd | Ag | S | Hg | In | In (unfilt) | Sb | Te | Bi | Pb | Zn | Cu | Ni | Co | Fe | Total
0 | 0 | 0 | 1.797143 | 0 | 0.1689969 | 2.364598 | 25.10279 | 0.18450175 | 0 | 0 | 26.3278 | 0 | 0.06152165 | 0.02631096 | 4.714501 | 36.8671 | 0 | 0 | 3.163701 | 100.779
0 | 0 | 0.03524087 | 2.925656 | 0 | 0.052998875 | 2.313691 | 24.7575 | 0.29959656 | 0 | 0 | 24.6138024 | 0 | 0.1505819 | 0 | 4.420381 | 37.08757 | 0 | 0 | 3.121856 | 99.77888
0 | 0 | 0.02628535 | 2.994388 | 0 | 0.10399973 | 2.01455 | 25.08991 | 0.21364786 | 0 | 0 | 24.51987897 | 0 | 0.1328094 | 0.01685784 | 4.684286 | 37.24767 | 0 | 0 | 3.161778 | 100.2061
0 | 0 | 0 | 3.429934 | 0 | 0.1309986 | 1.930491 | 25.52549 | 0.1466197325 | 0 | 0 | 23.85085 | 0 | 0.08306225 | 0 | 4.515887 | 37.76091 | 0 | 0 | 3.311695 | 100.6859
0 | 0 | 0.0464691 | 4.274331 | 0 | 0.06799832875 | 2.108437 | 25.49201 | 0.1116139975 | 0 | 0 | 22.3728435 | 0 | 0.1710325 | 0 | 4.474663 | 38.05328 | 0 | 0 | 3.255399 | 100.4281
0 | 0 | 0 | 2.600128 | 0 | 0.21499776 | 2.896835 | 25.17291 | 0.2354342 | 0 | 0 | 25.04676 | 0 | 0.1129988 | 0.05745388 | 4.5479 | 36.27028 | 0 | 0 | 3.10566 | 100.2614
0 | 0 | 0.05054848 | 0.4426328 | 0 | 0.1559985 | 2.78463 | 24.82771 | 0.2394858525 | 0 | 0.01 | 28.42183698 | 0 | 0.06124828 | 0.01467293 | 4.992913 | 36.29843 | 0 | 0 | 3.065395 | 101.3555
0 | 0 | 0.03197804 | 4.728232 | 0 | 0.137999075 | 1.727507 | 25.56156 | 0.1456506825 | 0 | 0 | 21.79982216 | 0 | 0.09884703 | 0 | 4.470902 | 37.76349 | 0 | 0 | 4.535762 | 101.0018

## CU_06_10A
CPY
Si | Al | Se | Sn | Cd | S | In | In (unfilt) | Hg | Zn | Cu | Fe | Total
0.01362965 | 0 | 0.03874457 | 0.04770717 | 0 | 35.14948 | 0.01995400625 | 0.02 | 0 | 0.02128424 | 33.83096 | 30.21908 | 99.34083
0 | 0 | 0 | 0.09663489 | 0 | 34.90047 | 0.09190562875 | 0.092 | 0 | 0.04825045 | 33.8559 | 30.30705 | 99.30021
0 | 0 | 0 | 0 | 0 | 34.86745786 | 0 | 0.012 | 0 | 0.04409868 | 34.03997 | 30.46607 | 99.4176
0 | 0 | 0 | 0.03071581 | 0 | 34.83352 | 0 | 0.009 | 0 | 0.07061371 | 33.46395 | 29.85208 | 98.25087
0.01180082 | 0 | 0.05585153 | 0 | 0.02378574 | 34.99848 | 0 | 0.007 | 0 | 0.02523584 | 33.88297 | 30.32708 | 99.3252
0.008972616 | 0 | 0.1222786 | 0.2597402 | 0 | 34.85547 | 0.02177672125 | 0.022 | 0 | 0.08043921 | 33.63384 | 29.77606 | 98.75858
0.004742883 | 0 | 0 | 0 | 0 | 34.8339 | 0 | 0.009 | 0 | 0.01941216 | 33.68997 | 30.47108 | 99.0191
0.006745433 | 0 | 0.07577587 | 0 | 0.05085077 | 34.65448444 | 0.02095449625 | 0.021 | 0 | 0.05734324 | 33.75494 | 30.14007 | 98.76116
0.005906605 | 0 | 0 | 0 | 0 | 34.87151 | 0.0619789775 | 0.062 | 0 | 0.04054636 | 33.54295 | 30.08107 | 98.60397
0 | 0 | 0 | 0 | 0 | 34.79749 | 0.014 | 0.014 | 0 | 0.03939754 | 33.71298 | 30.19808 | 98.76195
0.01029728 | 0 | 0.05163209 | 0.08666849 | 0 | 34.70346 | 0 | 0.007 | 0 | 0.06414551 | 33.97893 | 30.27006 | 99.16519
0 | 0 | 0 | 0.0977398 | 0 | 35.06149 | 0.01591219375 | 0.016 | 0 | 0.04243021 | 33.66393 | 30.13107 | 99.01257
0.01014493 | 0 | 0.05587092 | 0 | 0 | 34.87651 | 0.03099104125 | 0.031 | 0 | 0.07151254 | 33.58396 | 29.97207 | 98.60106
0 | 0 | 0 | 0 | 0 | 34.86949 | 0.046979335 | 0.047 | 0 | 0.04339284 | 33.71296 | 30.09207 | 98.76489
0.01031423 | 0 | 0.03559524 | 3.699979 | 0 | 33.65712 | 0.05189954375 | 0.055 | 0 | 0.04905399 | 32.52822 | 29.11688 | 99.14906
0.00953239 | 0 | 0 | 0.1117319 | 0 | 35.03448 | 0.0249002475 | 0.025 | 0 | 0.05641302 | 33.68092 | 29.99607 | 98.91405
0.01093294 | 0 | 0 | 0.1576129 | 0 | 34.87145 | 0 | 0 | 0 | 0.04111269 | 34.0009 | 30.27806 | 99.36006
0.01352329 | 0 | 0.06674044 | 0.04462009 | 0.02782791 | 35.17448 | 0.03194577125 | 0.032 | 0 | 0.03930462 | 33.79994 | 30.25307 | 99.45145
0 | 0 | 0 | 0 | 0 | 35.01033 | 0 | 0.012 | 0 | 0.04265238 | 33.42395 | 29.75108 | 98.22801
0.01209064 | 0 | 0 | 0.04267079 | 0 | 34.95346 | 0.0709581875 | 0.071 | 0 | 0.04414683 | 33.98294 | 30.47206 | 99.57833
0.009768466 | 0 | 0 | 0 | 0 | 34.93747 | 0 | 0 | 0 | 0.02718866 | 33.93798 | 30.29608 | 99.20848
0.01116273 | 0 | 0 | 0.1035793 | 0.0438147 | 34.85087 | 0.0158926125 | 0.016 | 0 | 0.0572715 | 33.8259 | 30.28206 | 99.19055
0 | 0 | 0 | 0.03064138 | 0 | 34.92645 | 0 | 0.005 | 0 | 0.01900748 | 34.13797 | 30.74207 | 99.85614
0 | 0 | 0 | 0.1277064 | 0 | 35.04046735 | 0.05288710625 | 0.053 | 0 | 0.03428068 | 33.82491 | 30.15806 | 99.23831
0 | 0 | 0 | 0.06365689 | 0 | 34.95246 | 0 | 0 | 0 | 0.06715954 | 33.96494 | 30.49306 | 99.54128
0.01536936 | 0 | 0.0577849 | 0 | 0 | 35.13247 | 0.0279763475 | 0.028 | 0 | 0.1122025 | 33.92295 | 30.47805 | 99.7468
0.00767128 | 0 | 0 | 0.1976531 | 0 | 34.85645 | 0.01982618125 | 0.02 | 0 | 0.1412029 | 33.89986 | 30.22804 | 99.3507
0.01469329 | 0 | 0.05648571 | 0.14866 | 0 | 35.02345 | 0.058869545 | 0.059 | 0 | 0.0771113 | 34.00889 | 30.29305 | 99.6812
0.005529028 | 0 | 0 | 0.03365432 | 0 | 35.02248 | 0 | 0 | 0 | 0.04527078 | 33.84296 | 30.46807 | 99.41796
0.01597737 | 0 | 0 | 0.0946369 | 0 | 35.05444 | 0.02191303125 | 0.022 | 0 | 0.04505711 | 34.07393 | 30.45806 | 99.76402
0.01154724 | 0 | 0.0398035 | 0.05283296 | 0 | 33.87954 | 0.03794958625 | 0.038 | 0 | 0.06184901 | 33.20794 | 29.46908 | 96.76054
0.01376509 | 0 | 0 | 0 | 0 | 34.85848 | 0.0179734825 | 0.018 | 0 | 0.05331113 | 33.80096 | 30.21207 | 98.95656
0.008530655 | 0 | 0.05674925 | 0.03052836 | 0.06177914 | 35.03447 | 0 | 0 | 0 | 0.05421293 | 33.89594 | 30.36207 | 99.50428
0.01957148 | 0 | 0.03881007 | 0 | 0 | 34.96547354 | 0 | 0.006 | 0 | 0.04323893 | 33.88497 | 30.49808 | 99.45014
0.006219462 | 0 | 0 | 0 | 0 | 34.93048 | 0.1189849475 | 0.119 | 0 | 0.07725935 | 33.86294 | 30.32505 | 99.32093
0.02025693 | 0 | 0 | 0.05261376 | 0 | 35.08845 | 0 | 0.013 | 0 | 0.05510434 | 34.02394 | 30.44306 | 99.68344
0.01224718 | 0 | 0 | 0 | 0 | 35.14844 | 0 | 0 | 0 | 0.03998216 | 34.16697 | 30.64107 | 100.0087
0.01587835 | 0 | 0 | 0.04151861 | 0.04567651 | 34.98327 | 0.0769439825 | 0.077 | 0 | 0.04503121 | 34.09792 | 30.48305 | 99.78929
0.01430569 | 0 | 0.04479538 | 0 | 0 | 34.98846 | 0 | 0.013 | 0 | 0.02508505 | 34.04897 | 30.65607 | 99.77768
0.01847584 | 0 | 0 | 0 | 0.03571106 | 34.90346 | 0 | 0.011 | 0 | 0.02210025 | 34.02997 | 30.56107 | 99.57079
0 | 0 | 0 | 0 | 0 | 34.80744 | 0.01798148625 | 0.018 | 0 | 0.01897483 | 34.17297 | 30.64107 | 99.65844
0.005384736 | 0 | 0 | 0 | 0 | 35.10948 | 0.0189875775 | 0.019 | 0 | 0.01732359 | 33.79098 | 30.81308 | 99.75524
0.01841039 | 0 | 0.03682569 | 0 | 0.05071106 | 35.32745969 | 0 | 0 | 0 | 0.02909755 | 34.02997 | 30.67207 | 100.1645
0.01093952 | 0 | 0.03587224 | 0 | 0 | 35.01549 | 0.02299749125 | 0.023 | 0 | 0.06740628 | 33.70297 | 30.21007 | 99.06575
0.01248945 | 0 | 0.06076616 | 0.03971482 | 0 | 34.94948171 | 0.07196069625 | 0.072 | 0 | 0.04233143 | 33.77994 | 30.18007 | 99.13675
0.03802259 | 0 | 0 | 0.05864204 | 0 | 35.13447 | 0.05293836125 | 0.053 | 0 | 0.06226089 | 33.84993 | 30.60906 | 99.80532
0.01323488 | 0 | 0 | 0.08865481 | 0 | 35.07444772 | 0 | 0 | 0 | 0.04707629 | 34.05494 | 30.32507 | 99.60342
0 | 0 | 0 | 0.03767588 | 0 | 35.28347 | 0 | 0 | 0 | 0.0312685 | 33.84696 | 30.50808 | 99.70746
0.005380432 | 0 | 0 | 0 | 0 | 35.17447 | 0.0699882925 | 0.07 | 0 | 0.05119354 | 33.93596 | 30.38506 | 99.62205
0 | 0 | 0.06570084 | 0.05966484 | 0 | 34.96446 | 0.0259418225 | 0.026 | 0 | 0.02818414 | 33.93795 | 30.49107 | 99.57297
0.006463356 | 0 | 0 | 0.03868814 | 0 | 34.94151 | 0.1329519825 | 0.133 | 0 | 0.03254583 | 33.53592 | 30.06306 | 98.75114
0.01697737 | 0 | 0 | 0.05077959 | 0 | 34.85151 | 0.0459514975 | 0.046 | 0 | 0.04560524 | 33.47694 | 29.91608 | 98.40385
0.01185969 | 0 | 0 | 0 | 0.02681927 | 34.65648 | 0 | 0.006 | 0 | 0 | 33.81697 | 30.28008 | 98.79221
0.01091908 | 0 | 0 | 0 | 0 | 34.95349 | 0.0259916375 | 0.026 | 0 | 0.0463592 | 33.75397 | 30.15608 | 98.94681
0.01133946 | 0 | 0 | 0 | 0 | 34.82846 | 0 | 0 | 0 | 0.04408563 | 34.05197 | 30.63307 | 99.56892
0.005796132 | 0 | 0 | 0.06047661 | 0.04758506 | 35.02743 | 0.04392761625 | 0.044 | 0 | 0.03986532 | 34.27792 | 30.53405 | 100.0371
0.01451808 | 0 | 0 | 0.03568801 | 0 | 34.97505 | 0 | 0.013 | 0 | 0.02520752 | 33.91696 | 30.37208 | 99.3395
0.009901147 | 0 | 0 | 0.02962914 | 0 | 35.03145 | 0.075965955 | 0.076 | 0 | 0.0270697 | 34.06695 | 30.68706 | 99.92803
0.01535744 | 0 | 0.04690859 | 0 | 0 | 34.31353 | 0.01999175875 | 0.02 | 0 | 0.04473989 | 33.33297 | 30.02609 | 97.79959
0.00743234 | 0 | 0 | 0.03069309 | 0 | 35.61747 | 0.0409682225 | 0.041 | 0 | 0.04624349 | 33.87795 | 30.38207 | 100.0028
0.01377914 | 0 | 0 | 0 | 0 | 35.15649 | 0.07797909375 | 0.078 | 0 | 0.02142287 | 33.68196 | 30.04407 | 98.99571
0.009856652 | 0 | 0 | 0 | 0 | 35.01848 | 0 | 0.01 | 0 | 0.04029577 | 33.82398 | 30.27008 | 99.16269
0.00913513 | 0 | 0 | 0 | 0 | 35.01444 | 0.023992955 | 0.024 | 0 | 0.03588636 | 34.27197 | 30.70306 | 100.0585
0 | 0 | 0.04272999 | 0 | 0 | 35.11944 | 0.06296142 | 0.063 | 0 | 0.02291365 | 34.23395 | 30.65906 | 100.141
0.01355113 | 0 | 0.0857905 | 0 | 0 | 34.93346 | 0 | 0.003 | 0 | 0.05213003 | 34.00197 | 30.41107 | 99.49797
0 | 0 | 0 | 0.04069669 | 0 | 34.86847 | 0 | 0.012 | 0 | 0.04525689 | 33.86196 | 30.43807 | 99.25446
0.01681712 | 0 | 0.02983659 | 0 | 0 | 34.90631 | 0.01599080125 | 0.016 | 0 | 0.04925742 | 33.86597 | 30.22107 | 99.10526
0.006642546 | 0 | 0 | 0.1756568 | 0 | 35.04744 | 0.01684696625 | 0.017 | 0 | 0.09710826 | 34.00888 | 30.38605 | 99.73863
0.01952306 | 0 | 0.03081295 | 0 | 0 | 35.00449 | 0.1099718125 | 0.11 | 0 | 0.08039416 | 33.70693 | 30.05805 | 99.01017
0.01562566 | 0 | 0.02783015 | 0 | 0 | 35.13546 | 0 | 0.011 | 0 | 0.07014633 | 33.98897 | 30.38707 | 99.6251
0 | 0 | 0 | 0 | 0 | 34.77347 | 0 | 0 | 0 | 0.04419877 | 33.92897 | 30.28307 | 99.02971
0 | 0 | 0 | 0 | 0 | 35.0535 | 0.0979983275 | 0.098 | 0 | 0.04742908 | 33.67796 | 30.15107 | 99.02795
0.01531073 | 0 | 0 | 0 | 0 | 35.09546 | 0.04499689625 | 0.045 | 0 | 0.04909565 | 34.04297 | 30.58506 | 99.83289
0.01000107 | 0 | 0 | 0.07066105 | 0 | 34.97245126 | 0.0149347725 | 0.015 | 0 | 0.02809193 | 34.03995 | 30.67307 | 99.80916
0.01346951 | 0 | 0 | 0 | 0 | 34.91846348 | 0 | 0.012 | 0 | 0.03813248 | 34.00498 | 30.63007 | 99.60512
0.01105699 | 0 | 0.03066739 | 0.06464153 | 0 | 35.12644 | 0 | 0.005 | 0 | 0.05202634 | 34.11295 | 30.60706 | 100.0048
0.01662305 | 0 | 0 | 0 | 0 | 35.06564 | 0.03798124875 | 0.038 | 0 | 0.047265 | 33.85195 | 30.27007 | 99.28953
0 | 0 | 0.05669948 | 0.06162993 | 0 | 34.84647 | 0 | 0.003 | 0 | 0.04026983 | 33.83794 | 30.21507 | 99.05808
0.005218009 | 0 | 0.03457718 | 0.1086137 | 0 | 34.95745 | 0 | 0.003 | 0 | 0.04414053 | 33.97592 | 30.24006 | 99.36599
0.01376155 | 0 | 0.06579088 | 0.02969672 | 0 | 35.11149 | 0.02996523875 | 0.03 | 0 | 0.080415 | 33.68595 | 30.15507 | 99.17213
0 | 0 | 0.06374202 | 0.04768925 | 0 | 35.24448 | 0.09195161875 | 0.092 | 0 | 0.04630876 | 33.80193 | 30.22206 | 99.51816
0.007508233 | 0 | 0 | 0.02869225 | 0 | 34.91447 | 0.036969895 | 0.037 | 0 | 0.07325824 | 33.86195 | 30.30706 | 99.22992
0.007423096 | 0 | 0 | 0 | 0 | 35.10946 | 0.01496703375 | 0.015 | 0 | 0.0471041 | 34.02596 | 30.41507 | 99.61997
0.02155491 | 0 | 0.03083615 | 0 | 0 | 35.05546 | 0 | 0 | 0 | 0.04514916 | 33.98598 | 30.56807 | 99.70706
0 | 0 | 0.07068297 | 0.05864268 | 0 | 34.81244 | 0 | 0.009 | 0 | 0.0230125 | 34.12895 | 30.62207 | 99.71581
0.04814723 | 0 | 0 | 0 | 0 | 34.89844 | 0.03696882125 | 0.037 | 0 | 0 | 34.15796 | 30.56307 | 99.70459
0.007127536 | 0 | 0.04370479 | 0.05363648 | 0 | 35.19846 | 0.02794469125 | 0.028 | 0 | 0.06116232 | 33.96094 | 30.56506 | 99.91804
0.01856411 | 0 | 0 | 0 | 0.02976491 | 35.04847 | 0.02498877875 | 0.025 | 0 | 0.03819755 | 33.92397 | 30.45907 | 99.54302
0.01027667 | 0 | 0.09277584 | 0 | 0 | 35.42061 | 0.02597217125 | 0.026 | 0 | 0.03706169 | 34.07295 | 30.47506 | 100.1347
0 | 0 | 0.05277829 | 0 | 0.02373748 | 35.09846 | 0.0189676325 | 0.019 | 0 | 0.02714657 | 33.97796 | 30.46607 | 99.66512
0.01536507 | 0 | 0.04677143 | 0 | 0 | 34.9884639 | 0.0309715675 | 0.031 | 0 | 0.05516496 | 33.96496 | 30.45707 | 99.55876
0.008809547 | 0 | 0 | 0 | 0 | 34.96748 | 0.01596333125 | 0.016 | 0 | 0.05130801 | 33.79995 | 30.10707 | 98.95058
0.01226973 | 0 | 0.07175072 | 0.02961283 | 0 | 35.15245 | 0.034964045 | 0.035 | 0 | 0 | 34.07796 | 30.45907 | 99.83808
0.02150165 | 0 | 0 | 0.02868372 | 0 | 35.03546836 | 0.022969895 | 0.023 | 0 | 0.04820559 | 33.91996 | 30.36907 | 99.44586
0.01056412 | 0 | 0 | 0 | 0 | 35.13647 | 0 | 0.003 | 0 | 0.03720614 | 33.92097 | 30.49308 | 99.59829
0.006288481 | 0 | 0.05171006 | 0.05166658 | 0 | 34.89646 | 0.03195066125 | 0.032 | 0 | 0.07614944 | 33.97894 | 30.35206 | 99.44522
0.008452287 | 0 | 0 | 0.05066795 | 0 | 34.98348216 | 0.0419457675 | 0.042 | 0 | 0.05934403 | 33.75994 | 30.28406 | 99.18789
0.007671739 | 0 | 0 | 0 | 0 | 35.19947 | 0 | 0 | 0 | 0.04522906 | 33.89597 | 30.40408 | 99.55242
0 | 0 | 0 | 0 | 0 | 35.28244 | 0.043975395 | 0.044 | 0 | 0.06698463 | 34.15995 | 30.59505 | 100.1484
0 | 0 | 0 | 0 | 0 | 35.07248 | 0 | 0.013 | 0 | 0.05727067 | 33.84797 | 30.32607 | 99.30378
0 | 0 | 0.02784852 | 0 | 0 | 34.42744 | 0.05297479375 | 0.053 | 0 | 0.04365044 | 33.42996 | 29.67208 | 97.65394
0.01251288 | 0 | 0 | 0.03564494 | 0 | 34.89248 | 0.03795664 | 0.038 | 0 | 0.04329635 | 33.81295 | 30.29107 | 99.1259
0 | 0 | 0 | 0 | 0 | 34.99846 | 0 | 0 | 0 | 0.04607892 | 34.06398 | 30.64507 | 99.75359
0 | 0 | 0 | 0 | 0 | 34.82044 | 0.02098028875 | 0.021 | 0 | 0.02993437 | 34.21997 | 30.65607 | 99.74739
0 | 0 | 0 | 0 | 0.03776745 | 35.09147 | 0 | 0.008 | 0 | 0.04219851 | 33.91896 | 30.41507 | 99.50546
0.01056959 | 0 | 0.02680273 | 0 | 0 | 35.10746 | 0 | 0.005 | 0 | 0.02209596 | 34.04298 | 30.42108 | 99.63098
0.006963822 | 0 | 0.03878402 | 0.03171557 | 0 | 35.00648 | 0 | 0.001 | 0 | 0.05934686 | 33.76396 | 30.03107 | 98.93833
0.004853494 | 0 | 0 | 0.03369072 | 0 | 34.9925 | 0.02795950625 | 0.028 | 0 | 0.05745723 | 33.63695 | 30.08607 | 98.83948
0.01253784 | 0 | 0 | 0 | 0 | 35.20846 | 0 | 0.009 | 0 | 0.04311523 | 34.02398 | 30.54207 | 99.83017
0 | 0 | 0 | 0.02768136 | 0 | 34.97347 | 0 | 0.012 | 0 | 0.04819571 | 33.93096 | 30.48807 | 99.46838
0.01124929 | 0 | 0 | 0.04163808 | 0 | 35.16745 | 0 | 0 | 0 | 0.0430667 | 34.06996 | 30.58407 | 99.91743
0.006139327 | 0 | 0.0328132 | 0 | 0 | 34.47747 | 0 | 0.006 | 0 | 0.04821107 | 33.91497 | 29.80207 | 98.28168
0 | 0 | 0 | 0.1057022 | 0 | 35.26047 | 0.02490550375 | 0.025 | 0 | 0.06328498 | 33.82292 | 30.38606 | 99.66335
0.005478129 | 0 | 0 | 0 | 0 | 35.04447 | 0.0429816025 | 0.043 | 0 | 0.0242471 | 33.87597 | 30.44307 | 99.43622
0 | 0 | 0 | 0.03968529 | 0 | 35.10549 | 0.06195592125 | 0.062 | 0 | 0.04037231 | 33.73094 | 29.98707 | 98.96551
0 | 0 | 0.08284043 | 0 | 0 | 35.07849 | 0.02298745625 | 0.023 | 0 | 0.03834229 | 33.77197 | 30.24708 | 99.2417
0.006716402 | 0 | 0.03727756 | 0.2486918 | 0 | 35.07445 | 0 | 0 | 0 | 0.05021624 | 33.88086 | 30.09506 | 99.39327
0.006666316 | 0 | 0 | 0.05171195 | 0 | 35.44848 | 0.0369504225 | 0.037 | 0 | 0.02731629 | 33.79495 | 30.08207 | 99.44815
0 | 0 | 0 | 0 | 0 | 35.14348 | 0 | 0.012 | 0 | 0.04924287 | 33.88198 | 30.36307 | 99.43777
0.0100218 | 0 | 0 | 0 | 0.03988634 | 34.83049 | 0 | 0.013 | 0 | 0.06641146 | 33.68495 | 30.06207 | 98.69384
0 | 0 | 0 | 0 | 0 | 35.01348 | 0 | 0.008 | 0 | 0.06832261 | 33.78896 | 30.30707 | 99.17784
0.01262066 | 0 | 0 | 0 | 0.0308589 | 35.19707 | 0.1119801775 | 0.112 | 0 | 0.03736417 | 33.73894 | 30.00706 | 99.13589
0 | 0 | 0.08272509 | 0.04259569 | 0 | 34.98546 | 0.033949115 | 0.034 | 0 | 0.03914362 | 33.97894 | 30.42806 | 99.59088
0.00728402 | 0 | 0.1287374 | 0.05068717 | 0 | 35.14248 | 0.06594839375 | 0.066 | 0 | 0.02931333 | 33.79594 | 30.37607 | 99.59646
0.008327194 | 0 | 0 | 0.04656516 | 0.02469074 | 35.17545 | 0 | 0.006 | 0 | 0.05705984 | 34.06994 | 30.36906 | 99.7511
0 | 0 | 0.03575409 | 0.03166702 | 0 | 34.90347 | 0 | 0.014 | 0 | 0.1141789 | 33.94894 | 30.53506 | 99.56907
0.009172829 | 0 | 0 | 0.0716533 | 0 | 35.09245 | 0 | 0.008 | 0 | 0.04510381 | 34.02594 | 30.48507 | 99.72939
0.01209092 | 0 | 0 | 0.06057032 | 0 | 35.07245 | 0 | 0.013 | 0 | 0.03603266 | 34.09894 | 30.53306 | 99.81314
0 | 0 | 0 | 0 | 0 | 34.88648 | 0.01798243875 | 0.018 | 0 | 0.03927354 | 33.84697 | 30.24408 | 99.03478
0 | 0 | 0 | 0.03366273 | 0 | 34.97747 | 0.01596428125 | 0.016 | 0 | 0.1572393 | 33.88093 | 30.41805 | 99.48332
0 | 0 | 0 | 0.07953255 | 0.04469379 | 34.63245 | 0.03491244375 | 0.035 | 0 | 0.01605798 | 34.06392 | 30.54306 | 99.41463
0.006085104 | 0 | 0 | 0 | 0 | 34.8565 | 0.0339876975 | 0.034 | 0 | 0 | 33.64398 | 30.05409 | 98.59464
0 | 0 | 0.06874618 | 0.04469387 | 0 | 35.10647 | 0.022956515 | 0.023 | 0 | 0 | 33.93097 | 30.52109 | 99.69492
0 | 0 | 0 | 0.0506877 | 0 | 35.02899 | 0 | 0.004 | 0 | 0 | 33.69696 | 30.22909 | 99.00573
0.009299396 | 0 | 0 | 0 | 0 | 35.23149627 | 0.03197001875 | 0.032 | 0 | 0.0824426 | 33.65495 | 30.76407 | 99.77422
0.01255605 | 0 | 0 | 0.06967953 | 0 | 34.93448 | 0.01993178875 | 0.02 | 0 | 0.03931065 | 33.79594 | 30.16007 | 99.03196
0.01889688 | 0 | 0 | 0 | 0 | 33.38013 | 0.03398077375 | 0.034 | 0 | 0.02225706 | 37.16296 | 27.22398 | 97.84221
0 | 0 | 0.04776159 | 0 | 0.02970649 | 35.07346 | 0.02796369125 | 0.028 | 0 | 0.03308978 | 34.03895 | 30.53206 | 99.78299
0.01232139 | 0 | 0 | 0.09770591 | 0 | 34.9443 | 0 | 0.003 | 0 | 0.03328134 | 33.82793 | 30.31307 | 99.22861
0.005643291 | 0 | 0.05684469 | 0 | 0 | 35.06946 | 0 | 0.009 | 0 | 0.03712813 | 34.00898 | 30.43007 | 99.60813
0.01676408 | 0 | 0 | 0 | 0 | 35.13648618 | 0 | 0.012 | 0 | 0.04135604 | 33.75497 | 30.29708 | 99.24665
0.0128722 | 0 | 0 | 0.05662634 | 0 | 35.31146 | 0.03194051125 | 0.032 | 0 | 0.0331589 | 33.96294 | 30.85407 | 100.2631
0 | 0 | 0 | 0 | 0 | 35.04547 | 0.02198148875 | 0.022 | 0 | 0.05518789 | 33.93596 | 30.45207 | 99.51066
0.006308478 | 0 | 0 | 0 | 0.03168007 | 34.91245 | 0.01697826625 | 0.017 | 0 | 0.02704424 | 34.09096 | 30.60307 | 99.68849
0.01970068 | 0 | 0 | 0 | 0 | 34.79348284 | 0.026979455 | 0.027 | 0 | 0.03231797 | 33.79497 | 30.31308 | 98.98052
0.01945879 | 0 | 0 | 0.03067956 | 0 | 35.0535 | 0.083960105 | 0.084 | 0 | 0.05847792 | 33.61293 | 30.29106 | 99.15007
0.01827596 | 0 | 0 | 0.04266862 | 0 | 35.16146 | 0 | 0 | 0 | 0.03118732 | 33.93696 | 30.67208 | 99.86263
0 | 0 | 0 | 0 | 0 | 35.1094718 | 0.031 | 0.031 | 0 | 0.0462051 | 33.92497 | 30.57007 | 99.68172
0 | 0 | 0 | 0.03459697 | 0 | 34.99446 | 0.03495604375 | 0.035 | 0 | 0.0451456 | 33.97794 | 30.34406 | 99.43117
0.01173219 | 0 | 0 | 0 | 0.02882791 | 34.93948 | 0 | 0.011 | 0 | 0.05430781 | 33.79995 | 30.28207 | 99.11637
0.01113659 | 0 | 0.04763205 | 0.09469749 | 0 | 35.09147 | 0.0189147025 | 0.019 | 0 | 0.02524083 | 33.87293 | 30.48407 | 99.64609
0.01221206 | 0 | 0 | 0 | 0 | 35.01646809 | 0.07897574875 | 0.079 | 0 | 0.0321973 | 33.92995 | 30.47306 | 99.54287
0.004800432 | 0 | 0 | 0.1157027 | 0 | 35.13847 | 0.03289714125 | 0.033 | 0 | 0.0522784 | 33.82892 | 30.68906 | 99.86213
0.005503826 | 0 | 0 | 0 | 0 | 35.22846 | 0 | 0.01 | 0 | 0.03413097 | 34.00297 | 30.43007 | 99.70114
0.01858514 | 0 | 0 | 0.04170401 | 0 | 35.15548 | 0 | 0.01 | 0 | 0.06430034 | 33.81395 | 30.32807 | 99.42209
0 | 0 | 0 | 0.04568682 | 0 | 35.11349 | 0.0339511425 | 0.034 | 0 | 0.0924045 | 33.69493 | 30.10906 | 99.08953
0.01895968 | 0 | 0 | 0 | 0.04083807 | 35.01665 | 0 | 0 | 0 | 0.06132628 | 33.77996 | 30.16707 | 99.0848
0 | 0 | 0 | 0 | 0 | 35.18347 | 0 | 0.001 | 0 | 0.04620512 | 33.92197 | 30.56007 | 99.71172
0.0174474 | 0 | 0 | 0 | 0.06373189 | 35.22646 | 0 | 0.008 | 0 | 0.0661322 | 33.98895 | 30.54906 | 99.91179
0.007305242 | 0 | 0.02770891 | 0.04960871 | 0 | 34.95745412 | 0 | 0.005 | 0 | 0 | 34.02995 | 30.48107 | 99.5531
0.01038483 | 0 | 0 | 0 | 0 | 35.07547 | 0.05497491625 | 0.055 | 0 | 0.02919499 | 33.92896 | 30.40307 | 99.50205
0.02622481 | 0 | 0 | 0 | 0 | 35.37752 | 0.0229782575 | 0.023 | 0 | 0.01804967 | 34.09295 | 30.54207 | 100.0798
0.01871465 | 0 | 0 | 0.2306326 | 0.02384366 | 34.81146 | 0.03179118375 | 0.032 | 0 | 0.05331255 | 33.76885 | 30.08106 | 99.01966
0 | 0 | 0 | 0 | 0.02875932 | 35.11447 | 0 | 0.007 | 0 | 0.02718549 | 33.93496 | 30.38007 | 99.48545
0 | 0 | 0.04376926 | 0.03068683 | 0 | 35.00947178 | 0.0219682225 | 0.022 | 0 | 0.07623713 | 33.88495 | 30.33406 | 99.40115
0.008303413 | 0 | 0 | 0 | 0 | 35.19447 | 0.064983995 | 0.065 | 0 | 0.03816307 | 33.96596 | 30.47206 | 99.74394
0.01319987 | 0 | 0.02683497 | 0 | 0 | 35.07446 | 0.089997135 | 0.09 | 0 | 0.03506859 | 34.07296 | 30.47106 | 99.78358
0.01555152 | 0 | 0 | 0.03159402 | 0.0237451 | 34.86146 | 0 | 0 | 0 | 0.03315884 | 33.96296 | 30.34407 | 99.27254
0.01710388 | 0 | 0 | 0.04157079 | 0.03575272 | 35.11446 | 0.07894637 | 0.079 | 0 | 0.04716917 | 33.94793 | 30.38205 | 99.66499
0.01352709 | 0 | 0 | 0 | 0 | 35.17847 | 0.01599797 | 0.016 | 0 | 0.06415144 | 33.98297 | 30.51607 | 99.77118
0.008654629 | 0 | 0 | 0 | 0 | 35.02847 | 0.01397240375 | 0.014 | 0 | 0.03025494 | 33.86597 | 30.31808 | 99.2654
0 | 0 | 0 | 0.03368953 | 0 | 35.05947 | 0.02696571375 | 0.027 | 0 | 0.04422681 | 33.89596 | 30.41307 | 99.47338
0.02163456 | 0 | 0.03184067 | 0 | 0 | 35.16946 | 0 | 0.002 | 0 | 0.03709072 | 34.05098 | 30.44707 | 99.75808
0.01652174 | 0 | 0.04379995 | 0 | 0 | 34.70947 | 0.02197778375 | 0.022 | 0 | 0.04016966 | 33.95696 | 30.40007 | 99.18897
0 | 0 | 0 | 0.07872302 | 0 | 34.84448054 | 0 | 0.001 | 0 | 0.03135428 | 33.74995 | 30.17908 | 98.88358
0.007854207 | 0 | 0 | 0 | 0 | 35.25048 | 0 | 0.003 | 0 | 0.05524958 | 33.87598 | 30.30507 | 99.49463
0.01565606 | 0 | 0.0938125 | 0 | 0.02975424 | 35.15647 | 0.02197874375 | 0.022 | 0 | 0.04417713 | 33.94496 | 30.26507 | 99.57187
0.01362549 | 0 | 0 | 0 | 0 | 35.13849 | 0.07696978125 | 0.077 | 0 | 0.04735243 | 33.75294 | 30.09306 | 99.12244
0.009594922 | 0 | 0 | 0 | 0 | 35.2999 | 0.04196715 | 0.042 | 0 | 0.02833825 | 33.77095 | 30.27107 | 99.42182
0.01927943 | 0 | 0 | 0 | 0 | 35.02346 | 0.02298100625 | 0.023 | 0 | 0.05513721 | 33.99596 | 30.65007 | 99.76689
0.01111818 | 0 | 0.0296977 | 0.04958145 | 0 | 34.94645 | 0.0359439775 | 0.036 | 0 | 0.05706984 | 34.05993 | 30.45906 | 99.64885
0 | 0 | 0.03978716 | 0 | 0 | 35.09047 | 0 | 0.004 | 0 | 0.05921868 | 33.90296 | 30.54707 | 99.63951
0.0104821 | 0 | 0.03181062 | 0 | 0 | 34.93247 | 0 | 0.013 | 0 | 0.06122736 | 33.89797 | 30.54907 | 99.48303
0.01384252 | 0 | 0 | 0.06167987 | 0 | 34.57804 | 0 | 0 | 0 | 0.03717827 | 33.94594 | 29.81307 | 98.44975
0 | 0 | 0 | 0 | 0 | 35.23945 | 0.01997694875 | 0.02 | 0 | 0.05404052 | 34.09796 | 30.62206 | 100.0335
0.01798307 | 0 | 0.03372101 | 0.03559219 | 0 | 35.28143611 | 0.01896022125 | 0.019 | 0 | 0 | 34.21996 | 30.73607 | 100.3437
0.01004936 | 0 | 0.04776831 | 0 | 0 | 35.15043 | 0.01497814125 | 0.015 | 0 | 0 | 34.26198 | 30.80207 | 100.2873
0.008673147 | 0 | 0 | 0.1006322 | 0.03188532 | 34.82148 | 0 | 0.006 | 0 | 0.06540017 | 33.68691 | 29.92307 | 98.63805
0 | 0 | 0 | 0.03558688 | 0.04080403 | 34.86747 | 0.1449502 | 0.145 | 0 | 0.01926062 | 33.84692 | 30.16505 | 99.12005
0.007478433 | 0 | 0 | 0.07155876 | 0.05581927 | 34.91847 | 0.0239165075 | 0.024 | 0 | 0.04628111 | 33.81692 | 30.12506 | 99.06551
0.01571758 | 0 | 0 | 0 | 0 | 34.87648 | 0.052972525 | 0.053 | 0 | 0.05531793 | 33.79495 | 30.07307 | 98.86851
0.01523481 | 0 | 0.0327267 | 0.04363061 | 0 | 35.09146 | 0.04295257625 | 0.043 | 0 | 0.04414402 | 33.98194 | 30.41806 | 99.67015
0.0114871 | 0 | 0 | 0.05567462 | 0 | 35.14847 | 0.02494469 | 0.025 | 0 | 0.02524051 | 33.87595 | 30.25807 | 99.39984
0.0100167 | 0 | 0 | 0.114631 | 0 | 35.01945 | 0 | 0.011 | 0 | 0.06414257 | 33.97491 | 30.39206 | 99.57522
0 | 0 | 0.02675042 | 0.03567078 | 0 | 34.86038 | 0.01796404125 | 0.018 | 0 | 0.04014489 | 33.98596 | 30.40907 | 99.37594
0 | 0 | 0.08975003 | 0.0336671 | 0 | 35.03546 | 0.01996571375 | 0.02 | 0 | 0.1041723 | 33.95594 | 30.38506 | 99.62402
0 | 0 | 0.04681976 | 0 | 0 | 35.06448 | 0.0249762325 | 0.025 | 0 | 0.04732592 | 33.78296 | 30.39507 | 99.36163
0 | 0 | 0 | 0 | 0 | 34.87147 | 0.1039685875 | 0.104 | 0 | 0.03120448 | 33.91494 | 30.31106 | 99.23264
0.008603366 | 0 | 0 | 0.03357059 | 0.04680505 | 35.09347449 | 0.01595043375 | 0.016 | 0 | 0.04826159 | 33.84494 | 30.23907 | 99.33067
0 | 0 | 0 | 0 | 0 | 34.43754 | 0.0299749125 | 0.03 | 0 | 0.06080355 | 33.26196 | 29.71108 | 97.50136
0 | 0 | 0 | 0.02857612 | 0 | 35.13444 | 0.1319634 | 0.132 | 0 | 0.03496835 | 34.17593 | 30.71505 | 100.2209
0.01715472 | 0 | 0 | 0.05060045 | 0 | 34.84644 | 0 | 0 | 0 | 0.0289644 | 34.17995 | 30.55507 | 99.67818
0.005374999 | 0 | 0 | 0 | 0.02669683 | 35.11946 | 0.045989495 | 0.046 | 0 | 0.05807645 | 34.05796 | 30.44206 | 99.75561
0.01170533 | 0 | 0 | 0 | 0 | 34.99748 | 0.0159810075 | 0.016 | 0 | 0.03727142 | 33.84697 | 30.32607 | 99.23548
0.007282213 | 0 | 0 | 0.03358498 | 0 | 34.94545 | 0 | 0 | 0 | 0.02905112 | 34.08296 | 30.56807 | 99.6664
0.007157271 | 0 | 0.07170026 | 0.05561283 | 0 | 34.92446 | 0.0439394375 | 0.044 | 0 | 0.05318209 | 33.93593 | 30.44406 | 99.53605
0.008663577 | 0 | 0 | 0 | 0 | 34.97648 | 0.02898889 | 0.029 | 0 | 0.03230785 | 33.80997 | 30.39608 | 99.25249
0.009475699 | 0 | 0 | 0 | 0 | 35.1173 | 0.05996583625 | 0.06 | 0 | 0.05923248 | 33.88694 | 30.19206 | 99.32498
0.006346398 | 0 | 0.0288189 | 0 | 0 | 35.06745 | 0 | 0.014 | 0 | 0 | 34.17298 | 30.62307 | 99.89867

## CU_06_214
CPY
Si | Al | Se | Sn | Cd | S | In | In (unfilt) | Hg | Zn | Cu | Fe | Total
0.0163468 | 0 | 0.04978925 | 0 | 0.07969328 | 35.25545 | 0.03897015125 | 0.039 | 0 | 0.07405966 | 34.06494 | 30.37505 | 99.9543
0.01334131 | 0 | 0.05772215 | 0.04566754 | 0 | 35.85646441 | 0.02195567875 | 0.022 | 0 | 0.1231855 | 33.93993 | 30.35805 | 100.4163
0 | 0 | 0 | 0.1146115 | 0 | 35.36143 | 0 | 0.005 | 0 | 0.0799127 | 34.23192 | 30.38305 | 100.1709
0.006243869 | 0 | 0.03664586 | 0.07464355 | 0 | 35.28769 | 0 | 0.011 | 0 | 0.07005409 | 34.08093 | 30.26506 | 99.82127
0.03348416 | 0 | 0 | 0.04657181 | 0.02372782 | 34.74846 | 0.01494505375 | 0.015 | 0 | 0.1271263 | 33.99692 | 30.11505 | 99.10628
0.007825728 | 0 | 0.03562519 | 0.07962912 | 0 | 35.43844 | 0.07192724625 | 0.072 | 0 | 0.07598835 | 34.15292 | 30.37405 | 100.2364
0 | 0 | 0 | 0 | 0 | 35.41747 | 0 | 0.006 | 0 | 0.07416705 | 33.96296 | 30.08607 | 99.54066
0 | 0 | 0.02779401 | 0 | 0 | 35.46647 | 0 | 0.011 | 0 | 0.1332371 | 33.88394 | 30.33105 | 99.8425
0.01125777 | 0 | 0 | 0.0376019 | 0.02880657 | 35.46647 | 0.01395138625 | 0.014 | 0 | 0.0842671 | 33.84194 | 30.62306 | 100.1074
0.01040127 | 0 | 0 | 0 | 0 | 35.38245 | 0.01598411125 | 0.016 | 0 | 0.09805046 | 34.09296 | 30.42906 | 100.0289
0.009909751 | 0 | 0.04280018 | 0 | 0 | 35.56349 | 0.02096966 | 0.021 | 0 | 0.07837568 | 33.72895 | 30.02707 | 99.47156
0.0135659 | 0 | 0 | 0 | 0 | 35.02647 | 0.0289774225 | 0.029 | 0 | 0.173231 | 33.89193 | 30.20004 | 99.33422
0 | 0 | 0 | 0 | 0 | 35.21347 | 0.09097073125 | 0.091 | 0 | 0.1361803 | 33.94792 | 30.34804 | 99.73658
0.008398598 | 0 | 0 | 0.0366043 | 0 | 35.36248 | 0.0189541325 | 0.019 | 0 | 0.2132968 | 33.81091 | 30.32103 | 99.77167
0.01354717 | 0 | 0 | 0.03869997 | 0 | 35.26948 | 0.0229615325 | 0.023 | 0 | 0.114317 | 33.79594 | 30.28106 | 99.536
0.01369327 | 0 | 0.05980558 | 0 | 0 | 35.30547 | 0.01998172625 | 0.02 | 0 | 0.08817731 | 33.94895 | 30.18606 | 99.62214
0.01974704 | 0 | 0 | 0 | 0.02576948 | 35.25247 | 0.02498137125 | 0.025 | 0 | 0.1002053 | 33.91495 | 30.11806 | 99.45618
0.0298292 | 0 | 0 | 0 | 0 | 35.3468 | 0.03697491375 | 0.037 | 0 | 0.116325 | 33.78793 | 29.87505 | 99.19291
0.0209965 | 0 | 0 | 0 | 0 | 35.55349 | 0 | 0 | 0 | 0.09635733 | 33.75396 | 30.04907 | 99.47387
0.01507946 | 0 | 0 | 0 | 0 | 35.41947 | 0.038968465 | 0.039 | 0 | 0.0682451 | 33.87295 | 30.80906 | 100.2238
0.01465166 | 0 | 0 | 0.2005474 | 0 | 35.46242 | 0 | 0 | 0 | 0.08688764 | 34.24287 | 30.08704 | 100.0944
0.0137169 | 0 | 0 | 0.03864872 | 0 | 35.18249 | 0.0279538925 | 0.028 | 0 | 0.1113657 | 33.73593 | 30.06606 | 99.17616
0 | 0 | 0.02874239 | 0.03063895 | 0 | 35.14328 | 0 | 0.013 | 0 | 0.07103199 | 34.11095 | 30.57506 | 99.95971
0.01056374 | 0 | 0.03572168 | 0.04467631 | 0 | 35.40348 | 0.031956515 | 0.032 | 0 | 0.2963381 | 33.77189 | 29.98702 | 99.58165
0.01435059 | 0 | 0 | 0 | 0 | 35.59746 | 0.02897575 | 0.029 | 0 | 0.08709641 | 34.03995 | 30.42006 | 100.1879
0.01463815 | 0 | 0.05082312 | 0 | 0.02471207 | 35.40746 | 0.0229899725 | 0.023 | 0 | 0.103104 | 34.02795 | 30.22405 | 99.87573
0.0166744 | 0 | 0 | 0 | 0 | 35.40932 | 0.033974675 | 0.034 | 0 | 0.1083512 | 33.75894 | 30.20406 | 99.53132
0.01708485 | 0 | 0 | 0.4406214 | 0 | 35.27699 | 0 | 0.007 | 0 | 0.3260821 | 34.0047 | 30.34698 | 100.4125
0.01609175 | 0 | 0 | 0 | 0 | 35.25046 | 0.04697909375 | 0.047 | 0 | 0.07813148 | 34.00295 | 30.69806 | 100.0927
0.02433299 | 0 | 0 | 0 | 0 | 35.40646 | 0.02897491375 | 0.029 | 0 | 0.1220945 | 34.04194 | 30.39305 | 100.0169
0.02034292 | 0 | 0 | 0.03361292 | 0 | 35.32045 | 0 | 0.003 | 0 | 0.102076 | 34.05894 | 30.43606 | 99.97148
0.013444 | 0 | 0 | 0 | 0 | 35.46049 | 0.1109757 | 0.111 | 0 | 0.101367 | 33.74293 | 30.10305 | 99.53225
0.004831207 | 0 | 0.0357743 | 0 | 0 | 35.44252 | 0.05399247375 | 0.054 | 0 | 0.2809917 | 34.1589 | 30.636 | 100.613
0 | 0 | 0.04772323 | 0.03061123 | 0 | 35.04246 | 0.03796679 | 0.038 | 0 | 0.2660954 | 34.0399 | 30.56301 | 100.0278
0.005276905 | 0 | 0 | 0.03263345 | 0 | 35.24446 | 0.0239632075 | 0.024 | 0 | 0.10815 | 33.97794 | 30.47405 | 99.86648
0.007676435 | 0 | 0 | 0 | 0 | 35.58752 | 0.020976825 | 0.021 | 0 | 0.1536468 | 33.43394 | 30.51506 | 99.71882
0.01537656 | 0 | 0 | 0 | 0.02972935 | 35.43946 | 0.02096369125 | 0.021 | 0 | 0.1491306 | 33.99393 | 30.33204 | 99.98063
0.02193337 | 0 | 0.07172496 | 0.02953659 | 0.02562621 | 35.06844 | 0.0549587925 | 0.055 | 0 | 0.05194629 | 34.19694 | 30.58505 | 100.1062
0.01778054 | 0 | 0 | 0 | 0 | 35.35049 | 0.02397253 | 0.024 | 0 | 0.1123492 | 33.75594 | 30.13506 | 99.39559
0.01994257 | 0 | 0 | 0 | 0 | 35.17348 | 0 | 0.013 | 0 | 0.1002432 | 33.88297 | 30.08806 | 99.26469
0.005724036 | 0 | 0.05075871 | 0.04068712 | 0 | 34.86089 | 0.03395627875 | 0.034 | 0 | 0.09937764 | 33.72593 | 29.99606 | 98.81338
0 | 0 | 0 | 0 | 0 | 35.31653 | 0 | 0 | 0 | 0.1060611 | 34.07795 | 30.49605 | 99.99659
0.01350118 | 0 | 0 | 0 | 0 | 35.27647 | 0.074983275 | 0.075 | 0 | 0.09019922 | 33.92894 | 30.13705 | 99.52115
0.006908966 | 0 | 0.03383865 | 0 | 0 | 35.0375 | 0.04997707 | 0.05 | 0 | 0.09948113 | 33.61094 | 30.01506 | 98.85371
0.007637325 | 0 | 0 | 0.04553892 | 0.02364349 | 35.54244 | 0.08294589 | 0.083 | 0 | 0.1089757 | 34.16291 | 30.65803 | 100.6321
0.01624126 | 0 | 0.08482287 | 0 | 0 | 35.37046 | 0.052 | 0.052 | 0 | 0.1861071 | 34.03294 | 30.49803 | 100.2406
0.01450279 | 0 | 0.04065654 | 0.07465972 | 0 | 35.23146 | 0 | 0.009 | 0 | 0.114185 | 33.93592 | 30.06005 | 99.47144
0.02052316 | 0 | 0 | 0.07665264 | 0 | 35.02447 | 0.01492665125 | 0.015 | 0 | 0.194275 | 33.8349 | 29.97504 | 99.14079
0.04343695 | 0 | 0 | 0.04661461 | 0.06200319 | 34.70851 | 0.01493598125 | 0.015 | 0 | 0.1096114 | 33.45492 | 29.40306 | 97.84309
0.005895397 | 0 | 0 | 0 | 0 | 35.29098 | 0.0679882925 | 0.068 | 0 | 0.08533878 | 33.77595 | 29.85406 | 99.08021
0.01207117 | 0 | 0 | 0.09367789 | 0.03000522 | 34.92751 | 0.0299043175 | 0.03 | 0 | 0.1236155 | 33.4509 | 29.49606 | 98.16374
0.0250742 | 0 | 0 | 0 | 0.02593358 | 35.2615 | 0.0529705 | 0.053 | 0 | 0.121497 | 33.59193 | 29.74405 | 98.82296
0.02931297 | 0 | 0 | 0 | 0 | 35.26848 | 0.02798722 | 0.028 | 0 | 0.07526379 | 33.85596 | 30.73006 | 99.98707
0.01531682 | 0 | 0.03277766 | 0 | 0.02473443 | 35.40246 | 0.01597073875 | 0.016 | 0 | 0.09214139 | 33.98395 | 30.55406 | 100.1214
0.0140548 | 0 | 0.04178871 | 0 | 0.03485382 | 35.06849 | 0 | 0.003 | 0 | 0.1013522 | 33.74894 | 29.87506 | 98.88454
0.01336335 | 0 | 0.04774967 | 0.03165552 | 0 | 35.15446 | 0.01896738625 | 0.019 | 0 | 0.06709905 | 34.03695 | 30.41706 | 99.78731
0.01686806 | 0 | 0.05382402 | 0.04079493 | 0 | 34.75954 | 0.03595532375 | 0.036 | 0 | 0.08185348 | 33.20094 | 30.33208 | 98.52185
0.01087613 | 0 | 0.02981824 | 0 | 0.04988532 | 35.30249 | 0.0459697875 | 0.046 | 0 | 0.1104072 | 33.68693 | 29.96005 | 99.19643
0.05391819 | 0 | 0 | 0.1077668 | 0 | 34.44752 | 0.021901205 | 0.022 | 0 | 0.1657167 | 33.34489 | 29.72005 | 97.86177
0 | 0 | 0.02777249 | 0.03770548 | 0 | 35.28349 | 0.0549597425 | 0.055 | 0 | 0.09842136 | 33.67893 | 29.91306 | 99.09434
0.005815186 | 0 | 0 | 0.05168545 | 0 | 35.20449 | 0.0259456475 | 0.026 | 0 | 0.1014207 | 33.67593 | 29.95306 | 99.01835
0.00534351 | 0 | 0.0297628 | 0.02758062 | 0.03881673 | 35.16248 | 0.1029574 | 0.103 | 0 | 0.1182846 | 33.82191 | 30.07504 | 99.38217
0.01836905 | 0 | 0 | 0 | 0 | 35.24547 | 0.02397073125 | 0.024 | 0 | 0.1832066 | 33.91893 | 30.37504 | 99.76498
0.01610785 | 0 | 0 | 0 | 0 | 34.96951 | 0.015995225 | 0.016 | 0 | 1.146517 | 33.57672 | 30.10783 | 99.83268
0.01797959 | 0 | 0.04976388 | 0 | 0 | 35.23142 | 0 | 0.002 | 0 | 0.1137304 | 34.44696 | 30.76105 | 100.6209
0.017006 | 0 | 0.02569747 | 0.03059742 | 0 | 35.00146502 | 0.0379682225 | 0.038 | 0 | 0.5521781 | 33.94984 | 30.26795 | 99.8827
0.02009954 | 0 | 0 | 0.1376674 | 0 | 35.24646 | 0.02087683375 | 0.021 | 0 | 0.0872173 | 33.8919 | 30.15305 | 99.55727
0.0234432 | 0 | 0 | 0 | 0 | 35.24849 | 0.08898076625 | 0.089 | 0 | 0.1733532 | 33.75892 | 30.16204 | 99.45522
0.01173349 | 0 | 0 | 0 | 0.0399092 | 35.2845 | 0.0409671575 | 0.041 | 0 | 0.09345096 | 33.63994 | 30.19206 | 99.30255
0.01772359 | 0 | 0 | 0 | 0 | 35.67749 | 0.078 | 0.078 | 0 | 0.09636304 | 33.75095 | 30.12206 | 99.74259
0.02084333 | 0 | 0 | 0 | 0.03184264 | 35.54049 | 0 | 0.01 | 0 | 0.1003352 | 33.77095 | 30.20906 | 99.67352
0.03077154 | 0 | 0.03083416 | 0 | 0 | 35.1235 | 0.01998662 | 0.02 | 0 | 0.1854593 | 33.64294 | 30.26205 | 99.29554
0.02239582 | 0 | 0 | 0 | 0 | 35.35247 | 0 | 0.011 | 0 | 0.2302481 | 33.87292 | 30.47703 | 99.95508
0.01753152 | 0 | 0 | 0.06269468 | 0 | 35.14147 | 0.0279414625 | 0.028 | 0 | 0.09327801 | 33.83593 | 30.11406 | 99.29291
0.01962753 | 0 | 0.05084293 | 0 | 0 | 35.23648 | 0.0419949825 | 0.042 | 0 | 0.08225344 | 33.87096 | 30.30606 | 99.60822
0.01192157 | 0 | 0 | 0 | 0 | 35.30151 | 0.083983275 | 0.084 | 0 | 0.1155178 | 33.57794 | 29.85205 | 98.94292
0.01608158 | 0 | 0.04174037 | 0.03056364 | 0.03174256 | 35.27846 | 0.06295652375 | 0.063 | 0 | 0.116153 | 33.96792 | 30.47104 | 100.0167
0.03333461 | 0 | 0 | 0.0536421 | 0 | 35.35146 | 0 | 0 | 0 | 0.1201921 | 33.92893 | 30.42905 | 99.91662
0.008697337 | 0 | 0 | 0.05464765 | 0 | 35.32548 | 0.02994099 | 0.03 | 0 | 0.1123434 | 33.75892 | 29.96105 | 99.25109
0.01326167 | 0 | 0.04369361 | 0.05259662 | 0 | 35.18146 | 0 | 0.013 | 0 | 0.1301572 | 33.96392 | 30.39105 | 99.77614
0.02391426 | 0 | 0.04681622 | 0 | 0 | 35.30447 | 0.11499331 | 0.115 | 0 | 0.1791851 | 33.94592 | 30.58803 | 100.2033
0.01293542 | 0 | 0 | 0.09763972 | 0 | 35.13545 | 0 | 0.003 | 0 | 0.1260644 | 34.06691 | 30.51205 | 99.95105
0.01242613 | 0 | 0 | 0.3957447 | 0 | 35.06647 | 0.02966299125 | 0.03 | 0 | 0.197521 | 33.52675 | 29.49902 | 98.7276
0.01200773 | 0 | 0 | 0 | 0 | 34.99451 | 0.06699594125 | 0.067 | 0 | 0.1365098 | 33.58594 | 29.91205 | 98.70801
0 | 0 | 0 | 0.03673332 | 0 | 35.2585 | 0 | 0 | 0 | 0.1064525 | 33.64695 | 30.02007 | 99.0687
0.01465321 | 0 | 0 | 0 | 0 | 35.04947 | 0.03298375625 | 0.033 | 0 | 0.07223551 | 33.88596 | 30.24906 | 99.30437
0.01684466 | 0 | 0 | 0 | 0 | 36.7337848 | 0.08299236 | 0.083 | 0 | 0.1609362 | 30.90993 | 31.04111 | 98.9456
0 | 0 | 0 | 0 | 0 | 34.90153 | 0.070984235 | 0.071 | 0 | 0.09573318 | 33.33694 | 29.59407 | 97.99926
0.0132568 | 0 | 0.03387946 | 0 | 0 | 34.91109 | 0.0329937925 | 0.033 | 0 | 0.1695599 | 33.52894 | 29.77705 | 98.46677
0.01254725 | 0 | 0 | 0 | 0 | 34.92653 | 0 | 0.009 | 0 | 0.09774296 | 33.32896 | 29.68008 | 98.04585
0.01749077 | 0 | 0 | 0 | 0 | 34.84654 | 0.04798710125 | 0.048 | 0 | 0.1357661 | 33.30194 | 29.60906 | 97.95878
0.02742191 | 0 | 0 | 0 | 0 | 35.0625 | 0.03298304 | 0.033 | 0 | 0.2714864 | 33.60891 | 30.52903 | 99.53233
0.02013677 | 0 | 0 | 0 | 0 | 34.9325 | 0.0329957025 | 0.033 | 0 | 0.0824887 | 33.60896 | 29.97907 | 98.65616
0.01723121 | 0 | 0.04579099 | 0 | 0 | 35.16378 | 0.03098423125 | 0.031 | 0 | 0.0770691 | 34.07195 | 30.57306 | 99.97987
0.006260107 | 0 | 0.02673889 | 0.04261952 | 0 | 35.20148 | 0.1179486375 | 0.118 | 0 | 0.07128214 | 33.82591 | 30.07205 | 99.36429
0.008610982 | 0 | 0.04384668 | 0 | 0 | 35.00047 | 0.040999045 | 0.041 | 0 | 0.1132189 | 33.90896 | 30.29605 | 99.41216
0.02162653 | 0 | 0 | 0.0536901 | 0 | 35.21347 | 0.01994898875 | 0.02 | 0 | 0.107269 | 33.84693 | 30.07306 | 99.336
0.01727794 | 0 | 0 | 0.02954117 | 0.02976186 | 34.66647 | 0.0409578375 | 0.041 | 0 | 0.3351879 | 33.92988 | 30.141 | 99.19007
0.0156872 | 0 | 0 | 0.04764853 | 0 | 35.05548 | 0 | 0.008 | 0 | 0.09232622 | 33.77894 | 30.14106 | 99.13114
0.0145131 | 0 | 0.08068507 | 0.06668907 | 0 | 34.8164751 | 0.0229381175 | 0.023 | 0 | 0.1572966 | 33.81492 | 30.08205 | 99.05556
0.01154235 | 0 | 0 | 0 | 0 | 35.31845 | 0 | 0.007 | 0 | 0.09202482 | 34.12096 | 30.27806 | 99.82103
0.008389138 | 0 | 0 | 0 | 0 | 35.50248 | 0.08796775125 | 0.088 | 0 | 0.1102806 | 33.83092 | 30.16804 | 99.70808
0.01615787 | 0 | 0.05972929 | 0.04161821 | 0 | 35.31146 | 0.0309525775 | 0.031 | 0 | 0.06716568 | 33.95694 | 30.57306 | 100.0571
0.02052596 | 0 | 0.08376651 | 0.03972645 | 0 | 35.0175 | 0.05296069625 | 0.053 | 0 | 0.1824739 | 33.62292 | 30.20904 | 99.22891
0.02980693 | 0 | 0 | 0 | 0 | 35.26347 | 0 | 0.006 | 0 | 0.1702336 | 33.89195 | 30.16305 | 99.51851
0.01130854 | 0 | 0 | 0.04054552 | 0.03972224 | 35.29446 | 0.02694625125 | 0.027 | 0 | 0.0741141 | 34.00793 | 30.33205 | 99.82708
0.008136192 | 0 | 0 | 0 | 0 | 34.88651 | 0.04198925125 | 0.042 | 0 | 0.07152248 | 33.57096 | 29.92807 | 98.50718
0 | 0 | 0 | 0 | 0 | 35.33349 | 0.03898447625 | 0.039 | 0 | 0.1093509 | 33.75594 | 30.13606 | 99.37382
0.01009426 | 0 | 0 | 0.04459877 | 0 | 35.29427 | 0 | 0.001 | 0 | 0.1450021 | 34.13992 | 30.52104 | 100.1549
0.01239438 | 0 | 0 | 0.07976804 | 0 | 35.40651319 | 0.01792724625 | 0.018 | 0 | 0.1756401 | 33.43491 | 30.47105 | 99.5982
0.0241718 | 0 | 0 | 0 | 0 | 35.31345 | 0.034997135 | 0.035 | 0 | 0.1670296 | 34.11594 | 30.60904 | 100.2646
0.01567863 | 0 | 0.03380234 | 0 | 0 | 35.2478 | 0.01597993 | 0.016 | 0 | 0.1142859 | 33.83294 | 30.20306 | 99.46355
0.007723806 | 0 | 0 | 0.08672566 | 0 | 35.01749 | 0.0289213925 | 0.029 | 0 | 0.1194233 | 33.67291 | 29.83606 | 98.76925
0.01255393 | 0 | 0 | 0 | 0 | 35.16648 | 0.02097407625 | 0.021 | 0 | 0.1002779 | 33.84095 | 30.35506 | 99.49629
0.02874749 | 0 | 0.03377362 | 0.0286833 | 0 | 35.11547 | 0 | 0 | 0 | 0.09425951 | 33.85995 | 30.19006 | 99.35096
0.01280614 | 0 | 0 | 0.03959664 | 0 | 35.36944 | 0.04396069625 | 0.044 | 0 | 0.2619801 | 34.1669 | 30.57001 | 100.4647
0.02331329 | 0 | 0.05872399 | 0.03962627 | 0 | 35.26146 | 0.01495735375 | 0.015 | 0 | 0.1371383 | 33.98993 | 30.39105 | 99.9162
0.01745464 | 0 | 0.0277829 | 0 | 0 | 35.21751 | 0.02699068875 | 0.027 | 0 | 0.8335285 | 33.56078 | 29.9829 | 99.66695
0.02030173 | 0 | 0.0457595 | 0 | 0 | 35.16946 | 0.02897132875 | 0.029 | 0 | 0.150173 | 33.95594 | 30.44104 | 99.81165
0.02522034 | 0 | 0 | 0 | 0 | 34.98551 | 0 | 0 | 0 | 0.1195748 | 33.51095 | 29.91107 | 98.55232
0.01923133 | 0 | 0 | 0.2946515 | 0 | 34.89243 | 0.01674602 | 0.017 | 0 | 0.1111319 | 33.96682 | 30.15104 | 99.45205
0.2105213 | 0 | 0 | 0 | 0 | 35.03052 | 0.01498292125 | 0.015 | 0 | 0.1026319 | 33.44795 | 29.63507 | 98.44168
0.0180601 | 0 | 0 | 0.2925605 | 0.03580962 | 35.15169 | 0.02373647125 | 0.024 | 0 | 0.2642426 | 33.83577 | 30.182 | 99.80387
0.01550609 | 0 | 0.02781485 | 0 | 0.04576847 | 35.22847 | 0.03197826875 | 0.032 | 0 | 0.08720012 | 33.91694 | 30.37206 | 99.72574
0.01617082 | 0 | 0 | 0.04165689 | 0 | 35.10246 | 0.08195902375 | 0.082 | 0 | 0.1101324 | 33.99892 | 30.23404 | 99.58535
0.01972838 | 0 | 0 | 0 | 0 | 35.29748 | 0.0309898475 | 0.031 | 0 | 0.09128017 | 33.83896 | 30.22806 | 99.5065
0.02039972 | 0 | 0 | 0 | 0 | 35.32956 | 0.125989965 | 0.126 | 0 | 0.09735353 | 33.75993 | 30.13805 | 99.47128
0.007556302 | 0 | 0.0597129 | 0.05765052 | 0 | 35.14748 | 0 | 0.006 | 0 | 0.1073601 | 33.73993 | 30.26006 | 99.37975
0.01466459 | 0 | 0.03384546 | 0 | 0 | 35.17647 | 0.02099916375 | 0.021 | 0 | 0.0771832 | 33.94897 | 30.34406 | 99.6162
0.01678671 | 0 | 0 | 0.07470724 | 0 | 34.79348 | 0 | 0 | 0 | 0.09833294 | 33.77393 | 29.92806 | 98.6853
0.02497137 | 0 | 0 | 0.02971425 | 0 | 35.02448697 | 0 | 0.006 | 0 | 0.1003689 | 33.73995 | 29.98107 | 98.90056
0.01877853 | 0 | 0 | 0.07171866 | 0 | 35.2365 | 0.03992916125 | 0.04 | 0 | 0.09354481 | 33.53692 | 29.92606 | 98.92346
0.01211172 | 0 | 0 | 0 | 0 | 34.95852 | 0.05798076625 | 0.058 | 0 | 0.09066273 | 33.41795 | 29.90707 | 98.44429
0.014026 | 0 | 0 | 0.0407382 | 0 | 35.08852 | 0.0429546075 | 0.043 | 0 | 0.1106587 | 33.41493 | 29.88706 | 98.59889
0.01154153 | 0 | 0 | 0.04670086 | 0 | 34.89957 | 0.0479548425 | 0.048 | 0 | 0.3344668 | 33.62987 | 29.95801 | 98.92812
0.0113097 | 0 | 0 | 0 | 0 | 35.08347 | 0 | 0.005 | 0 | 0.4201694 | 33.96089 | 30.43699 | 99.91283
0.01769136 | 0 | 0 | 0 | 0 | 35.30145 | 0.1499705 | 0.15 | 0 | 0.1580708 | 34.0649 | 30.43602 | 100.1281
0.01036612 | 0 | 0 | 0 | 0 | 35.31547 | 0.02699677625 | 0.027 | 0 | 0.2242277 | 33.89793 | 30.53303 | 100.008
0.02542034 | 0 | 0 | 0 | 0 | 35.29948 | 0.118 | 0.118 | 0 | 0.1242614 | 33.86294 | 30.14704 | 99.57714
0 | 0 | 0 | 0.04365786 | 0 | 35.42649 | 0 | 0 | 0 | 0.1573844 | 33.71593 | 30.44405 | 99.78751
0.02798203 | 0 | 0 | 0.0586429 | 0 | 35.09246 | 0.0219448075 | 0.022 | 0 | 0.1821196 | 34.01091 | 30.58104 | 99.97509
0.03518894 | 0 | 0 | 0.02755427 | 0.03576644 | 35.32547 | 0.0179580775 | 0.018 | 0 | 0.1881953 | 33.92091 | 30.55203 | 100.1031
0.02344536 | 0 | 0 | 0 | 0 | 35.02649 | 0.1449992 | 0.145 | 0 | 0.1103983 | 33.71193 | 30.11104 | 99.12831
0.01443183 | 0 | 0 | 0 | 0 | 35.07947 | 0.02097909375 | 0.021 | 0 | 0.3411678 | 33.9629 | 30.159 | 99.57794
0.0227313 | 0 | 0.04575706 | 0.03564619 | 0 | 35.05848218 | 0 | 0.003 | 0 | 0.1253314 | 33.77494 | 30.15606 | 99.21894
0.01520218 | 0 | 0.04078814 | 0 | 0 | 35.45114 | 0.02697802 | 0.027 | 0 | 0.228309 | 33.80591 | 30.61203 | 100.1804
0.01518699 | 0 | 0 | 0 | 0.02702199 | 34.79552 | 0.06796608 | 0.068 | 0 | 0.1116543 | 33.41793 | 29.65506 | 98.09033
0.01998072 | 0 | 0.05064197 | 0.07260985 | 0 | 35.19544 | 0 | 0.009 | 0 | 0.04598788 | 34.15194 | 30.58706 | 100.1237
0 | 0 | 0 | 0 | 0 | 35.34851 | 0 | 0.008 | 0 | 0.092552 | 33.53796 | 29.96007 | 98.9391
0.01018444 | 0 | 0.0297269 | 0.03355516 | 0.02870191 | 35.12445 | 0 | 0 | 0 | 0.09908055 | 34.04794 | 30.61905 | 99.99269
0.01649997 | 0 | 0 | 0 | 0 | 35.38347 | 0.04097993 | 0.041 | 0 | 0.07018243 | 33.94696 | 30.30206 | 99.76015
0.02914077 | 0 | 0.0516848 | 0.05358796 | 0 | 35.26045 | 0.0179425425 | 0.018 | 0 | 0.06903815 | 34.09594 | 30.46806 | 100.0458
0.01546291 | 0 | 0.05874896 | 0.03767607 | 0 | 35.33012 | 0.02396141375 | 0.024 | 0 | 0.1162511 | 33.86792 | 30.22705 | 99.6772
0.009824898 | 0 | 0.05683547 | 0 | 0 | 35.11016 | 0 | 0 | 0 | 0.1204133 | 33.69095 | 30.31506 | 99.30325
0.01341302 | 0 | 0.05883611 | 0 | 0 | 35.20148 | 0.0239918825 | 0.024 | 0 | 0.1762589 | 33.85894 | 30.55804 | 99.89096
0.02265195 | 0 | 0.03584773 | 0 | 0 | 35.20146 | 0.01499689625 | 0.015 | 0 | 0.08521547 | 33.91095 | 30.32906 | 99.60019
0.0176004 | 0 | 0 | 0 | 0 | 35.17946 | 0 | 0.005 | 0 | 0.09610018 | 34.03896 | 30.36106 | 99.69318
0.01319154 | 0 | 0 | 0 | 0 | 35.11846719 | 0.03298076625 | 0.033 | 0 | 0.2321844 | 33.94492 | 30.53703 | 99.87877
0.07140154 | 0.0137592 | 0 | 0.03965723 | 0 | 35.11746 | 0 | 0.007 | 0 | 0.1311481 | 33.98194 | 30.35805 | 99.71342
0.01783008 | 0 | 0 | 0 | 0 | 35.17347 | 0.0179954625 | 0.018 | 0 | 0.07516096 | 33.97097 | 30.12406 | 99.37948
0.02057761 | 0 | 0.02483641 | 0 | 0 | 35.10449 | 0.106986145 | 0.107 | 0 | 0.1083615 | 33.74793 | 30.03805 | 99.15123
0 | 0 | 0.04077333 | 0.03367844 | 0 | 35.61549 | 0.0249611775 | 0.025 | 0 | 0.09637317 | 33.73094 | 30.00906 | 99.55127
0.01667752 | 0 | 0 | 0.0416421 | 0 | 35.18748093 | 0.02195138375 | 0.022 | 0 | 0.09332545 | 33.77993 | 30.11006 | 99.25107
0.01136728 | 0 | 0 | 0 | 0 | 35.17751 | 0.02999641875 | 0.03 | 0 | 0.1145464 | 33.54596 | 29.73806 | 98.61744
0.008827049 | 0 | 0 | 0 | 0 | 35.10748 | 0 | 0.009 | 0 | 0.1082857 | 33.82895 | 30.12606 | 99.1796
0.02352935 | 0 | 0 | 0 | 0 | 35.39447 | 0.01697324 | 0.017 | 0 | 0.1732523 | 33.86893 | 30.29204 | 99.76921
0.0185172 | 0 | 0 | 0 | 0.03270141 | 35.28646 | 0.02497384625 | 0.025 | 0 | 0.07908163 | 34.04895 | 30.25306 | 99.74373
0.01372388 | 0 | 0 | 0 | 0 | 35.27974 | 0 | 0.013 | 0 | 0.1174021 | 33.70394 | 30.25506 | 99.36987
0.01154639 | 0 | 0.06275986 | 0.04071321 | 0 | 35.29149 | 0.08495986 | 0.085 | 0 | 0.1123713 | 33.73592 | 29.99305 | 99.33281
0 | 0 | 0.0278737 | 0 | 0 | 34.90052 | 0 | 0.004 | 0 | 0.1015987 | 33.48696 | 29.66607 | 98.18302
0.01904569 | 0 | 0.03185358 | 0 | 0 | 35.0395 | 0.0249916375 | 0.025 | 0 | 0.141459 | 33.64395 | 29.99306 | 98.89386
0.01503849 | 0 | 0 | 0 | 0 | 34.79444 | 0.1109863875 | 0.111 | 0 | 0.2137072 | 33.3639 | 29.67703 | 98.17511
0.01083424 | 0 | 0 | 0 | 0 | 35.0804796 | 0 | 0.005 | 0 | 0.1112732 | 33.84997 | 30.27606 | 99.32862
0.008524754 | 0 | 0 | 0 | 0 | 35.78848 | 0 | 0.007 | 0 | 0.1852967 | 33.81893 | 30.42704 | 100.2283
0.02142301 | 0 | 0 | 0 | 0 | 35.12488 | 0 | 0.003 | 0 | 0.1121418 | 33.98795 | 30.60005 | 99.84645
0.02033188 | 0 | 0.04984078 | 0 | 0 | 34.53651 | 0 | 0 | 0 | 0.1375725 | 33.51295 | 29.80606 | 98.06327
0.01989493 | 0 | 0 | 0 | 0.03587008 | 35.25449 | 0.01998567375 | 0.02 | 0 | 0.08738414 | 33.71695 | 30.18706 | 99.32164
0.0109118 | 0 | 0.02980826 | 0 | 0 | 35.09248 | 0.01597873625 | 0.016 | 0 | 0.1063313 | 33.78195 | 30.03206 | 99.06953
0.01964473 | 0 | 0 | 0 | 0 | 35.0444725 | 0.0239816025 | 0.024 | 0 | 0.08222986 | 33.89496 | 30.26106 | 99.32635
0.01767712 | 0 | 0 | 0 | 0.04291834 | 34.9955 | 0.0849773125 | 0.085 | 0 | 0.1504682 | 33.62192 | 30.05304 | 98.9665
0.02030294 | 0 | 0 | 0 | 0 | 35.37546 | 0.02897324 | 0.029 | 0 | 0.06609529 | 34.04196 | 30.47706 | 100.0098
0.02765831 | 0 | 0 | 0 | 0 | 35.23848 | 0.04296930375 | 0.043 | 0 | 0.1453239 | 33.78393 | 30.09305 | 99.33141
0.008670571 | 0 | 0 | 0.04264172 | 0 | 35.12648 | 0 | 0.006 | 0 | 0.06734804 | 33.75394 | 30.24307 | 99.24215
0.01690929 | 0 | 0.07361999 | 0.07955676 | 0 | 34.77185 | 0.01791769625 | 0.018 | 0 | 0.05400203 | 34.12992 | 30.53506 | 99.67884
0.006180391 | 0 | 0 | 0.05760622 | 0 | 35.09262 | 0 | 0.012 | 0 | 0.09112938 | 33.99493 | 30.45605 | 99.69851
0.01213878 | 0 | 0.02857698 | 0.1066111 | 0 | 34.99927 | 0.01589822125 | 0.016 | 0 | 0.07813567 | 33.9819 | 30.15505 | 99.37758
0.02172787 | 0 | 0.05577989 | 0 | 0 | 35.17847 | 0 | 0 | 0 | 0.1232452 | 33.87194 | 30.19106 | 99.44223
0.02569352 | 0 | 0.05383625 | 0 | 0 | 35.26957 | 0.07498304 | 0.075 | 0 | 0.1234201 | 33.68193 | 30.05305 | 99.28248
0.01640091 | 0 | 0 | 0 | 0 | 35.15124 | 0.04899785125 | 0.049 | 0 | 0.08338866 | 33.72096 | 30.68406 | 99.70505
0.01745566 | 0 | 0.0367812 | 0 | 0 | 35.13347 | 0.0159782575 | 0.016 | 0 | 0.1251731 | 33.95695 | 30.40405 | 99.68985
0.0120853 | 0 | 0 | 0.04274243 | 0 | 35.31449594 | 0.0469581875 | 0.047 | 0 | 0.05845818 | 33.63994 | 30.88007 | 99.99475
0.01856824 | 0 | 0.07384457 | 0 | 0 | 35.35147 | 0.02299976125 | 0.023 | 0 | 0.06414864 | 33.98697 | 30.43707 | 99.95507
0.01553522 | 0 | 0.07374991 | 0.03766752 | 0 | 35.07647 | 0.03695998125 | 0.037 | 0 | 0.1032563 | 33.86093 | 30.13505 | 99.33962
0.01671104 | 0 | 0 | 0 | 0.04384823 | 35.15649 | 0.03397372875 | 0.034 | 0 | 0.1733423 | 33.75992 | 30.11404 | 99.29832
0.0259584 | 0 | 0 | 0 | 0 | 35.12249 | 0 | 0.01 | 0 | 0.1133868 | 33.71794 | 29.98206 | 98.96184
0.02195165 | 0 | 0 | 0.0525909 | 0 | 35.16744 | 0.02794576625 | 0.028 | 0 | 0.07597199 | 34.17094 | 30.58905 | 100.1059
0.02140409 | 0 | 0 | 0 | 0 | 37.02276 | 0.0449841125 | 0.045 | 0 | 0.111739 | 31.12995 | 31.56713 | 99.89796
0.02753606 | 0 | 0 | 0.04364956 | 0 | 35.38547 | 0 | 0 | 0 | 0.07021627 | 33.90295 | 30.32507 | 99.75488
0.01933533 | 0 | 0 | 0 | 0 | 35.28945 | 0 | 0.009 | 0 | 0.1040087 | 34.13596 | 30.58805 | 100.1368
0.01246575 | 0 | 0 | 0.03169705 | 0 | 35.08772 | 0 | 0.007 | 0 | 0.09329148 | 33.82494 | 30.44106 | 99.49117
0.01473346 | 0 | 0 | 0 | 0 | 35.19746 | 0 | 0.014 | 0 | 0.09415364 | 33.97796 | 30.14506 | 99.42937
0.02255479 | 0 | 0 | 0 | 0 | 35.24749 | 0.03797348125 | 0.038 | 0 | 0.1603975 | 33.70693 | 30.31105 | 99.48639
0.02310514 | 0 | 0 | 0.05064186 | 0 | 35.10746 | 0 | 0.011 | 0 | 0.2091341 | 33.99591 | 30.52303 | 99.90929
0.01948589 | 0 | 0 | 0 | 0 | 35.20796 | 0 | 0.01 | 0 | 0.09014724 | 33.98396 | 30.47106 | 99.77261
0.01813771 | 0 | 0 | 0.0536152 | 0 | 35.02045 | 0 | 0 | 0 | 0.1590881 | 34.04392 | 30.52604 | 99.82126
0.01175074 | 0 | 0 | 0.07364694 | 0 | 35.20045 | 0.07193178625 | 0.072 | 0 | 0.1121049 | 34.02491 | 30.56604 | 100.0608
0.01733976 | 0 | 0 | 0.07170559 | 0 | 35.16048 | 0.02493393625 | 0.025 | 0 | 0.156365 | 33.73891 | 30.31405 | 99.48379
0.0274711 | 0 | 0 | 0 | 0 | 34.28048 | 0.089 | 0.089 | 0 | 0.06425593 | 33.86896 | 30.30406 | 98.63422

## CU_06_220
SPH
Si | Al | Se | Sn | Cd | S | In | In (unfilt) | Hg | Zn | Cu | Fe | Total
0.02395786 | 0 | 0 | 0 | 0.2439492 | 32.70331 | 0.099941745 | 0.1 | 0 | 64.39587 | 0.0850171 | 0.7835544 | 98.33559
0.01852368 | 0 | 0 | 0 | 0.1569649 | 32.88137 | 0 | 0.005 | 0.06521005 | 61.08691 | 0.05480043 | 4.320311 | 98.58409
0.02655948 | 0 | 0 | 0 | 0.2679665 | 33.1813 | 0 | 0.014 | 0 | 61.41489 | 0.05170828 | 3.86823 | 98.81065
0.0258653 | 0 | 0 | 0 | 0.05797561 | 32.96499 | 0 | 0.012 | 0 | 65.18895 | 0.03291577 | 0.7824122 | 99.05311
0.03506334 | 0 | 0 | 0 | 0.2158339 | 32.67445 | 0.02294424875 | 0.023 | 0 | 61.18166 | 0.3127844 | 4.577282 | 99.02002
0.01834632 | 0 | 0 | 0 | 0.1699329 | 33.28379 | 0 | 0.004 | 0 | 60.86785 | 0.1178624 | 4.825362 | 99.28315
0.02892035 | 0 | 0 | 0 | 0.1879736 | 33.27891 | 0.017955115 | 0.018 | 0 | 60.45492 | 0.03797184 | 4.760458 | 98.76711
0.01890419 | 0 | 0 | 0 | 0.1359507 | 33.19895 | 0 | 0.009 | 0.05816025 | 63.03789 | 0.08236199 | 2.880877 | 99.41309
0.02620614 | 0 | 0 | 0 | 0.2769731 | 32.69559 | 0.01693386625 | 0.017 | 0.1100447 | 65.2599 | 0.03778415 | 0.8453603 | 99.2688
0.01487267 | 0 | 0 | 0 | 0 | 33.05773 | 0.02299164375 | 0.023 | 0 | 62.48192 | 0.0635323 | 3.744013 | 99.38506
0.02312059 | 0 | 0 | 0 | 0.08692938 | 33.23988 | 0 | 0 | 0 | 61.76086 | 0.1246852 | 4.251171 | 99.48664
0.02863236 | 0 | 0 | 0 | 0.1219548 | 32.6943 | 0.0569708725 | 0.057 | 0 | 64.9219 | 0.07393386 | 0.9174534 | 98.81515
0.0217985 | 0 | 0 | 0 | 0.1539629 | 32.90761 | 0 | 0.012 | 0.07410753 | 64.80691 | 0.05794127 | 0.9254779 | 98.94781
0.02337996 | 0 | 0.02542937 | 0 | 0.08295529 | 32.85206 | 0.01498018375 | 0.015 | 0 | 63.62091 | 0.07325955 | 1.813756 | 98.50673
0.02767033 | 0 | 0 | 0 | 0.1459461 | 33.14765 | 0 | 0.014 | 0 | 60.44688 | 0.09197969 | 5.018462 | 98.87858
0.01787857 | 0 | 0 | 0 | 0.1969644 | 33.39454 | 0.0209471125 | 0.021 | 0.063098 | 64.4759 | 0.05500565 | 1.103548 | 99.32788
0.01776817 | 0 | 0 | 0 | 0.1339756 | 33.30656 | 0 | 0.006 | 0 | 61.58893 | 0.03371051 | 4.836207 | 99.91715
0.01648148 | 0 | 0.07316512 | 0 | 0.03884454 | 32.87946 | 0 | 0.009 | 0.3020963 | 65.48172 | 0.2907095 | 0.972301 | 100.0548
0.04931748 | 0 | 0 | 0 | 0.2069583 | 32.73412 | 0.05395057875 | 0.054 | 0.06814596 | 62.54389 | 0.06744247 | 2.626973 | 98.35079
0.04026885 | 0 | 0.03546579 | 0 | 0.1219502 | 32.82088 | 0.03397003625 | 0.034 | 0 | 63.24389 | 0.08332424 | 2.173831 | 98.55358
0.02624453 | 0 | 0 | 0 | 0.2379715 | 32.58994 | 0 | 0.005 | 0.08208552 | 64.39091 | 0.04101195 | 0.7925638 | 98.16073
0.02186563 | 0 | 0 | 0 | 0.2459644 | 33.07854 | 0 | 0.003 | 0 | 60.38489 | 0.05595074 | 4.737463 | 98.52468
0.01218384 | 0 | 0 | 0 | 0.1599528 | 32.87465 | 0.0759618 | 0.076 | 0 | 64.37289 | 0.07805901 | 0.8235734 | 98.39727
0.01986924 | 0 | 0 | 0 | 0.7009334 | 32.94097 | 0.1158326 | 0.116 | 0 | 59.32875 | 0.117067 | 4.912645 | 98.13608
0.0189858 | 0 | 0.04847382 | 0 | 0.1439456 | 33.00046 | 0.03996562 | 0.04 | 0 | 63.14788 | 0.09233699 | 2.548849 | 99.0409
0.010327 | 0 | 0 | 0 | 0.03993548 | 32.91997 | 0 | 0.002 | 0 | 65.11188 | 0.1119234 | 1.369427 | 99.56346
0.01310064 | 0 | 0 | 0 | 0.2509416 | 32.97598 | 0 | 0.014 | 0 | 61.28285 | 0.1007546 | 4.558265 | 99.18189
0.005905163 | 0 | 0 | 0 | 0.1199634 | 33.00704 | 0 | 0.002 | 0 | 64.78291 | 0.05696482 | 0.9484901 | 98.92128
0.02140307 | 0 | 0.04417575 | 0 | 0.1919441 | 32.85527 | 0 | 0.011 | 0.09007363 | 65.16686 | 0.09483734 | 0.8273906 | 99.29196
0.02494654 | 0 | 0 | 0 | 0.2719629 | 33.05399 | 0 | 0.007 | 0 | 60.33388 | 0.05896923 | 4.673477 | 98.41722
0.03174057 | 0 | 0 | 0 | 0.2169025 | 32.7977 | 0.02294819125 | 0.023 | 0 | 64.71979 | 0.1769589 | 0.9764917 | 98.94253
0.01732886 | 0 | 0 | 0 | 0.1579629 | 32.85297 | 0.0279522425 | 0.028 | 0 | 65.3419 | 0.05782612 | 0.83636 | 99.2923
0.01072396 | 0 | 0 | 0 | 0.264907 | 33.29998 | 0 | 0.01 | 0 | 60.86379 | 0.1688583 | 4.368357 | 98.97661
0.006255129 | 0 | 0.02248074 | 0.02873221 | 0.182968 | 32.03115 | 0 | 0 | 0 | 62.39591 | 0.0485063 | 3.150023 | 97.86602
0.00951531 | 0 | 0.08222314 | 0 | 0.1779446 | 32.66264 | 0.1019575025 | 0.102 | 0 | 64.94487 | 0.09390997 | 0.7584376 | 98.8315
0.01927952 | 0 | 0 | 0 | 0.1819721 | 32.87365 | 0 | 0.014 | 0 | 61.44692 | 0.04073813 | 4.332236 | 98.8948
0 | 0 | 0 | 0 | 0.1899563 | 33.27999 | 0 | 0.004 | 0 | 60.71689 | 0.07191452 | 4.286401 | 98.54515
0.01578214 | 0 | 0 | 0 | 0.1849421 | 33.05678 | 0 | 0 | 0.06019041 | 61.06186 | 0.09980294 | 4.021315 | 98.50068
0 | 0 | 0 | 0 | 0.1468242 | 33.70593 | 0.02096490375 | 0.021 | 0 | 61.16766 | 0.3317897 | 3.987286 | 99.36045
0.0240439 | 0 | 0 | 0 | 0.133966 | 32.95379 | 0.0159479375 | 0.016 | 0 | 65.67491 | 0.05174066 | 0.7372856 | 99.59168
0.03734173 | 0 | 0 | 0 | 0.2129538 | 32.95106 | 0 | 0.011 | 0 | 60.99288 | 0.07683176 | 4.742332 | 99.0134
0.01778082 | 0 | 0 | 0 | 0.2719639 | 32.74986 | 0 | 0.007 | 0.08306024 | 64.66489 | 0.05593824 | 0.9674986 | 98.81098
0.02780912 | 0 | 0 | 0 | 0.1709563 | 32.97856 | 0.02195248375 | 0.022 | 0 | 64.91089 | 0.07093445 | 0.8444587 | 99.02556
0.01448341 | 0 | 0 | 0 | 0.272937 | 33.16486 | 0.04493482125 | 0.045 | 0.07114728 | 61.18884 | 0.109738 | 3.90827 | 98.77521
0.01474274 | 0 | 0 | 0 | 0.1899604 | 33.33906 | 0 | 0.009 | 0 | 60.13089 | 0.06403783 | 5.300528 | 99.03922
0.006763431 | 0 | 0 | 0 | 0.2309776 | 33.0844 | 0 | 0.012 | 0 | 59.92892 | 0.03008003 | 5.521572 | 98.80272
0.01543564 | 0 | 0 | 0 | 0.2059726 | 32.69963 | 0 | 0 | 0 | 62.37191 | 0.03950953 | 3.089025 | 98.42149
0.02217323 | 0 | 0 | 0 | 0.2119482 | 33.20006 | 0.069949385 | 0.07 | 0 | 65.25387 | 0.08683336 | 0.9273697 | 99.7722
0 | 0 | 0 | 0 | 0.2049197 | 32.78803 | 0.08093433125 | 0.081 | 0 | 65.74982 | 0.1426973 | 0.9952518 | 99.96166
0.01170576 | 0 | 0 | 0 | 0.2259517 | 32.62099 | 0.0209460425 | 0.021 | 0 | 64.81687 | 0.07995299 | 1.111477 | 98.88789
0.01116577 | 0 | 0 | 0 | 0.1819807 | 32.94373 | 0 | 0 | 0 | 61.55893 | 0.02370797 | 4.363212 | 99.08273
0.01253923 | 0 | 0 | 0 | 0.06498019 | 32.97946 | 0.02698448125 | 0.027 | 0.06425618 | 61.10495 | 0.02482272 | 4.378314 | 98.65631
0.02891078 | 0 | 0 | 0 | 0.1679563 | 33.15499 | 0 | 0.005 | 0 | 61.01189 | 0.07185221 | 4.199336 | 98.63494
0.0257293 | 0 | 0 | 0.1713749 | 0.1268847 | 32.82493 | 0.01981748125 | 0.02 | 0 | 65.14275 | 0.211797 | 0.6383927 | 99.16167
0.0282985 | 0 | 0 | 0 | 0.2249751 | 33.05796 | 0 | 0.001 | 0 | 65.47892 | 0.03378218 | 0.8353273 | 99.65926
0.01719399 | 0 | 0 | 0 | 0.152873 | 32.90308 | 0.3799635 | 0.38 | 0.09207492 | 64.83075 | 0.2348404 | 0.6654065 | 99.27618
0.04126024 | 0 | 0 | 0 | 0.246966 | 33.03696 | 0 | 0.011 | 0 | 60.33289 | 0.05296296 | 5.499474 | 99.21052
0.01538625 | 0 | 0 | 0 | 0.1389177 | 32.64429 | 0.05196681375 | 0.052 | 0 | 65.15883 | 0.1468698 | 0.8473961 | 99.00365
0.005957274 | 0 | 0 | 0 | 0.1369309 | 32.71098 | 0.02496729125 | 0.025 | 0 | 63.69185 | 0.1212367 | 2.153735 | 98.84566
0.006087263 | 0 | 0.05916652 | 0 | 0.07393497 | 32.86654 | 0.04896477125 | 0.049 | 0.1941197 | 65.20587 | 0.1127956 | 0.6663712 | 99.23385
0 | 0 | 0 | 0 | 0.4739517 | 32.73831 | 0.0688868325 | 0.069 | 0.160966 | 64.71883 | 0.07981796 | 0.641447 | 98.8822
0.02111417 | 0 | 0 | 0 | 0.09697257 | 33.21138 | 0 | 0.014 | 0 | 61.67693 | 0.03968995 | 4.284186 | 99.33027
0.006050884 | 0 | 0 | 0 | 0.08797815 | 33.03821 | 0 | 0 | 0 | 63.70295 | 0.02822659 | 2.119736 | 98.98315
0 | 0 | 0 | 0 | 0.1399588 | 32.52499 | 0 | 0.001 | 0 | 60.8339 | 0.06690112 | 4.395379 | 97.96113
0.01256165 | 0 | 0 | 0 | 0.2149146 | 32.38402 | 0.02194866875 | 0.022 | 0.06906134 | 64.88281 | 0.1529068 | 0.9314519 | 98.66968
0 | 0 | 0 | 0 | 0.252968 | 32.85278 | 0 | 0.012 | 0.07207821 | 64.3719 | 0.04801528 | 1.356567 | 98.95431
0 | 0 | 0 | 0 | 0.1689543 | 32.74957 | 0.03094794375 | 0.031 | 0 | 63.62189 | 0.07523365 | 1.718747 | 98.36534
0.0237389 | 0 | 0 | 0 | 0.1559533 | 33.02399 | 0.02295941 | 0.023 | 0 | 62.22089 | 0.07757 | 2.905064 | 98.43016
0.01508935 | 0 | 0.03817117 | 0 | 0.368937 | 32.74327 | 0.04291190125 | 0.043 | 0.2210007 | 64.92882 | 0.1087762 | 0.7074049 | 99.17438
0 | 0 | 0 | 0 | 0.2789421 | 32.89553 | 0.03393338875 | 0.034 | 0.06304571 | 64.79385 | 0.09890962 | 1.126466 | 99.29067
0.008634122 | 0 | 0.03720066 | 0 | 0.07489839 | 32.53671 | 0 | 0.003 | 0 | 65.2398 | 0.1848886 | 0.815393 | 98.89753
0.01336361 | 0 | 0 | 0 | 0.1239721 | 33.26406 | 0 | 0.001 | 0 | 63.02793 | 0.04038853 | 2.567888 | 99.0376
0.01490994 | 0 | 0 | 0 | 0.1519731 | 33.27804 | 0.02796371 | 0.028 | 0.05722168 | 60.88592 | 0.03885228 | 4.084355 | 98.53924
0.009725017 | 0 | 0 | 0 | 0.1709573 | 32.87354 | 0.02595917375 | 0.026 | 0 | 64.30789 | 0.0690595 | 1.555589 | 99.01272
0.008141143 | 0 | 0 | 0 | 0.207719 | 32.67097 | 0.1339294 | 0.134 | 0.08101337 | 64.12146 | 0.5380407 | 1.205591 | 98.96687
0.00837457 | 0 | 0.06908733 | 0 | 0.1249258 | 32.9518 | 0.03296346625 | 0.033 | 0.1670758 | 65.89584 | 0.1306447 | 0.9042187 | 100.2849
0.01125199 | 0 | 0.03354802 | 0 | 0.1767309 | 32.55214 | 0.0969575025 | 0.097 | 0.1717779 | 60.3517 | 2.483897 | 2.65838 | 98.53638
0.01873297 | 0 | 0 | 0 | 0.1779365 | 33.05197 | 0 | 0.014 | 0 | 63.70085 | 0.1102145 | 2.355728 | 99.41544
0 | 0 | 0 | 0 | 0.6726159 | 32.81046 | 0.0568167425 | 0.057 | 0 | 64.33819 | 0.740893 | 1.728511 | 100.3475
0.01616543 | 0 | 0 | 0 | 0.2257861 | 32.98145 | 0.03193349875 | 0.032 | 0 | 61.03658 | 0.4068141 | 4.457311 | 99.15603
0.01301196 | 0 | 0 | 0 | 0.1429502 | 32.91023 | 0 | 0.009 | 0 | 62.67389 | 0.08346413 | 3.301963 | 99.1255
0.01500977 | 0 | 0 | 0 | 0.1549655 | 32.09731 | 0.03796299375 | 0.038 | 0 | 61.44591 | 0.0537325 | 3.336231 | 97.14112
0.03410293 | 0 | 0.05222144 | 0 | 0.1373888 | 32.49275 | 0 | 0 | 0 | 63.60388 | 1.188221 | 2.15572 | 99.66429
0.0292598 | 0 | 0 | 0 | 0.1779533 | 33.00638 | 0.0799575025 | 0.08 | 0 | 65.18888 | 0.07684594 | 0.8313834 | 99.39066
0.0215138 | 0 | 0 | 0 | 0.1569416 | 33.07098 | 0.0199600075 | 0.02 | 0 | 60.61987 | 0.1009409 | 5.017422 | 99.00763
0.03781022 | 0 | 0 | 0 | 0.06846604 | 33.23813 | 0 | 0.01 | 0 | 61.35603 | 1.036787 | 4.311239 | 100.0485
0.01342625 | 0 | 0 | 0 | 0.1229111 | 32.88292 | 0.04394889125 | 0.044 | 0.1060766 | 65.66282 | 0.159717 | 1.109276 | 100.1011
0.007875177 | 0 | 0.1271774 | 0 | 0.1539223 | 32.76594 | 0.0489632325 | 0.049 | 0.2130793 | 65.29483 | 0.1377536 | 0.772342 | 99.52189
0.007315528 | 0 | 0 | 0 | 0.2737384 | 33.12366 | 0 | 0.009 | 0 | 60.36748 | 0.5009464 | 4.982452 | 99.2556
0 | 0 | 0 | 0 | 0.1039685 | 33.01597 | 0 | 0 | 0 | 60.60893 | 0.04794717 | 4.562429 | 98.33924
0.006630609 | 0 | 0 | 0 | 0.2919507 | 32.96696 | 0.052930285 | 0.053 | 0 | 62.69786 | 0.08239399 | 3.234934 | 99.33366
0 | 0 | 0 | 0 | 0.07996799 | 33.08089 | 0 | 0.006 | 0 | 60.91193 | 0.04887862 | 4.425362 | 98.54702
0.02477284 | 0 | 0 | 0 | 0.1779431 | 33.25387 | 0.0329575025 | 0.033 | 0 | 61.40487 | 0.09772869 | 4.778236 | 99.77038
0.02088328 | 0 | 0 | 0 | 0.1549858 | 33.24497 | 0 | 0 | 0 | 61.44095 | 0.01374074 | 4.919239 | 99.79477
0 | 0 | 0 | 0 | 0.1219543 | 32.8728 | 0.04896000125 | 0.049 | 0 | 64.21389 | 0.0750904 | 1.846611 | 99.17931
0.009163864 | 0 | 0 | 0 | 0.269968 | 33.17999 | 0 | 0 | 0 | 62.71289 | 0.04843011 | 3.039948 | 99.26039
0.01536275 | 0 | 0 | 0 | 0.2088755 | 32.74415 | 0.077949265 | 0.078 | 0.1270587 | 64.56574 | 0.2299404 | 0.9905044 | 98.95958
0.004899682 | 0 | 0 | 0 | 0.1669304 | 32.93196 | 0 | 0.004 | 0 | 64.23085 | 0.1220917 | 1.564611 | 99.02134
0.01686443 | 0 | 0 | 0 | 0.1018796 | 33.27236 | 0 | 0 | 0 | 59.34377 | 0.2232292 | 5.952705 | 98.9108
0.006536565 | 0 | 0.08628957 | 0 | 0.0639497 | 32.60507 | 0.05397803 | 0.054 | 0.1401486 | 64.5559 | 0.08397918 | 1.134525 | 98.73038
0.01188522 | 0 | 0 | 0 | 0.1319629 | 33.0775 | 0 | 0.013 | 0.1351702 | 62.90991 | 0.05835653 | 2.830896 | 99.15568
0.02989606 | 0 | 0 | 0 | 0.2549721 | 32.73991 | 0 | 0.009 | 0 | 64.8419 | 0.03994153 | 0.913472 | 98.82009
0.01620403 | 0 | 0 | 0 | 0.1509644 | 33.06999 | 0.0209631125 | 0.021 | 0 | 61.79791 | 0.05567103 | 4.08816 | 99.19986
0.01200119 | 0 | 0.1344404 | 0 | 0.04595275 | 32.81977 | 0.0719890175 | 0.072 | 0.08418459 | 63.60991 | 0.07822893 | 1.820744 | 98.67722
0 | 0 | 0 | 0.03192082 | 0.2329766 | 32.88696 | 0 | 0 | 0 | 60.59091 | 0.03189009 | 4.889418 | 98.66408
0.01117124 | 0 | 0 | 0 | 0.1703233 | 32.93099 | 0.5079592 | 0.508 | 0 | 62.42076 | 1.317379 | 1.957899 | 99.31648
0.008711569 | 0 | 0 | 0 | 0 | 33.1037 | 0.0179976125 | 0.018 | 0.08516634 | 65.17296 | 0.02489 | 0.7444077 | 99.15783
0.01656752 | 0 | 0 | 0 | 0.2777317 | 32.82499 | 0.0309336275 | 0.031 | 0 | 64.36247 | 0.5130131 | 1.131553 | 99.15726
0 | 0 | 0 | 0 | 0.1839619 | 32.55598898 | 0.08395607 | 0.084 | 0 | 64.9749 | 0.05991323 | 0.8274363 | 98.68616
0.03016986 | 0 | 0 | 0 | 0.1229472 | 33.42262 | 0 | 0.007 | 0.06220931 | 61.43788 | 0.08973346 | 4.402236 | 99.5678
0.03127936 | 0 | 0.05415186 | 0 | 0.1739599 | 32.87787 | 0.02793755125 | 0.028 | 0.202088 | 65.08789 | 0.06379438 | 0.5533918 | 99.07237
0.03471829 | 0 | 0 | 0 | 0.1439446 | 32.9999 | 0.024962275 | 0.025 | 0 | 65.91387 | 0.09371893 | 1.075238 | 100.2864
0.02178875 | 0 | 0 | 0 | 0.1829736 | 32.81021 | 0 | 0.004 | 0 | 65.07392 | 0.03688245 | 0.71542 | 98.84119
0.007375591 | 0 | 0 | 0 | 0.1159741 | 33.28531 | 0.018972305 | 0.019 | 0 | 60.80593 | 0.03690143 | 5.034383 | 99.30485
0 | 0 | 0 | 0 | 0.1359086 | 32.86427 | 0.03296753 | 0.033 | 0.07810824 | 64.36281 | 0.165042 | 0.9425721 | 98.58168
0.01453396 | 0 | 0 | 0 | 0.2305824 | 33.0043 | 0.03594484875 | 0.036 | 0 | 61.02621 | 0.8078035 | 3.636297 | 98.75568
0.008978647 | 0 | 0 | 0 | 0.198971 | 32.9074 | 0 | 0 | 0 | 64.57891 | 0.04201142 | 1.173535 | 98.9098
0 | 0 | 0 | 0 | 0.1160907 | 32.98684 | 0.0409718275 | 0.041 | 0 | 58.98257 | 3.74431 | 3.714686 | 99.58546
0.01516923 | 0 | 0 | 0 | 0.2099543 | 33.07584 | 0.03294233625 | 0.033 | 0.1070429 | 66.10588 | 0.07460064 | 1.037174 | 100.6586
0 | 0 | 0 | 0 | 0.180969 | 32.8344 | 0 | 0.01 | 0 | 62.82891 | 0.04642418 | 2.995928 | 98.88664
0.01273335 | 0 | 0 | 0 | 0.1739365 | 33.09298 | 0 | 0 | 0 | 61.29485 | 0.1107774 | 3.955271 | 98.64055
0.02131387 | 0 | 0 | 0 | 0.2199675 | 32.68865 | 0 | 0.014 | 0 | 61.8089 | 0.04964956 | 3.896152 | 98.68464
0.01827636 | 0 | 0.04819974 | 0 | 0.2818516 | 32.53445 | 0.0289326725 | 0.029 | 0.1710133 | 64.74068 | 0.2768709 | 0.8934594 | 98.99374
0.007639715 | 0 | 0 | 0 | 0.1989639 | 33.04694 | 0 | 0.01 | 0.08220423 | 60.6409 | 0.0568854 | 4.598404 | 98.63194
0.02622268 | 0 | 0 | 0 | 0.2909588 | 32.62931 | 0.0379229975 | 0.038 | 0.1610367 | 65.12087 | 0.06577894 | 0.6163786 | 98.94848
0.01999937 | 0 | 0 | 0 | 0.1509665 | 33.00613 | 0 | 0 | 0 | 62.28291 | 0.05154251 | 3.753049 | 99.2646
0 | 0 | 0 | 0 | 0.1177754 | 33.17244 | 0 | 0.001 | 0 | 60.52558 | 0.4279651 | 4.512437 | 98.75619
0.01273028 | 0 | 0 | 0 | 0.1169639 | 33.12765 | 0.01497206625 | 0.015 | 0 | 60.90091 | 0.05688775 | 4.552364 | 98.78249
0.02002359 | 0 | 0 | 0 | 0.1859421 | 32.98885 | 0 | 0.01 | 0.08314927 | 62.54486 | 0.09945134 | 3.163979 | 99.08626
0 | 0 | 0 | 0 | 0.1919685 | 32.82532 | 0.03095416 | 0.031 | 0 | 63.19291 | 0.04733157 | 2.102842 | 98.39132
0.009851039 | 0 | 0 | 0 | 0.2099553 | 33.15271 | 0 | 0.015 | 0 | 60.49388 | 0.07393365 | 4.60044 | 98.54077
0.02835158 | 0 | 0 | 0.042558 | 0.1088699 | 32.79732 | 0.292929655 | 0.293 | 0.1011074 | 64.17674 | 0.2409952 | 1.379566 | 99.16844
0.03059423 | 0 | 0.04421447 | 0 | 0.1334147 | 32.73862 | 0.0909680075 | 0.091 | 0 | 64.15093 | 1.137109 | 2.009593 | 100.3354
0.02178256 | 0 | 0 | 0 | 0.2069736 | 33.02378 | 0 | 0.006 | 0.0721297 | 63.27091 | 0.03727498 | 2.583817 | 99.21667
0.03747154 | 0 | 0 | 0 | 0.2019512 | 33.20599 | 0 | 0 | 0 | 61.38088 | 0.08175868 | 4.280251 | 99.1883
0.01681871 | 0 | 0 | 0 | 0.1674628 | 33.16329 | 0.0809594125 | 0.081 | 0 | 57.43844 | 4.98064 | 4.936986 | 100.7846
0.02053388 | 0 | 0 | 0 | 0.1459467 | 33.20555 | 0.04596430625 | 0.046 | 0 | 60.23488 | 0.09101393 | 5.240501 | 98.98439
0.01874091 | 0 | 0 | 0 | 0.2339487 | 33.06936 | 0 | 0 | 0.065147 | 61.95987 | 0.08658414 | 4.23911 | 99.67276
0.02597798 | 0 | 0 | 0 | 0.07894818 | 32.95962 | 0.0149702675 | 0.015 | 0.06214379 | 64.45889 | 0.08704139 | 1.116562 | 98.80415
0.01372591 | 0 | 0 | 0 | 0.2559685 | 32.64717 | 0 | 0.009 | 0.1270613 | 64.9379 | 0.0468582 | 0.597433 | 98.62611
0.005516802 | 0 | 0 | 0 | 0.168969 | 33.24432 | 0.01795965125 | 0.018 | 0 | 61.18091 | 0.046806 | 4.404296 | 99.06878
0.01266596 | 0 | 0 | 0 | 0.1019472 | 33.0143 | 0 | 0.002 | 0 | 60.80989 | 0.0899027 | 4.705383 | 98.73409
0 | 0 | 0 | 0 | 0.2049741 | 33.05006 | 0 | 0.014 | 0 | 60.19691 | 0.03700689 | 5.33351 | 98.82246
0.01832994 | 0 | 0 | 0 | 0.14497 | 33.15738 | 0 | 0.011 | 0 | 61.16392 | 0.04479589 | 4.568297 | 99.09769
0.03104621 | 0 | 0 | 0 | 0.1139644 | 32.98999 | 0 | 0.002 | 0 | 62.31091 | 0.0555616 | 3.759051 | 99.26053
0.01073699 | 0 | 0 | 0 | 0.2299446 | 33.21138 | 0 | 0.015 | 0 | 60.65586 | 0.09490017 | 4.572404 | 98.77523
0.007776854 | 0 | 0 | 0 | 0.2249639 | 33.21045 | 0 | 0.001 | 0.06407399 | 64.90589 | 0.05590558 | 0.8374524 | 99.30652
0.008989878 | 0 | 0 | 0 | 0.1259055 | 33.09298 | 0 | 0.012 | 0 | 59.68681 | 0.1721571 | 5.406631 | 98.49347
0 | 0 | 0 | 0 | 0.2429695 | 32.76599 | 0 | 0.001 | 0 | 65.2319 | 0.0448571 | 0.7783871 | 99.06411
0 | 0 | 0 | 0 | 0.1089619 | 32.99805 | 0.02397397625 | 0.024 | 0 | 60.96391 | 0.06085284 | 4.968343 | 99.12409
0.01867081 | 0 | 0 | 0 | 0.1919614 | 33.12061 | 0.01495416 | 0.015 | 0.07423945 | 59.4739 | 0.06216248 | 5.942667 | 98.89916
0.01353525 | 0 | 0 | 0 | 0.3049588 | 32.8019 | 0.035912965 | 0.036 | 0.1540415 | 64.70687 | 0.06587077 | 0.6824707 | 98.76556
0.01587148 | 0 | 0 | 0 | 0.2249614 | 32.62606 | 0 | 0.012 | 0 | 61.14789 | 0.06179237 | 3.920297 | 97.99687
0.01596444 | 0 | 0 | 0 | 0.1589375 | 32.49346 | 0.03995200375 | 0.04 | 0 | 64.48986 | 0.108017 | 0.9255464 | 98.23174
0.01566907 | 0 | 0 | 0 | 0.4489578 | 32.48408 | 0.03789280125 | 0.038 | 0.1159821 | 64.61084 | 0.06787858 | 0.6714848 | 98.45279
0.01038927 | 0 | 0 | 0 | 0.2089563 | 32.48486 | 0 | 0.002 | 0.07109992 | 64.11188 | 0.07108666 | 0.9496295 | 97.90791
0.01401554 | 0 | 0 | 0 | 0.1699756 | 32.72422 | 0 | 0 | 0 | 61.01093 | 0.03383409 | 3.983333 | 97.93631
0.02238602 | 0 | 0 | 0 | 0.1349675 | 32.82514 | 0.02696776875 | 0.027 | 0 | 60.68492 | 0.04991557 | 5.040405 | 98.7847
0.0194852 | 0 | 0 | 0 | 0.1779512 | 32.5872 | 0.0239575025 | 0.024 | 0.06707832 | 65.32588 | 0.08081516 | 0.6153581 | 98.89772
0 | 0 | 0 | 0 | 0.2119665 | 32.62235 | 0.02093935 | 0.021 | 0.08916649 | 61.8039 | 0.05160427 | 3.23414 | 98.03407
0.0209562 | 0 | 0 | 0 | 0.2269609 | 32.68609 | 0 | 0.005 | 0.104078 | 64.68489 | 0.06193472 | 0.7024953 | 98.48741
0.0208974 | 0 | 0 | 0 | 0.1379406 | 32.65453 | 0.0459603625 | 0.046 | 0.06310957 | 64.67487 | 0.1019696 | 0.7445033 | 98.44378
0.01209133 | 0 | 0 | 0 | 0.141969 | 32.79243 | 0 | 0 | 0.1002554 | 59.73992 | 0.04709855 | 5.10261 | 97.93637
0.02171628 | 0 | 0 | 0 | 0.2177887 | 33.00995 | 0 | 0.008 | 0 | 59.90858 | 0.4020925 | 5.345569 | 98.9057
0.02544775 | 0 | 0 | 0 | 0.1479309 | 32.48987 | 0.0299629925 | 0.03 | 0.05918959 | 61.54785 | 0.121698 | 3.784205 | 98.20615
0.01777081 | 0 | 0 | 0 | 0.1749644 | 32.73465 | 0 | 0.008 | 0 | 65.0379 | 0.05491724 | 0.9184348 | 98.93865
0.03048883 | 0 | 0 | 0 | 0.3358786 | 32.72826 | 0.08991978 | 0.09 | 0.07800595 | 64.50572 | 0.22394 | 0.8565112 | 98.84872
0.03454063 | 0 | 0 | 0 | 0.1209086 | 32.69995 | 0.1949711 | 0.195 | 0 | 64.37681 | 0.1650198 | 0.7945487 | 98.38676
0.02583375 | 0 | 0 | 0 | 0.2129583 | 32.81088 | 0.06194747375 | 0.062 | 0 | 64.69589 | 0.06695633 | 0.7764943 | 98.65096
0.0387758 | 0 | 0 | 0 | 0.1619817 | 32.85403 | 0 | 0.003 | 0.08110636 | 64.96594 | 0.02090111 | 0.8174431 | 98.94018
0.05218564 | 0 | 0 | 0 | 0.1329497 | 33.23737 | 0 | 0.001 | 0.06519237 | 61.93089 | 0.08461863 | 3.856125 | 99.35932
0.02388097 | 0 | 0 | 0 | 0.2809629 | 32.78771 | 0 | 0 | 0 | 64.05788 | 0.05808586 | 1.570638 | 98.77916
0.04912095 | 0 | 0 | 0 | 0.1409573 | 32.96837 | 0.04894124875 | 0.049 | 0 | 60.58089 | 0.06990865 | 5.084419 | 98.94261
0.03758507 | 0 | 0 | 0 | 0.5119289 | 32.63653 | 0.0338660525 | 0.034 | 0.1939562 | 64.14278 | 0.1249265 | 0.8745714 | 98.55614
0.03546627 | 0 | 0 | 0 | 0.2209685 | 33.10328 | 0 | 0.008 | 0.06615645 | 62.0349 | 0.04756005 | 3.178093 | 98.68643
0.03246795 | 0 | 0 | 0 | 0.1869594 | 31.9612 | 0 | 0.009 | 0.06716702 | 62.11689 | 0.06555782 | 3.205078 | 97.63532
0.03083128 | 0 | 0 | 0 | 0.1219482 | 32.74487 | 0.0489708725 | 0.049 | 0.05926361 | 59.53489 | 0.0881669 | 5.608655 | 98.23759
0.02465959 | 0 | 0.04527669 | 0 | 0.09176935 | 32.51695 | 0.031978035 | 0.032 | 0.1530761 | 64.40757 | 0.4390084 | 0.9485488 | 98.65884
0.0103724 | 0 | 0 | 0 | 0.182969 | 33.09497 | 0 | 0.012 | 0 | 61.17691 | 0.04679114 | 4.509293 | 99.02131
0.03074459 | 0 | 0 | 0 | 0.08796901 | 32.7705 | 0.0199605925 | 0.02 | 0.1231709 | 63.59193 | 0.04620484 | 2.142747 | 98.81323
0.009465486 | 0 | 0 | 0 | 0.3219406 | 32.81352 | 0.0648963625 | 0.065 | 0.0750273 | 64.67383 | 0.1018973 | 0.7544806 | 98.81506
0.01866716 | 0 | 0 | 0 | 0.1217831 | 32.88595 | 0 | 0.007 | 0 | 61.53559 | 0.4127392 | 3.590213 | 98.56494
0.01401852 | 0 | 0 | 0 | 0.1669467 | 32.41195 | 0.03996012875 | 0.04 | 0 | 64.48087 | 0.09001399 | 0.8945465 | 98.09831
0.01155873 | 0 | 0 | 0 | 0.1299492 | 32.90586 | 0 | 0 | 0.07120029 | 61.67189 | 0.08567388 | 3.657183 | 98.53331
0.01342592 | 0 | 0 | 0 | 0.1489639 | 33.06238 | 0.020960245 | 0.021 | 0 | 61.03891 | 0.05681896 | 4.497322 | 98.83877
0.01676928 | 0 | 0 | 0 | 0.1539512 | 32.54899 | 0.0539465075 | 0.054 | 0 | 64.80788 | 0.08095785 | 0.8314794 | 98.49397
0.02114771 | 0 | 0 | 0 | 0.1319568 | 32.44648 | 0 | 0.004 | 0 | 60.4699 | 0.07097914 | 4.530459 | 97.67092
0.01495528 | 0 | 0 | 0 | 0.1339766 | 32.69069 | 0 | 0.003 | 0.0971203 | 64.83993 | 0.03093039 | 0.7214714 | 98.52908
0.01593436 | 0 | 0 | 0 | 0.1859705 | 32.65587 | 0 | 0.002 | 0 | 64.27191 | 0.04306553 | 1.451599 | 98.62436
0.0187312 | 0 | 0 | 0 | 0.1599334 | 31.8706 | 0.0659618 | 0.066 | 0.08612337 | 63.76685 | 0.1161615 | 0.6186982 | 96.70306
0.02283968 | 0 | 0 | 0 | 0.355971 | 33.26099 | 0.0318999525 | 0.032 | 0 | 60.15088 | 0.04298418 | 4.816507 | 98.68207
0.01089441 | 0 | 0 | 0 | 0.07694107 | 32.9938 | 0.02198161625 | 0.022 | 0 | 61.29388 | 0.1017902 | 3.769273 | 98.26856
0.01352587 | 0 | 0 | 0 | 0.2049568 | 32.86346 | 0 | 0.008 | 0 | 60.90389 | 0.07084052 | 4.556349 | 98.61302
0.01723671 | 0 | 0 | 0 | 0.1218074 | 32.8361 | 0.0449708725 | 0.045 | 0 | 63.01163 | 0.3643714 | 2.160873 | 98.55699
0.0111085 | 0 | 0 | 0 | 0.1369157 | 33.43487 | 0.1089673 | 0.109 | 0 | 61.35382 | 0.1517339 | 4.033237 | 99.23066
0.01131016 | 0 | 0 | 0 | 0.05297968 | 32.80193 | 0 | 0 | 0.1061368 | 65.55595 | 0.02478382 | 0.7643181 | 99.31742
0 | 0 | 0 | 0 | 0.2959538 | 32.9894 | 0 | 0 | 0 | 64.72086 | 0.07595692 | 0.7914949 | 98.87367
0.01635056 | 0 | 0 | 0 | 0.04996698 | 32.77087 | 0 | 0.009 | 0.0711335 | 65.55793 | 0.04979871 | 0.7583206 | 99.27437
0.02432308 | 0 | 0 | 0.154568 | 0.08688315 | 32.66041 | 0.0168412475 | 0.017 | 0.08810629 | 64.42976 | 0.2149616 | 0.7795516 | 98.4554
0.004675663 | 0 | 0 | 0 | 0.1289604 | 32.28279 | 0 | 0.001 | 0.0602185 | 61.19591 | 0.06379198 | 4.150291 | 97.88663
0.01384473 | 0 | 0 | 0 | 0.1776698 | 33.26398 | 0.2379575025 | 0.238 | 0 | 60.11438 | 0.6359736 | 4.598476 | 99.04228
0 | 0 | 0 | 0 | 0.1619665 | 32.94394 | 0 | 0 | 0.09420366 | 61.28891 | 0.05174539 | 4.002263 | 98.54303
0.02273882 | 0 | 0 | 0 | 0.1769797 | 33.12129 | 0.03595774125 | 0.036 | 0 | 62.30293 | 0.0255174 | 3.811036 | 99.49646
0.02798765 | 0 | 0 | 0 | 0.06996698 | 32.98399 | 0 | 0 | 0 | 60.96093 | 0.05088667 | 4.290357 | 98.38411
0.02442281 | 0 | 0 | 0 | 0.1949594 | 32.54306 | 0.046944245 | 0.047 | 0 | 63.82389 | 0.06517453 | 1.199696 | 97.89815
0.01993924 | 0 | 0 | 0 | 0.1569756 | 32.9039 | 0.03893910125 | 0.039 | 0 | 61.07293 | 0.03381379 | 4.946316 | 99.17281
0.01877131 | 0 | 0 | 0 | 0.2329726 | 33.27411 | 0 | 0.002 | 0.0800928 | 64.22191 | 0.03905405 | 1.585603 | 99.45251
0.05663681 | 0 | 0 | 0 | 0.1189624 | 32.93971 | 0.04197158875 | 0.042 | 0 | 59.85491 | 0.06010019 | 5.570587 | 98.64288
0.02402426 | 0 | 0 | 0 | 0.1669426 | 32.39042 | 0.04596012875 | 0.046 | 0.1121094 | 64.27587 | 0.09803427 | 0.9145839 | 98.02794

## D616_C088
COB
Si | Al | Se | As | Sn | Cd | Ag | S | Hg | In | In (unfilt) | Sb | Te | Bi | Pb | Zn | Cu | Ni | Co | Fe | Total
0.006486959 | 0 | 0 | 44.48168 | 0 | 0 | 0 | 19.01723 | 0 | 0 | 0 | 0 | 0 | 0 | 0 | 0 | 1.716602 | 10.64916 | 23.1797 | 0.298942 | 99.3498
0.01193747 | 0 | 0 | 45.75353 | 0 | 0 | 0 | 18.67312 | 0 | 0 | 0 | 0 | 0.07743276 | 0 | 0 | 0 | 2.552316 | 10.54305 | 21.58255 | 1.519432 | 100.7134
0.01511571 | 0 | 0 | 44.26978 | 0 | 0 | 0 | 19.50457 | 0 | 0 | 0 | 0 | 0.04404071 | 0 | 0 | 0 | 1.16984 | 12.38217 | 22.04606 | 0 | 99.43158
0.006365175 | 0 | 0 | 45.86269 | 0 | 0 | 0 | 18.75853 | 0 | 0 | 0 | 0 | 0.03247313 | 0 | 0 | 0 | 1.680455 | 13.54904 | 20.24715 | 0.4759286 | 100.6126
0 | 0 | 0 | 44.8536 | 0 | 0 | 0 | 19.47641 | 0 | 0 | 0 | 0 | 0 | 0 | 0 | 0 | 2.130673 | 4.922113 | 28.79516 | 0.05678628 | 100.2347
0.009167478 | 0 | 0 | 44.9953 | 0 | 0 | 0 | 18.89799 | 0 | 0 | 0 | 0 | 0.02725257 | 0 | 0 | 0 | 3.816575 | 9.819999 | 21.72956 | 1.185045 | 100.4809
0.01407738 | 0 | 0 | 46.64129 | 0 | 0 | 0 | 18.25014 | 0 | 0 | 0 | 0 | 0 | 0 | 0 | 0 | 3.844761 | 8.760974 | 22.98556 | 0.5473975 | 101.0442
0.02916237 | 0 | 0 | 46.43852 | 0 | 0 | 0 | 18.84242 | 0 | 0 | 0 | 0 | 0 | 0 | 0 | 0 | 2.650978 | 10.66198 | 22.13854 | 0.8500977 | 101.6117
0.01290389 | 0 | 0 | 45.53217 | 0 | 0 | 0 | 19.31819 | 0 | 0 | 0 | 0 | 0 | 0 | 0 | 0 | 4.570247 | 8.095057 | 22.68016 | 1.968505 | 102.1772
SPH
Si | Al | Se | As | Sn | Cd | Ag | S | Hg | In | Sb | Te | Bi | Pb | Zn | Cu | Ni | Co | Fe | Total
0.006030269 | 0 | 0 | 0 | 0 | 0.1589659 | 0 | 33.4031 | 0.431961 | 0.2244397025 | 0 | 0 | 0 | 0.06425676 | 64.38822 | 0.9133978 | 0 | 0 | 0.2922098 | 99.88258
0.01190071 | 0 | 0 | 0 | 0.03985472 | 0.2129573 | 0 | 32.94379 | 0.480932 | 0.09023741375 | 0 | 0 | 0 | 0.04297587 | 64.19807 | 1.088457 | 0 | 0 | 0.5062149 | 99.61539
0.0246059 | 0.0329577 | 0.01238596 | 0 | 0 | 0.2029352 | 0 | 33.12308 | 0.4899437 | 0.1173073 | 0 | 0 | 0 | 0 | 64.16058 | 1.709489 | 0 | 0.03801632 | 0.4891987 | 100.4005
0.008813199 | 0 | 0 | 0 | 0.03516656 | 0 | 0 | 32.87409 | 0.4159703 | 0.05277265 | 0 | 0 | 0 | 0 | 64.48399 | 1.226446 | 0 | 0 | 0.8862208 | 99.98347
0 | 0 | 0 | 0 | 0.08696767 | 0.1369237 | 0 | 33.00473 | 0.5189562 | 0.2734439 | 0 | 0 | 0 | 0 | 63.00334 | 2.01978 | 0 | 0 | 1.122287 | 100.1664
0 | 0 | 0.02289512 | 0 | 0 | 0 | 0 | 32.88207 | 0.4519847825 | 0.122973995 | 0 | 0 | 0 | 0 | 62.88873 | 1.565885 | 0 | 0 | 2.055643 | 99.99019
0 | 0 | 0 | 0 | 0 | 0 | 0 | 32.75865 | 0.4119807775 | 0.16798514 | 0 | 0 | 0 | 0 | 60.78022 | 3.45748 | 0 | 0 | 1.95752 | 99.53384
0 | 0 | 0 | 0 | 0 | 0.08895745 | 0 | 33.08161 | 0.5039543 | 0.0776671025 | 0 | 0 | 0 | 0 | 64.50016 | 1.00941 | 0 | 0 | 1.307214 | 100.569
0 | 0 | 0.01277809 | 0 | 0 | 0.1029511 | 0 | 32.97096 | 0.4599398 | 0.07358215625 | 0 | 0 | 0 | 0.09286328 | 63.34704 | 1.153697 | 0 | 0 | 0.5733231 | 98.78713
CPY
Si | Al | Se | As | Sn | Cd | Ag | S | Hg | In | In (unfilt) | Sb | Te | Bi | Pb | Zn | Cu | Ni | Co | Fe | Total
0 | 0 | 0 | 0 | 0 | 0 | 0 | 35.01737 | 0 | 0.01096092125 | 0.011 | 0 | 0 | 0 | 0.02909495 | 0.02746254 | 34.37475 | 0 | 0 | 30.46378 | 99.92342
0 | 0 | 0 | 0 | 0 | 0 | 0.1117826 | 35.39523 | 0 | 0.03075998125 | 0.031 | 0 | 0 | 0 | 0 | 0.02544653 | 34.40077 | 0 | 0 | 30.73979 | 100.7038
0 | 0 | 0 | 0.01675945 | 0 | 0 | 0.04576066 | 35.16148 | 0 | 0.0099013275 | 0.01 | 0 | 0 | 0 | 0 | 0.06341707 | 34.43871 | 0.03194582 | 0.3337004 | 29.95404 | 100.0557
0 | 0 | 0.0131965 | 0 | 0 | 0 | 0.04074078 | 35.01703 | 0 | 0.01290685375 | 0.013 | 0 | 0 | 0.01933945 | 0 | 0 | 34.57878 | 0 | 0 | 30.65679 | 100.3388
0 | 0 | 0.01092695 | 0 | 0 | 0 | 0 | 35.07945 | 0 | 0.03296728875 | 0.033 | 0 | 0 | 0.03603012 | 0 | 0 | 34.70177 | 0 | 0 | 30.60078 | 100.4619
0 | 0 | 0 | 0 | 0 | 0 | 0.02683924 | 34.86522 | 0 | 0.03790286 | 0.038 | 0 | 0 | 0 | 0 | 0.09176974 | 33.99876 | 0 | 0 | 30.37371 | 99.3942
0 | 0 | 0 | 0 | 0 | 0 | 0.05475559 | 34.9071 | 0 | 0.01888476 | 0.019 | 0 | 0 | 0 | 0 | 0.05440016 | 34.45976 | 0 | 0 | 30.80078 | 100.2957
0 | 0 | 0 | 0 | 0 | 0 | 0.02571012 | 35.0977 | 0 | 0.0359376525 | 0.036 | 0 | 0 | 0 | 0 | 0.1634425 | 34.40173 | 0 | 0 | 30.68977 | 100.4143
0 | 0 | 0 | 0 | 0.044129 | 0 | 0.03967166 | 35.2305 | 0 | 0.02585755125 | 0.026 | 0 | 0 | 0 | 0 | 0.05111886 | 34.80777 | 0 | 0 | 30.15576 | 100.3548
0 | 0 | 0 | 0 | 0.03416672 | 0 | 0.06073158 | 35.32801 | 0 | 0.02382424375 | 0.024 | 0 | 0 | 0 | 0 | 0.05137877 | 34.48076 | 0 | 0 | 30.02665 | 100.0055
BORN
Si | Al | Se | As | Sn | Cd | Ag | S | Hg | In | In (unfilt) | Sb | Te | Bi | Pb | Zn | Cu | Ni | Co | Fe | Total
0 | 0 | 0 | 0 | 0 | 0 | 0.2614948 | 25.45052 | 0 | 0 | 0.005 | 0 | 0 | 0.04454847 | 0 | 0.1224924 | 64.3057 | 0 | 0 | 8.802903 | 98.98766
0.01892915 | 0.03977078625 | 0 | 0 | 0.03500626 | 0 | 0.2194598 | 26.01572 | 0 | 0 | 0 | 0 | 0 | 0 | 0 | 0.2344798 | 64.32572 | 0 | 0 | 9.744904 | 100.634
0 | 0 | 0 | 0 | 0 | 0 | 0.3816114 | 25.88145 | 0 | 0 | 0 | 0 | 0 | 0.03926407 | 0 | 0.0267015 | 64.04674 | 0 | 0 | 10.30994 | 100.6857
0 | 0 | 0 | 0.09820729 | 0 | 0 | 0.4650683 | 25.97044 | 0 | 0 | 0 | 0.4721531 | 0 | 0.05651069 | 0 | 0.1716578 | 61.60134 | 0 | 0.2273568 | 10.82434 | 99.88707
0 | 0 | 0 | 0 | 0 | 0 | 0.3934537 | 26.1587 | 0 | 0 | 0.004 | 0 | 0 | 0.02601113 | 0 | 0.02609229 | 64.80774 | 0 | 0 | 8.953894 | 100.3659
0 | 0 | 0 | 0 | 0 | 0 | 0.5023774 | 25.55001 | 0 | 0 | 0 | 0 | 0 | 0.01848855 | 0 | 0 | 65.16371 | 0 | 0 | 8.733852 | 99.96844
0 | 0 | 0.01544163 | 0 | 0 | 0 | 0.474321 | 25.46263 | 0 | 0 | 0 | 0 | 0 | 0.03004916 | 0 | 0.03263091 | 65.37871 | 0 | 0 | 9.267809 | 100.6616
0 | 0 | 0 | 0 | 0 | 0 | 0.4595459 | 25.48575 | 0 | 0 | 0.005 | 0 | 0 | 0 | 0 | 0 | 64.37072 | 0 | 0 | 10.55891 | 100.8749
0.008865452 | 0 | 0 | 0.01645837 | 0 | 0 | 0.3926589 | 26.67881 | 0 | 0 | 0 | 0 | 0 | 0.03348786 | 0.03614841 | 0.02387629 | 63.82868 | 0 | 0 | 10.59002 | 101.609
0 | 0 | 0 | 0 | 0 | 0 | 0.5233142 | 25.62377 | 0 | 0.00900029 | 0.01 | 0 | 0 | 0.02432433 | 0 | 0.01750566 | 65.53768 | 0.017947 | 0.2340059 | 8.795835 | 100.7834
TENN
Si | Al | Se | As | Sn | Cd | Ag | S | Hg | In | In (unfilt) | Sb | Te | Bi | Pb | Zn | Cu | Ni | Co | Fe | Total
0 | 0 | 0.01250526 | 12.976 | 0 | 0 | 0.05245913 | 27.09868 | 1.12194 | 0 | 0.003 | 8.953807 | 0 | 0.06728277 | 0 | 7.687439 | 41.89148 | 0 | 0.0306502 | 0 | 99.89224
0 | 0 | 0 | 12.6328 | 0 | 0 | 0.2155214 | 27.00331 | 1.114837 | 0.01051918625 | 0.011 | 8.99780318 | 0 | 0.1021948 | 0 | 7.583538 | 41.76359 | 0 | 0.02766207 | 0 | 99.45178
0 | 0 | 0 | 12.57746 | 0 | 0 | 1.966728 | 26.73872 | 1.11271 | 0.00925107625 | 0.013 | 9.438581 | 0 | 0.08863106 | 0 | 7.746525 | 40.47993 | 0 | 0.0826039 | 0.09666573 | 100.3378
0.006053149 | 0 | 0.01424768 | 12.12199 | 0 | 0 | 0.07149142 | 26.81114 | 1.05693 | 0.01381446 | 0.014 | 9.321859 | 0 | 0.09452145 | 0 | 7.649482 | 41.83869 | 0 | 0.02269872 | 0 | 99.02292
0 | 0 | 0 | 10.44691 | 0 | 0 | 0.1405521 | 26.78938 | 0.4478900625 | 0 | 0.004 | 12.79577 | 0 | 0.1137825 | 0 | 7.761937 | 41.26467 | 0 | 0.02407302 | 0 | 99.78497
0.005955698 | 0 | 0 | 12.70914 | 0 | 0 | 0.8806066 | 27.10951 | 0.4534026 | 0 | 0 | 9.487006 | 0 | 0.08002528 | 0 | 7.695019 | 41.14326 | 0 | 0.2470705 | 0.01954826 | 99.83054
TETR
Si | Al | Se | As | Sn | Cd | Ag | S | Hg | In | In (unfilt) | Sb | Te | Bi | Pb | Zn | Cu | Ni | Co | Fe | Total
0.008998119 | 0 | 0 | 2.190498 | 0 | 0 | 0.7873272 | 25.25433 | 0.3504697 | 0.0143681375 | 0.016 | 25.32044 | 0 | 0.3225762 | 0 | 7.311356 | 38.21845 | 0.06644613 | 0.3663387 | 0.8993347 | 101.1109
0 | 0 | 0 | 2.158396 | 0 | 0 | 0.8661676 | 25.33967 | 0.0374086625 | 0.0122333925 | 0.014 | 25.31675684 | 0 | 0.3583609 | 0 | 7.555108 | 38.52449 | 0 | 0.01212964 | 0.2943718 | 100.4751
0 | 0 | 0 | 4.617472 | 0 | 0 | 0.7179429 | 25.8211 | 0 | 0.00850411875 | 0.01 | 22.0032 | 0 | 0.05812764 | 0 | 7.712412 | 39.40129 | 0 | 0.1631756 | 0.1932807 | 100.6965
0 | 0 | 0 | 1.099627 | 0 | 0 | 0.7241953 | 25.26155 | 0.1155041 | 0 | 0.005 | 27.45778 | 0 | 0.0623493 | 0.0215515 | 7.599274 | 38.32194 | 0 | 0 | 0.1631673 | 100.8269
0.008896117 | 0 | 0 | 6.006898 | 0 | 0 | 0.8400321 | 26.003 | 0.41343186 | 0 | 0 | 18.66876 | 0 | 0.4582498 | 0 | 7.240104 | 39.78326 | 0 | 0.2899978 | 0.9130714 | 100.6257
GAL
Si | Al | Se | As | Sn | Cd | Ag | S | Hg | In | Sb | Te | Bi | Pb | Zn | Cu | Ni | Co | Fe | Total | Total - (Fe+Cu+Zn)
0 | 0 | 0.5662265 | 0 | 0 | 0 | 0 | 13.3092 | 0.0427348975 | 0 | 0 | 0 | 0.04856151 | 86.40406 | 0 | 0.05503303 | 0 | 0 | 0.02746807 | 100.4533 | 100.3708
0.007723111 | 0 | 0.553979 | 0 | 0 | 0 | 0 | 13.35966 | 0 | 0 | 0 | 0 | 0.03066473 | 87.61245 | 0 | 1.407564 | 0 | 0 | 0.1371744 | 103.1092 | 101.5645
0.02227379 | 0 | 0.5191509 | 0 | 0 | 0 | 0 | 13.31002 | 0.08751224625 | 0 | 0 | 0 | 0.03038288 | 86.74156 | 0 | 1.510886 | 0 | 0 | 0.1513053 | 102.3731 | 100.7109
0 | 0 | 0.5190123 | 0 | 0 | 0 | 0 | 13.20624 | 0 | 0 | 0 | 0.008830007 | 0.06555782 | 86.24733 | 0 | 0.496111 | 0 | 0 | 0.08447761 | 100.6276 | 100.047
0 | 0 | 0.5150061 | 0 | 0 | 0 | 0 | 13.13322 | 0.05274920625 | 0 | 0 | 0 | 0.06184214 | 85.80433 | 0 | 0.01627904 | 0 | 0 | 0.01248563 | 99.59591 | 99.56715
0.006045675 | 0 | 0.6142146 | 0 | 0 | 0 | 0 | 13.42881 | 0.0717590925 | 0 | 0 | 0.01593385 | 0.05690062 | 86.43879 | 0.08434023 | 0.7610024 | 0 | 0 | 0.3264151 | 101.8042 | 100.6325
0 | 0 | 0.5412282 | 0 | 0 | 0 | 0 | 13.31061 | 0 | 0 | 0 | 0.008937587 | 0 | 86.38167 | 0 | 0.4350665 | 0 | 0 | 0.1254556 | 100.803 | 100.2424
0.006166758 | 0 | 0.6372777 | 0 | 0 | 0 | 0 | 13.06241 | 0 | 0 | 0 | 0 | 0.05409349 | 85.82633 | 0 | 0.5992837 | 0 | 0 | 0.06355192 | 100.2491 | 99.58627
0 | 0 | 0.4901957 | 0 | 0 | 0 | 0 | 13.3892 | 0.04672275125 | 0 | 0 | 0 | 0.07138977 | 86.50287 | 0.06533849 | 0.7599633 | 0 | 0 | 0.08340098 | 101.4091 | 100.5004
0 | 0 | 0.3802305 | 0 | 0 | 0 | 0 | 13.2857 | 0 | 0 | 0 | 0 | 0.04465635 | 86.30109 | 0 | 0.1600901 | 0 | 0 | 0.02548693 | 100.1972 | 100.0117
0 | 0 | 0.3339458 | 0 | 0 | 0 | 0 | 13.38854 | 0.06574188875 | 0 | 0 | 0 | 0.03943576 | 86.29035 | 0 | 0.3960912 | 0 | 0 | 0.2034733 | 100.7176 | 100.118
0 | 0 | 0.5873345 | 0 | 0 | 0 | 0.05172445 | 13.22711 | 0.03971389 | 0 | 0 | 0 | 0.02486615 | 85.41151 | 0 | 0.09144102 | 0 | 0 | 0 | 99.43369 | 99.34225
0.009975604 | 0 | 0.6602269 | 0 | 0 | 0 | 0 | 13.33229 | 0.03673984625 | 0 | 0 | 0 | 0.02767467 | 86.27499 | 0 | 0 | 0.01943785 | 0 | 0 | 100.3613 | 100.3613
0.007031815 | 0 | 0.5350903 | 0 | 0 | 0 | 0 | 13.16304 | 0 | 0 | 0 | 0 | 0.06430453 | 85.38807 | 0 | 0 | 0.01962118 | 0 | 0.01266359 | 99.18981 | 99.17715
0 | 0 | 0.5202119 | 0 | 0 | 0 | 0 | 13.2764 | 0.0627379725 | 0 | 0 | 0.01794628 | 0.0546056 | 86.43542 | 0 | 0 | 0 | 0 | 0.0124716 | 100.3798 | 100.3673
0 | 0 | 0.5443852 | 0 | 0 | 0 | 0 | 13.21324 | 0.05471536125 | 0 | 0 | 0 | 0.07340674 | 86.46667 | 0 | 0 | 0 | 0 | 0 | 100.3524 | 100.3524
0 | 0 | 0.5308487 | 0 | 0 | 0 | 0 | 13.21366 | 0.0627417 | 0 | 0 | 0 | 0 | 86.36073 | 0 | 0 | 0 | 0 | 0 | 100.168 | 100.168
0.006224268 | 0 | 0.5337146 | 0 | 0 | 0 | 0.03674556 | 13.26292 | 0 | 0 | 0 | 0.01679925 | 0.02703716 | 86.29055 | 0 | 0 | 0 | 0 | 0 | 100.174 | 100.174
0 | 0 | 0.5473204 | 0 | 0 | 0 | 0 | 13.26158 | 0 | 0 | 0 | 0 | 0.03603158 | 85.95162 | 0 | 0 | 0 | 0 | 0 | 99.79654 | 99.79654
0 | 0 | 0.6095868 | 0 | 0 | 0 | 0 | 13.32088 | 0 | 0 | 0 | 0 | 0.05842932 | 86.78021 | 0 | 0 | 0.01148464 | 0 | 0 | 100.7806 | 100.7806
0.007140308 | 0 | 0.6443725 | 0 | 0 | 0 | 0 | 13.08629 | 0 | 0 | 0 | 0 | 0.04017196 | 86.01633 | 0 | 0.3062103 | 0 | 0 | 0.03553221 | 100.136 | 99.79431
STANNINES
Mineral | Si | Al | Se | As | Sn | Cd | Ag | S | Hg | In | In (unfilt) | Sb | Te | Bi | Pb | Zn | Cu | Ni | Co | Fe | Total
Mawsonite | 0 | 0 | 0 | 0 | 12.82654 | 0 | 0.04414376 | 29.587 | 0 | 0 | 0 | 0 | 0 | 0 | 0 | 0 | 46.03613 | 0 | 0 | 13.32042 | 101.8142
Mawsonite | 0 | 0 | 0 | 0 | 13.74469 | 0 | 0.05998258 | 29.56139 | 0 | 0 | 0.005 | 0 | 0 | 0 | 0 | 0.06633509 | 44.92199 | 0 | 0 | 13.16029 | 101.5147
Mawsonite | 0 | 0 | 0 | 0 | 13.84581 | 0 | 0.05310763 | 29.90418 | 0 | 0 | 0 | 0 | 0 | 0 | 0 | 0.0790456 | 44.02597 | 0 | 0 | 13.55732 | 101.5109
Mawsonite | 0 | 0 | 0.01575932 | 0 | 13.88785 | 0 | 0 | 29.92765 | 0 | 0 | 0.012 | 0 | 0 | 0 | 0 | 0.06622733 | 43.79898 | 0 | 0 | 13.48334 | 101.1992
Mawsonite | 0 | 0 | 0 | 0 | 13.92383 | 0 | 0 | 29.8876 | 0 | 0 | 0 | 0 | 0 | 0 | 0 | 0.09711299 | 43.93996 | 0 | 0 | 13.39632 | 101.2661
Mawsonite | 0 | 0 | 0 | 0 | 13.97381 | 0 | 0 | 29.75191 | 0 | 0 | 0 | 0 | 0 | 0 | 0 | 0.04800091 | 44.07698 | 0 | 0 | 13.37631 | 101.227
Mawsonite | 0 | 0 | 0.01650378 | 0 | 14.0738 | 0 | 0.04801286 | 29.84077 | 0 | 0.1071661775 | 0.123 | 0 | 0 | 0 | 0 | 0.07395908 | 44.12194 | 0 | 0 | 13.18227 | 101.4873
Mawsonite | 0 | 0 | 0 | 0 | 14.1198 | 0 | 0.06198707 | 29.7955 | 0 | 0 | 0 | 0 | 0 | 0 | 0 | 0.06898363 | 44.08291 | 0 | 0 | 13.05625 | 101.2376
Stannoidite | 0.006181154 | 0 | 0.01132711 | 0.04980747 | 17.09823 | 0 | 0.1153333 | 27.70985 | 0.1306541 | 0 | 0 | 0 | 0 | 0 | 0 | 4.485212 | 38.61823 | 0 | 0 | 8.882553 | 97.13372
Stannoidite | 0 | 0 | 0 | 0.02177132 | 17.35611 | 0 | 0.06021061 | 29.34291 | 0 | 0 | 0 | 0 | 0 | 0.02613186 | 0.07538396 | 3.749163 | 39.91239 | 0 | 0 | 9.645414 | 100.2467
Stannoidite | 0 | 0 | 0 | 0.2070339 | 17.72543 | 0 | 0.06588349 | 29.8336 | 0.1126855 | 0 | 0 | 0.082402 | 0 | 0 | 0 | 4.408291 | 39.73106 | 0 | 0 | 9.067208 | 101.2336
Stannoidite | 0.0156795 | 0 | 0 | 0.118193 | 17.95363 | 0 | 0.05577559 | 29.69764 | 0.1246894 | 0 | 0 | 0.05106 | 0 | 0 | 0 | 4.506342 | 39.65408 | 0 | 0 | 8.879059 | 101.0561
Stannoidite | 0 | 0 | 0.02403969 | 0.1654321 | 17.97387 | 0 | 0 | 29.71503 | 0.1027209625 | 0 | 0 | 0 | 0 | 0 | 0 | 4.553351 | 39.64208 | 0 | 0 | 8.950544 | 101.1271
Stannoidite | 0 | 0 | 0 | 0.1514884 | 18.05693 | 0 | 0.05773626 | 29.76694 | 0.1506768 | 0 | 0 | 0 | 0 | 0.02150697 | 0 | 4.52542 | 39.54904 | 0 | 0 | 8.905969 | 101.2105
Stannoidite | 0 | 0 | 0.01500925 | 0.05666623 | 18.12414 | 0 | 0 | 29.60925 | 0.1577381 | 0 | 0.002 | 0 | 0 | 0 | 0 | 4.611627 | 39.2901 | 0 | 0 | 8.931075 | 100.7956
Stannoidite | 0 | 0 | 0.01096976 | 0.1354643 | 18.12993 | 0 | 0.05765065 | 29.70517 | 0.12467863 | 0 | 0 | 0 | 0 | 0 | 0 | 4.617315 | 39.67502 | 0 | 0 | 8.967455 | 101.4237
Stannoidite | 0 | 0 | 0 | 0.04759672 | 18.19609 | 0 | 0.04463446 | 29.73541 | 0.080681045 | 0 | 0 | 0 | 0 | 0 | 0 | 4.649408 | 39.55505 | 0 | 0 | 9.242321 | 101.5836
Stannoidite | 0 | 0 | 0.0138693 | 0.08466843 | 18.20813 | 0 | 0 | 29.83514 | 0.114706 | 0 | 0 | 0 | 0 | 0 | 0.03503352 | 4.631683 | 39.21202 | 0 | 0 | 8.846127 | 100.9814
Stannoidite | 0 | 0 | 0.04487482 | 0.05460944 | 18.22212 | 0 | 0 | 29.66364 | 0.08572600625 | 0 | 0 | 0 | 0 | 0 | 0 | 4.753554 | 39.37305 | 0 | 0 | 8.934101 | 101.1317
Stannoidite | 0 | 0 | 0 | 0.05065706 | 18.22614 | 0 | 0.04969717 | 29.72067 | 0.0796965325 | 0 | 0 | 0 | 0 | 0 | 0 | 4.683676 | 39.22007 | 0 | 0 | 9.072254 | 101.1029
Stannoidite | 0 | 0 | 0 | 0.08666251 | 18.23613 | 0 | 0.0236885 | 29.36916 | 0.1006994 | 0 | 0 | 0 | 0 | 0 | 0 | 4.63967 | 39.22605 | 0 | 0 | 8.968071 | 100.6501
Stannoidite | 0 | 0 | 0.04083735 | 0.05361828 | 18.2521 | 0 | 0 | 29.69211 | 0.1437116 | 0 | 0 | 0 | 0 | 0 | 0 | 4.620433 | 39.52307 | 0 | 0 | 9.122129 | 101.448
Stannoidite | 0 | 0 | 0 | 0.04062242 | 18.2691 | 0 | 0 | 29.60184 | 0.1007249325 | 0 | 0 | 0 | 0 | 0 | 0 | 4.586396 | 39.5681 | 0 | 0 | 8.949559 | 101.1164
Stannoidite | 0 | 0 | 0.0446556 | 0.1205876 | 18.29908 | 0 | 0 | 29.69739 | 0 | 0 | 0 | 0 | 0 | 0 | 0 | 4.7865 | 39.43501 | 0 | 0 | 8.848935 | 101.2322
Stannoidite | 0 | 0 | 0 | 0.1195259 | 18.30798 | 0 | 0.07663379 | 29.67168 | 0.1716669475 | 0 | 0 | 0 | 0 | 0 | 0 | 4.557427 | 39.52302 | 0 | 0 | 9.009955 | 101.4379
Stannoidite | 0 | 0 | 0 | 0.08863398 | 18.32612 | 0 | 0.02362798 | 29.62917 | 0.16470124 | 0 | 0.002 | 0 | 0 | 0 | 0 | 4.681583 | 39.33 | 0 | 0 | 8.885958 | 101.1298
Stannoidite | 0 | 0 | 0.02572837 | 0.102612 | 18.32708 | 0 | 0.05660246 | 29.68043 | 0 | 0 | 0 | 0 | 0 | 0 | 0 | 4.608407 | 39.54906 | 0 | 0 | 9.192525 | 101.5424
Stannoidite | 0 | 0.01982717 | 0.04072249 | 0.05962414 | 18.34011 | 0 | 0 | 29.5797 | 0.08172431625 | 0 | 0 | 0 | 0 | 0 | 0 | 4.638483 | 39.45507 | 0 | 0 | 8.898923 | 101.1142
Stannoidite | 0 | 0 | 0 | 0.07858876 | 18.35408 | 0 | 0 | 29.71168 | 0.169719725 | 0 | 0 | 0 | 0 | 0 | 0 | 4.677371 | 39.59402 | 0 | 0 | 8.896274 | 101.4817
Stannoidite | 0 | 0 | 0.02267498 | 0.06362858 | 18.37211 | 0 | 0 | 29.52405 | 0.09272845875 | 0 | 0 | 0 | 0 | 0 | 0 | 4.659518 | 39.41004 | 0 | 0 | 8.904783 | 101.0495
Stannoidite | 0 | 0 | 0.03764794 | 0.08755403 | 18.39604 | 0 | 0.03951538 | 29.9154 | 0.09169727 | 0 | 0 | 0 | 0 | 0 | 0 | 4.53804 | 40.00406 | 0 | 0 | 9.154975 | 102.2649
Other stannine | 0.005985369 | 0 | 0.02072187 | 0.2666651 | 19.02054 | 0 | 0 | 29.5893 | 0.04068372625 | 0 | 0.016 | 0 | 0 | 0 | 0 | 6.303206 | 42.25339 | 0 | 0 | 2.115619 | 99.64467
Other stannine | 0 | 0 | 0.02229279 | 0.2307329 | 20.12264 | 0 | 0 | 29.63075 | 0.1076953825 | 0 | 0.02 | 0 | 0 | 0 | 0 | 6.594793 | 41.45219 | 0 | 0 | 1.596586 | 99.78784
Other stannine | 0 | 0 | 0 | 0.1398519 | 20.48078 | 0 | 0 | 29.60948 | 0.09067949125 | 0 | 0.012 | 0 | 0 | 0 | 0 | 6.792565 | 40.46511 | 0 | 0 | 1.103505 | 98.75084
ROQ
Si | Al | Se | As | Sn | Cd | Ag | S | Hg | In | Sb | Te | Bi | Pb | Zn | Cu | Ni | Co | Fe | Total
0 | 0 | 0 | 0 | 0 | 0 | 0 | 26.87421 | 0 | 47.07 | 0 | 0 | 0 | 0 | 0.08799428 | 27.46707 | 0 | 0 | 1.311939 | 102.8112
0.006618631 | 0 | 0 | 0 | 0 | 0 | 0 | 26.86804 | 0 | 46.998 | 0 | 0 | 0 | 0 | 0.07545152 | 28.14508 | 0 | 0 | 0.6639048 | 102.7571
0 | 0 | 0 | 0 | 0 | 0 | 0 | 26.81315 | 0 | 46.97 | 0 | 0 | 0 | 0 | 0.07070916 | 27.82311 | 0 | 0 | 0.8779301 | 102.5549

## FG541_108_6
ASPY
Si | Al | Se | As | Sn | Cd | Ag | S | Hg | In | In (unfilt) | Sb | Te | Bi | Pb | Zn | Cu | Ni | Co | Fe | Total
0.05146013 | 0 | 0 | 48.03971 | 0 | 0 | 0 | 18.10666 | 0 | 0 | 0 | 0.0265854625 | 0 | 0.1477549 | 0 | 0.1719108 | 0.06752079 | 0 | 0.1168729 | 33.23164 | 99.96011
0 | 0 | 0 | 47.55984 | 0 | 0 | 0 | 18.62564 | 0 | 0 | 0 | 0 | 0 | 0.01496036 | 0 | 0.3538879 | 0 | 0 | 0.6288585 | 32.85534 | 100.0385
0.01321519 | 0 | 0 | 46.24698 | 0 | 0 | 0 | 19.57697792 | 0 | 0 | 0 | 0 | 0 | 0 | 0 | 0.179997 | 0 | 0 | 0 | 33.95474 | 99.9719
0 | 0 | 0 | 45.96277 | 0 | 0 | 0 | 19.11272 | 0 | 0 | 0 | 0.126675615 | 0 | 0.4644539 | 0 | 0.1658903 | 0 | 0.02980534 | 0.6577026 | 33.04135 | 99.56137
PY
Si | Al | Se | As | Sn | Cd | Ag | S | Hg | In | In (unfilt) | Sb | Te | Bi | Pb | Zn | Cu | Ni | Co | Fe | Total
0 | 0 | 0 | 0.1947944 | 0 | 0 | 0 | 54.70938 | 0 | 0 | 0 | 0 | 0 | 0 | 0 | 1.347917 | 0.06457648 | 0.04975151 | 0 | 46.47876 | 102.8452
0 | 0 | 0 | 0.02894074 | 0 | 0 | 0 | 54.7391 | 0 | 0 | 0 | 0 | 0 | 0 | 0 | 0.2699329 | 0.04980462 | 0 | 0 | 46.92893 | 102.0167
0.0112373 | 0 | 0 | 0 | 0 | 0 | 0 | 53.96896 | 0 | 0 | 0 | 0 | 0 | 0 | 0 | 0.3658929 | 0.1058002 | 0 | 0 | 46.56946 | 101.0214
0.003905701 | 0 | 0 | 0.04876109 | 0 | 0 | 0 | 54.72983 | 0 | 0 | 0 | 0 | 0 | 0 | 0 | 1.656942 | 0.02258694 | 0 | 0 | 46.51822 | 102.9803
0 | 0 | 0 | 0.04992699 | 0 | 0 | 0 | 54.12602 | 0 | 0 | 0 | 0 | 0 | 0 | 0 | 0.1608366 | 0.1718041 | 0 | 0 | 46.95826 | 101.4668
0 | 0 | 0 | 0.06890796 | 0 | 0 | 0 | 54.51453 | 0 | 0 | 0 | 0 | 0 | 0 | 0 | 0.04574819 | 0.2878217 | 0 | 0 | 46.62669 | 101.5437
0.01615251 | 0 | 0 | 0.1569307 | 0 | 0 | 0 | 53.97957 | 0 | 0 | 0 | 0 | 0 | 0 | 0 | 0.3139229 | 0.05073908 | 0.02090136 | 0 | 46.603 | 101.1412
SPH
Si | Al | Se | As | Sn | Cd | Ag | S | Hg | In | In (unfilt) | Sb | Te | Bi | Pb | Zn | Cu | Ni | Co | Fe | Total
0.009171619 | 0 | 0 | 0 | 0 | 0 | 0.03288413 | 32.9641 | 0 | 0.0228828625 | 0.023 | 0 | 0 | 0 | 0 | 64.60797 | 0 | 0.03605525 | 0 | 1.9778 | 99.65087
0.009215684 | 0 | 0 | 0 | 0 | 0 | 0 | 33.30044 | 0 | 0 | 0.001 | 0 | 0 | 0 | 0 | 64.38689 | 0.1254199 | 0.05610557 | 0 | 1.997811 | 99.87588
0 | 0 | 0 | 0 | 0 | 0 | 0 | 32.64996 | 0 | 0.0259727175 | 0.026 | 0 | 0 | 0 | 0 | 64.82194 | 0.05837186 | 0 | 0 | 1.954797 | 99.51105
0 | 0 | 0 | 0 | 0 | 0 | 0 | 33.14956 | 0 | 0.04199969125 | 0.042 | 0 | 0 | 0 | 0 | 64.82687 | 0.1623666 | 0 | 0 | 2.499454 | 100.6803
0.0167032 | 0 | 0 | 0 | 0 | 0 | 0 | 33.09161 | 0 | 0.044999805 | 0.045 | 0 | 0 | 0 | 0 | 64.20595 | 0.04244386 | 0 | 0 | 2.980822 | 100.3825
0 | 0 | 0 | 0 | 0 | 0 | 0 | 33.12319 | 0 | 0.04697737125 | 0.047 | 0 | 0 | 0 | 0 | 63.73091 | 0.09251926 | 0 | 0 | 3.223848 | 100.2174
0 | 0 | 0 | 0 | 0 | 0 | 0 | 33.26729 | 0 | 0.03491864 | 0.035 | 0 | 0 | 0 | 0 | 63.29691 | 0.09255915 | 0 | 0 | 3.86543 | 100.5571
0 | 0 | 0 | 0 | 0 | 0 | 0 | 33.19491 | 0 | 0.02697167125 | 0.027 | 0 | 0 | 0 | 0 | 65.61861 | 0.492223 | 0 | 0 | 1.28308 | 100.6158
0 | 0 | 0.03101746 | 0 | 0 | 0 | 0 | 33.09511 | 0.05589985 | 0.0179997075 | 0.018 | 0 | 0 | 0 | 0 | 65.63378 | 0.2692241 | 0.03291498 | 0 | 1.559407 | 100.6954
0 | 0 | 0 | 0 | 0 | 0 | 0 | 33.03905 | 0.05982476 | 0.045 | 0.045 | 0 | 0 | 0 | 0 | 65.74978 | 0.2772191 | 0.0318948 | 0 | 1.3507 | 100.5535
0 | 0 | 0 | 0 | 0 | 0 | 0 | 32.99019 | 0 | 0.0279221125 | 0.028 | 0 | 0 | 0 | 0 | 65.86789 | 0.1231848 | 0.0129854 | 0 | 1.501254 | 100.5234
0 | 0 | 0 | 0 | 0 | 0 | 0 | 33.10122 | 0.0537174 | 0.0349904675 | 0.035 | 0 | 0 | 0 | 0 | 64.4149 | 0.1074079 | 0 | 0 | 2.756807 | 100.469
0 | 0 | 0 | 0 | 0 | 0 | 0 | 33.05267 | 0.06095156 | 0.03996541125 | 0.04 | 0 | 0 | 0 | 0 | 65.56489 | 0.1232391 | 0 | 0 | 1.792737 | 100.6345
0 | 0 | 0 | 0 | 0 | 0 | 0 | 33.12247 | 0 | 0.06899972375 | 0.069 | 0 | 0 | 0 | 0 | 63.62093 | 0.0805249 | 0 | 0 | 3.334459 | 100.2274
0 | 0 | 0 | 0 | 0 | 0 | 0 | 33.04056 | 0 | 0.05599987 | 0.056 | 0 | 0 | 0 | 0 | 65.00191 | 0.1013386 | 0.1311353 | 0 | 2.158779 | 100.4897
0.008229605 | 0 | 0 | 0 | 0 | 0 | 0 | 33.09248 | 0.08196085 | 0.02593513125 | 0.026 | 0 | 0 | 0 | 0 | 65.54987 | 0.1472278 | 0.08187136 | 0 | 1.779724 | 100.7673
0 | 0 | 0 | 0.02747794 | 0 | 0 | 0 | 33.12253 | 0 | 0.03498587375 | 0.035 | 0 | 0 | 0 | 0 | 64.30696 | 0.04142752 | 0 | 0 | 2.728729 | 100.2621
0.01085146 | 0 | 0 | 0 | 0 | 0 | 0 | 33.22761 | 0.07351602 | 0.0459541575 | 0.046 | 0 | 0 | 0 | 0 | 63.1438 | 0.2355794 | 0.07014004 | 0 | 3.305871 | 100.1133
0 | 0 | 0 | 0 | 0 | 0 | 0 | 32.83349 | 0 | 0.03899661 | 0.039 | 0 | 0 | 0.02907624 | 0 | 63.79794 | 0.06550434 | 0.08729448 | 0 | 3.065845 | 99.91815
CPY
Si | Al | Se | As | Sn | Cd | Ag | S | Hg | In | In (unfilt) | Sb | Te | Bi | Pb | Zn | Cu | Ni | Co | Fe | Total
0 | 0 | 0 | 0 | 0 | 0 | 0 | 34.80955 | 0 | 0.01492209875 | 0.015 | 0 | 0 | 0 | 0 | 0.3198065 | 34.24482 | 0 | 0 | 29.73176 | 99.12086
0 | 0 | 0 | 0 | 0 | 0 | 0 | 34.67418 | 0 | 0 | 0.009 | 0 | 0 | 0 | 0 | 0.4461223 | 33.83581 | 0 | 0 | 30.47779 | 99.43391
0 | 0 | 0 | 0 | 0 | 0 | 0 | 34.7038567 | 0 | 0 | 0.011 | 0 | 0 | 0 | 0 | 3.097468 | 33.38144 | 0 | 0 | 29.12368 | 100.3064
0 | 0 | 0 | 0 | 0.1646527 | 0 | 0 | 35.0353625 | 0 | 0.055829075 | 0.056 | 0 | 0 | 0 | 0 | 2.496299 | 33.58147 | 0 | 0 | 29.39268 | 100.7263
0.006394273 | 0 | 0 | 0 | 0 | 0 | 0 | 34.92438 | 0 | 0.01596276375 | 0.016 | 0 | 0 | 0 | 0 | 2.624535 | 33.2955 | 0 | 0 | 29.53271 | 100.3995
0.008656833 | 0 | 0 | 0 | 0.03810709 | 0 | 0 | 34.69889 | 0 | 0.01996265 | 0.02 | 0 | 0 | 0 | 0 | 0.8002089 | 33.72476 | 0 | 0 | 30.55624 | 99.84682
0 | 0 | 0 | 0 | 0.04626197 | 0 | 0 | 35.3114 | 0 | 0 | 0.008 | 0 | 0 | 0 | 0 | 0.3728739 | 32.8438 | 0.03677888 | 0 | 31.46373 | 100.0748
0 | 0 | 0 | 0 | 0.2456412 | 0 | 0 | 34.8524 | 0 | 0.01477154 | 0.015 | 0 | 0 | 0 | 0 | 2.566387 | 33.45945 | 0 | 0 | 29.2184 | 100.357
0 | 0 | 0 | 0 | 0 | 0 | 0 | 34.87733 | 0 | 0.01699796875 | 0.017 | 0 | 0 | 0 | 0 | 1.881373 | 33.49659 | 0 | 0 | 30.18371 | 100.456
0 | 0 | 0 | 0 | 0 | 0 | 0 | 34.67781 | 0 | 0 | 0.01 | 0 | 0 | 0 | 0 | 1.726784 | 32.97264 | 0 | 0 | 30.18681 | 99.56404
0.007275368 | 0 | 0 | 0 | 0 | 0 | 0 | 34.51616 | 0 | 0.02097240125 | 0.021 | 0 | 0 | 0 | 0 | 2.816593 | 33.21948 | 0.0286563 | 0 | 29.33872 | 99.94786
0 | 0 | 0 | 0 | 0 | 0 | 0 | 34.76834 | 0 | 0.0259903225 | 0.026 | 0 | 0 | 0 | 0 | 3.5467 | 33.08337 | 0.0715723 | 0 | 28.78667 | 100.2826
STN
Si | Al | Se | As | Sn | Cd | Ag | S | Hg | In | In (unfilt) | Sb | Te | Bi | Pb | Zn | Cu | Ni | Co | Fe | Total
0 | 0 | 0 | 0 | 27.41456 | 0 | 0 | 29.62526 | 0.09420807 | 0.4592692 | 0.484 | 0 | 0 | 0 | 0 | 3.520015 | 28.88974 | 0 | 0 | 11.45217 | 101.4552
0 | 0 | 0 | 0 | 27.17354 | 0 | 0 | 29.42782 | 0 | 0.4345068 | 0.459 | 0 | 0 | 0 | 0 | 3.632233 | 28.63879 | 0.02961784 | 0 | 11.06721 | 100.4037
0 | 0 | 0 | 0 | 27.16612 | 0 | 0 | 29.98508 | 0.1182392 | 0.65449101 | 0.679 | 0 | 0 | 0 | 0 | 5.125014 | 28.92152 | 0 | 0 | 10.69805 | 102.6685
0 | 0 | 0.01493543 | 0 | 26.60894 | 0 | 0 | 29.84594 | 0 | 0.813014895 | 0.837 | 0 | 0 | 0 | 0 | 5.841241 | 28.70357 | 0 | 0 | 10.84706 | 102.6747
0 | 0 | 0 | 0 | 26.9381 | 0 | 0.05050558 | 29.91605 | 0 | 0.32360653 | 0.348 | 0 | 0 | 0 | 0 | 5.280416 | 28.41961 | 0 | 0 | 11.70612 | 102.6344
0 | 0 | 0.03056265 | 0 | 26.45658 | 0 | 0 | 30.05721 | 0 | 0.1460825 | 0.17 | 0 | 0 | 0 | 0 | 7.221596 | 28.25045 | 0.02327324 | 0 | 10.37403 | 102.5598
0 | 0 | 0 | 0 | 26.92399 | 0 | 0 | 29.9168 | 0 | 0.6386867 | 0.663 | 0 | 0 | 0 | 0 | 5.685228 | 28.67552 | 0.01743225 | 0 | 11.02308 | 102.8807
0 | 0 | 0.01510258 | 0 | 27.31576 | 0 | 0 | 29.69517 | 0 | 0.242378385 | 0.267 | 0 | 0 | 0 | 0 | 2.712798 | 29.18093 | 0.07583836 | 0 | 11.88522 | 101.1232
0 | 0 | 0 | 0 | 26.97201 | 0 | 0 | 29.80131 | 0.1440444 | 0.6385997475 | 0.663 | 0 | 0 | 0 | 0 | 5.529058 | 28.88451 | 0.06723087 | 0 | 10.29604 | 102.3328
0 | 0 | 0.02334715 | 0 | 27.01619 | 0 | 0.04555343 | 29.85453 | 0 | 0.577544675 | 0.602 | 0 | 0 | 0 | 0 | 4.854981 | 28.98262 | 0.05446077 | 0 | 11.01909 | 102.4283
0 | 0 | 0 | 0 | 26.9617 | 0 | 0 | 28.80683 | 0.1787664 | 0.8116178 | 0.836 | 0 | 0 | 0 | 0 | 3.37767 | 26.77581 | 0.06537861 | 0 | 10.93136 | 97.90913
TETR
Si | Al | Se | As | Sn | Cd | Ag | S | Hg | In | In (unfilt) | Sb | Te | Bi | Pb | Zn | Cu | Ni | Co | Fe | Total
0 | 0 | 0.04370951 | 0 | 0 | 0 | 5.716555 | 24.53643 | 0.3734513 | 0 | 0.009 | 28.26884 | 0 | 0.7476537 | 0 | 4.314546 | 33.85685 | 0.04087381 | 0 | 3.640624 | 101.5395
0 | 0 | 0.07580349 | 0 | 0 | 0 | 6.179882 | 24.18609 | 0.504788 | 0 | 0 | 28.38383 | 0 | 0.3786696 | 0 | 3.766721 | 33.57182 | 0.03167894 | 0 | 3.714514 | 100.7938
0 | 0 | 0 | 0 | 0 | 0 | 7.953721 | 24.30698 | 0.5665029 | 0 | 0.011 | 28.21781228 | 0 | 0.1967933 | 0 | 2.517369 | 32.48762 | 0 | 0 | 4.601612 | 100.8484
0 | 0 | 0 | 0 | 0 | 0 | 7.802705 | 23.68287 | 0.6553699 | 0 | 0 | 27.92384686 | 0 | 0.5011718 | 0 | 2.920894 | 31.82766 | 0 | 0 | 5.444059 | 100.7586
0.005845973 | 0 | 0.03148241 | 0.02720873 | 0.07063204 | 0 | 6.491193 | 24.51679 | 0.5360896 | 0 | 0 | 28.32871 | 0 | 0.2283738 | 0 | 3.255989 | 33.15981 | 0 | 0 | 4.541434 | 101.1936
0 | 0 | 0.02678132 | 0.02267755 | 0.07330128 | 0 | 7.709368 | 23.99035 | 0.3760542 | 0 | 0.003 | 28.04470854 | 0 | 0.2965282 | 0 | 3.19533 | 32.55866 | 0 | 0 | 4.448739 | 100.7425
0 | 0 | 0.03681927 | 0 | 0.1400118 | 0 | 8.601587 | 24.11549 | 0.5760273 | 0 | 0 | 27.92762703 | 0 | 0.2250142 | 0 | 3.236995 | 31.57645 | 0 | 0 | 4.455618 | 100.8916
0.007499184 | 0 | 0 | 0.1021453 | 0 | 0 | 4.168877 | 24.68865 | 0.3119407 | 0 | 0.006 | 28.86281 | 0 | 0 | 0 | 5.126813 | 34.99398 | 0 | 0 | 2.988732 | 101.2514
0 | 0 | 0 | 0.05630194 | 0 | 0 | 7.612333 | 24.0866 | 0.5250295 | 0 | 0 | 28.32484 | 0 | 0.2548463 | 0 | 3.23324 | 32.69052 | 0 | 0 | 4.488543 | 101.2723
0 | 0 | 0.03166208 | 0.04560216 | 0.1683645 | 0 | 3.537032 | 24.50949 | 0.3478676 | 0 | 0 | 28.54259 | 0 | 0.3404933 | 0 | 6.754677 | 35.24198 | 0 | 0 | 2.167509 | 101.6873
0 | 0 | 0 | 0.3101559 | 0 | 0 | 7.434637 | 23.75919 | 0.6764088 | 0 | 0 | 27.88484 | 0 | 0 | 0 | 2.791531 | 32.3478 | 0 | 0 | 4.839998 | 100.0446
GAL
Si | Al | Se | As | Sn | Cd | Ag | S | Hg | In | In (unfilt) | Sb | Te | Bi | Pb | Zn | Cu | Ni | Co | Fe | Total | Total - (Zn+Cu+Fe)
0 | 0 | 0 | 0 | 0 | 0 | 0.1168592 | 14.10398 | 0 | 0 | 0 | 0 | 0 | 0.4000768 | 84.88196 | 8.377726 | 0.1079827 | 0 | 0 | 0.4323511 | 108.4209 | 99.50288
0 | 0 | 0 | 0 | 0 | 0 | 0.1928542 | 13.85411 | 0 | 0 | 0 | 0 | 0 | 0.2833331 | 88.13251 | 6.132601 | 0.2476388 | 0 | 0 | 0.3560087 | 109.1991 | 102.4628
0 | 0 | 0 | 0 | 0 | 0 | 0.1382817 | 14.40756 | 0 | 0 | 0 | 0 | 0 | 0.2906712 | 84.77173 | 9.648754 | 0.07682909 | 0 | 0 | 0.5113177 | 109.8451 | 99.60824
0 | 0 | 0 | 0 | 0 | 0 | 0.1065371 | 13.78484 | 0 | 0 | 0 | 0 | 0 | 0.3396371 | 87.94626 | 4.751686 | 0.1628995 | 0 | 0 | 0.1812046 | 107.2731 | 102.1773
0.006849014 | 0 | 0 | 0 | 0 | 0 | 0.1482506 | 13.91448 | 0 | 0 | 0 | 0 | 0 | 0.3366978 | 87.86214 | 5.359692 | 0.143791 | 0.01320763 | 0 | 0.1914499 | 107.9766 | 102.2816
0 | 0 | 0 | 0 | 0 | 0 | 0.1049626 | 13.8053 | 0 | 0 | 0 | 0 | 0 | 0.3889914 | 87.89611 | 5.985707 | 0.1287144 | 0.01927561 | 0 | 0.1941526 | 108.5232 | 102.2146
0 | 0 | 0 | 0 | 0 | 0 | 0.119065 | 13.76965 | 0 | 0 | 0 | 0 | 0 | 0.4068572 | 86.91241 | 3.640708 | 0.1312644 | 0 | 0 | 0.3987489 | 105.3787 | 101.208
0 | 0 | 0 | 0 | 0 | 0 | 0.09487015 | 13.58952 | 0 | 0 | 0 | 0 | 0 | 0.3827599 | 86.81484 | 1.977823 | 0 | 0 | 0 | 1.144902 | 104.0047 | 100.882
0.008493779 | 0 | 0 | 0 | 0 | 0 | 0.09427856 | 13.71951 | 0 | 0 | 0 | 0 | 0 | 0.3028345 | 87.44987 | 5.365773 | 0.05092508 | 0 | 0 | 0.3474005 | 107.3391 | 101.575
0 | 0 | 0 | 0 | 0 | 0 | 0.2914222 | 13.88059 | 0 | 0 | 0 | 0 | 0 | 0.5750987 | 88.04125 | 7.116632 | 0.2064092 | 0.1649763 | 0 | 0.2898447 | 110.5662 | 102.9533

## FN456_45_3
PY
Si | Al | Se | Sn | Cd | S | In | In (unfilt) | Hg | Zn | Cu | Fe | Total
0.004691933 | 0 | 0 | 0 | 0 | 55.097 | 0 | 0 | 0 | 0.2609652 | 0.03593398 | 46.85994 | 102.2585
0 | 0 | 0.02892943 | 0 | 0 | 54.32697856 | 0 | 0.009 | 0 | 0 | 0.1849841 | 46.53799 | 101.0789
0 | 0 | 0.04390936 | 0 | 0 | 54.95799 | 0 | 0.001 | 0 | 0.5349173 | 0.08486752 | 46.78088 | 102.4026
0 | 0 | 0.04091749 | 0 | 0 | 55.01993 | 0 | 0 | 0 | 0 | 0.66799889 | 46.54798 | 102.2768
0 | 0 | 0 | 0 | 0 | 54.81099 | 0 | 0 | 0 | 0.2848753 | 0.1369336 | 46.50093 | 101.7337
0.009785177 | 0 | 0 | 0 | 0.03265859 | 55.45593 | 0 | 0 | 0 | 0.1113837 | 0.6719635 | 46.38095 | 102.6627
0 | 0 | 0 | 0 | 0 | 54.88699324 | 0 | 0.004 | 0 | 0.037941 | 0.06499027 | 46.79099 | 101.7809
0.007859682 | 0 | 0 | 0 | 0.03599136 | 55.25 | 0 | 0 | 0 | 0.08097753 | 0 | 46.86498 | 102.2398
0 | 0 | 0 | 0.05189186 | 0 | 55.05094488 | 0 | 0 | 0 | 0.03656298 | 0.474967 | 46.61398 | 102.2283
0 | 0 | 0 | 0 | 0.03399441 | 54.788 | 0 | 0 | 0 | 0.02798389 | 0 | 46.49399 | 101.344
0.006495443 | 0 | 0.0509025 | 0 | 0 | 55.16395 | 0 | 0.002 | 0 | 0.2405574 | 0.4829374 | 46.76093 | 102.7058
0 | 0 | 0.02996812 | 0 | 0 | 54.8609879 | 0 | 0 | 0 | 0.03589947 | 0.1099889 | 46.97399 | 102.0108
0 | 0 | 0 | 0.03485881 | 0.0619934 | 54.99599 | 0 | 0 | 0 | 0.0829731 | 0 | 46.40497 | 101.5808
0.008890093 | 0 | 0 | 0 | 0 | 55.06499 | 0 | 0.002 | 0 | 0.05592944 | 0.07598001 | 46.78398 | 101.9898
0 | 0 | 0 | 0 | 0 | 55.31499 | 0 | 0.012 | 0 | 0.4989442 | 0.05486946 | 46.53488 | 102.4037
SPH
Si | Al | Se | Sn | Cd | S | In | Hg | Zn | Cu | Fe | Total
0 | 0 | 0 | 0 | 0.2198644 | 32.87787 | 0.114947475 | 0 | 65.09472 | 0.2518563 | 2.007393 | 100.5666
0 | 0 | 0 | 0 | 0.2518395 | 33.11382 | 0.123939835 | 0.1070156 | 64.97167 | 0.3008338 | 2.062403 | 100.9315
0.01726515 | 0 | 0.02529558 | 0 | 0.2619324 | 33.25803 | 0.1179374475 | 0 | 64.21183 | 0.1180318 | 2.761585 | 100.7719
0.00516562 | 0 | 0 | 0 | 0.2155565 | 33.16011 | 0.10194843 | 0.07895761 | 63.96317 | 0.8580952 | 2.611624 | 100.9946
0 | 0 | 0 | 0 | 0.2517678 | 33.25721 | 0.132919765 | 0.1140147 | 64.01654 | 0.4420377 | 2.924609 | 101.1391
0 | 0 | 0.02718839 | 0 | 0.2148974 | 33.31218 | 0.1079487 | 0.07905062 | 65.04378 | 0.1868445 | 2.1574 | 101.1293
0 | 0 | 0 | 0 | 0.2739233 | 33.34169 | 0.1379345825 | 0.06105681 | 64.23281 | 0.136017 | 2.720575 | 100.904
0 | 0 | 0 | 0 | 0.2648135 | 32.9861 | 0.1179367 | 0 | 64.61862 | 0.3519488 | 2.390491 | 100.7299
0.01367888 | 0 | 0 | 0 | 0.2674986 | 32.99908 | 0.114936015 | 0.1029117 | 64.04506 | 0.9720474 | 2.798593 | 101.3138
0.01487023 | 0 | 0 | 0 | 0.2307937 | 33.16232 | 0.1289415 | 0.08901595 | 64.68759 | 0.3909107 | 2.311468 | 101.0159
0 | 0 | 0 | 0 | 0.2329146 | 33.16829 | 0.1139444 | 0 | 64.97181 | 0.1528723 | 2.002419 | 100.6422
0 | 0 | 0 | 0 | 0.2126398 | 32.83629 | 0.1199491 | 0.08897213 | 64.56432 | 0.6939482 | 2.36349 | 100.8796
0.01101082 | 0 | 0 | 0 | 0.2328191 | 33.24532 | 0.1299444 | 0.08902612 | 64.63063 | 0.340925 | 2.267482 | 100.9472
0.009097461 | 0 | 0 | 0 | 0.2486545 | 33.11756 | 0.1119355 | 0 | 64.29934 | 0.665017 | 2.431553 | 100.8832
0 | 0 | 0 | 0 | 0.2508999 | 32.94833 | 0.1199401 | 0.1130402 | 64.88578 | 0.181852 | 1.995426 | 100.4953
0 | 0 | 0 | 0 | 0.2199329 | 33.22642 | 0.1209257325 | 0.1120723 | 64.57884 | 0.1169196 | 2.285497 | 100.6606
0 | 0 | 0 | 0 | 0.2889436 | 33.18468 | 0.1059143 | 0.08504499 | 64.62884 | 0.09590808 | 2.355487 | 100.7448
0 | 0 | 0 | 0 | 0.2848567 | 32.90259 | 0.124927775 | 0.07401043 | 64.84869 | 0.2668661 | 2.185433 | 100.6874
0.005989076 | 0 | 0 | 0 | 0.2878161 | 33.18958 | 0.12093124 | 0.07400193 | 64.59562 | 0.3469271 | 2.357488 | 100.9784
0 | 0 | 0 | 0 | 0.2668547 | 33.24711 | 0.1119363 | 0 | 64.65869 | 0.2709404 | 2.252485 | 100.808
CPY
Si | Al | Se | Sn | Cd | S | In | In (unfilt) | Hg | Zn | Cu | Fe | Total
0 | 0 | 0 | 0 | 0 | 35.30043 | 0.03898769875 | 0.039 | 0 | 0.02384829 | 34.31297 | 30.61306 | 100.2893
0.007129105 | 0 | 0 | 0 | 0.03457744 | 35.21543 | 0.033987585 | 0.034 | 0 | 0.02386169 | 34.29296 | 30.63206 | 100.24
0 | 0 | 0 | 0 | 0 | 35.19546 | 0.03597826125 | 0.036 | 0 | 0.04711283 | 34.01996 | 30.70906 | 100.0076
0.01287654 | 0 | 0 | 0 | 0 | 35.28047 | 0.0329983275 | 0.033 | 0 | 0.8952076 | 33.92178 | 30.30388 | 100.4472
0 | 0 | 0 | 0 | 0.03094832 | 34.98251 | 0.0429835225 | 0.043 | 0 | 0.7425244 | 33.5628 | 30.52392 | 99.88568
0 | 0 | 0 | 0 | 0 | 35.47531 | 0.04697694625 | 0.047 | 0 | 0.3773195 | 33.79287 | 30.65299 | 100.3455
0.00697864 | 0 | 0 | 0 | 0 | 35.60642983 | 0.03097742125 | 0.031 | 0 | 0.03986166 | 34.29996 | 30.69906 | 100.6833
0.007429995 | 0 | 0 | 0 | 0 | 35.34149 | 0.047983995 | 0.048 | 0 | 0.09740089 | 33.70395 | 30.56406 | 99.76232
0 | 0 | 0 | 0 | 0 | 35.52947 | 0.0519995225 | 0.052 | 0 | 0.1691485 | 33.98694 | 30.77304 | 100.5106
0.01173778 | 0 | 0 | 0.03349255 | 0.03459624 | 35.10659 | 0.04395329875 | 0.044 | 0 | 0.1348907 | 34.25591 | 30.66603 | 100.2872
0 | 0 | 0 | 0 | 0 | 35.25147 | 0.04698602375 | 0.047 | 0 | 0.05516875 | 33.96196 | 30.87706 | 100.1926
0 | 0 | 0 | 0 | 0.06265365 | 35.08945 | 0.0569809 | 0.057 | 0 | 0.03899281 | 34.14295 | 30.68905 | 100.0801
0 | 0 | 0 | 0 | 0 | 35.36044 | 0.0469781425 | 0.047 | 0 | 0.03694793 | 34.20096 | 30.75206 | 100.3974
0.008065686 | 0 | 0 | 0 | 0 | 35.05344 | 0.0379816025 | 0.038 | 0 | 0.1299793 | 34.17094 | 30.59404 | 99.99446
0.008279866 | 0 | 0 | 0 | 0 | 35.04845 | 0.03998936875 | 0.04 | 0 | 0 | 34.14098 | 30.56207 | 99.79977
0.006076935 | 0 | 0 | 0 | 0 | 35.30747 | 0.0379777825 | 0.038 | 0 | 0.2182488 | 33.87091 | 30.67603 | 100.1167
0 | 0 | 0 | 0 | 0.02483197 | 35.07015 | 0.0449899725 | 0.045 | 0 | 0.03431827 | 33.79196 | 30.64207 | 99.60832
0.005249144 | 0 | 0 | 0 | 0.02472071 | 35.23846 | 0.03497575625 | 0.035 | 0 | 0.1451176 | 34.01093 | 30.48804 | 99.9475
0.0251143 | 0 | 0 | 0 | 0 | 35.19344 | 0.03299200125 | 0.033 | 0 | 0.1219527 | 34.19695 | 30.64404 | 100.2145
0.009027407 | 0 | 0 | 0 | 0 | 35.13545 | 0.04699522375 | 0.047 | 0 | 0.2399892 | 34.15992 | 30.58402 | 100.1754
STN
Si | Al | Se | Sn | Cd | S | In | Hg | Zn | Cu | Fe | Total
0 | 0 | 0.03632937 | 27.47801 | 0 | 30.19898 | 0.09801566875 | 0 | 4.948777 | 28.7729 | 11.20645 | 102.7395
0 | 0 | 0.04916003 | 27.20323 | 0 | 29.97544 | 0.1382456375 | 0.05853692 | 3.076467 | 29.14942 | 11.88586 | 101.5364
0 | 0 | 0.02841574 | 27.10827 | 0 | 29.97121 | 0.1633251 | 0 | 2.702399 | 29.23556 | 12.06495 | 101.2741
0 | 0 | 0.0377074 | 27.00837 | 0 | 30.02968 | 0.1504087 | 0 | 2.559746 | 28.86565 | 12.239 | 100.8906
0 | 0 | 0.03185953 | 27.30916 | 0 | 30.19303 | 0.217156995 | 0 | 3.601536 | 29.05924 | 11.41373 | 101.8257
0 | 0 | 0.07040306 | 27.11427 | 0 | 30.33176 | 0.2233201 | 0.09054845 | 2.752456 | 29.17251 | 11.98392 | 101.7392
TETR
Si | Al | Se | As | Cd | Ag | S | Hg | In | (In (unfilt) | Sb | Te | Bi | Pb | Zn | Cu | Fe | Total
0.01398473 | 0 | 0 | 0.6883468 | 0 | 2.349157 | 25.14104 | 0.133964 | 0 | 0 | 27.967 | 0 | 0.01962693 | 0 | 4.937383 | 36.65926 | 2.65739 | 100.5672
0 | 0 | 0 | 0.04197063 | 0.03156171 | 2.184174 | 25.12026 | 0.1210798 | 0 | 0 | 29.028 | 0 | 0.0319034 | 0 | 5.031956 | 36.05004 | 3.366087 | 101.007
0.01706988 | 0 | 0 | 0.3333616 | 0.0495547 | 2.28804 | 25.1276 | 0.09197032 | 0 | 0 | 28.435 | 0 | 0.0347703 | 0 | 5.279507 | 36.52614 | 2.589877 | 100.7729
0 | 0 | 0 | 0.6338436 | 0.06576691 | 2.660544 | 25.26334 | 0.1529494 | 0 | 0 | 28.013 | 0 | 0.07920954 | 0 | 4.162363 | 36.6263 | 3.334683 | 100.992
0 | 0 | 0 | 1.321138 | 0 | 2.46855 | 25.19778 | 0.07696735 | 0 | 0 | 26.893 | 0 | 0.06025586 | 0 | 4.316308 | 36.72764 | 3.290149 | 100.3518
0 | 0 | 0.03081841 | 1.196323 | 0 | 2.666747 | 25.29149 | 0.05598146 | 0 | 0 | 27.275 | 0 | 0.112012 | 0 | 4.015416 | 36.57648 | 3.381775 | 100.602
0.008867395 | 0 | 0 | 0.9131063 | 0.06250726 | 2.295546 | 25.18201 | 0.0989929 | 0 | 0 | 27.527 | 0 | 0.02837687 | 0 | 4.303511 | 36.51855 | 3.804819 | 100.7433
0 | 0 | 0 | 1.165873 | 0.0499408 | 2.203632 | 25.41158 | 0.07992268 | 0 | 0 | 27.301 | 0 | 0.06957165 | 0 | 4.11009 | 36.99763 | 3.491469 | 100.8807
0.01090887 | 0 | 0 | 0.4764723 | 0.07034118 | 2.44964 | 25.36299 | 0 | 0 | 0 | 28.356 | 0 | 0.03370708 | 0 | 4.25743 | 36.5833 | 3.226008 | 100.8268
0.0183439 | 0 | 0 | 0.9123087 | 0.06894745 | 2.357508 | 25.17119 | 0.1559509 | 0 | 0 | 27.741 | 0 | 0.0556743 | 0 | 4.208316 | 36.7224 | 3.259768 | 100.6714
GAL
Si | Al | Se | As | Cd | Ag | S | Hg | In | Sb | Te | Bi | Pb | Zn | Cu | Fe | Total | Total - (Fe+Zn+Cu)
0 | 0 | 1.047805 | 0 | 0 | 0.08038058 | 13.04865 | 0 | 0 | 0 | 0 | 0.3572074 | 86.07389 | 0.9916275 | 0.3523214 | 0.1568955 | 102.1088 | 100.6079
0.01269906 | 0 | 0.9938201 | 0 | 0.05277945 | 0.1146316 | 13.22202 | 0 | 0 | 0 | 0 | 0.402154 | 85.21836 | 0.501306 | 0.6977966 | 0.2342866 | 101.4499 | 100.0165
0.008065162 | 0 | 0.546944 | 0 | 0 | 0.1329551 | 13.24032 | 0 | 0 | 0 | 0 | 0.3356848 | 84.82559 | 0 | 0.3311349 | 0.2065484 | 99.62725 | 99.08956
0 | 0 | 0.9778937 | 0 | 0 | 0.151874 | 13.05588 | 0 | 0 | 0 | 0 | 0.4053 | 84.96864 | 0.1434298 | 0.564007 | 0.1494592 | 100.4165 | 99.55958
0 | 0 | 0.5246966 | 0 | 0 | 0.1058653 | 13.35019 | 0 | 0 | 0 | 0 | 0.3911599 | 85.80606 | 2.076868 | 0.08819026 | 0.2067543 | 102.5498 | 100.178
0 | 0 | 0.6967969 | 0 | 0 | 0.145285 | 13.18744 | 0 | 0 | 0 | 0 | 0.3732968 | 85.22616 | 1.321906 | 0.03762544 | 0.1161201 | 101.1046 | 99.62898

## FZ522_32_2
PY
Si | Al | Se | Sn | Cd | S | In | In (unfilt) | Hg | Zn | Cu | Fe | Total
0 | 0 | 0.05897581 | 0 | 0 | 54.73799 | 0 | 0.001 | 0 | 0.07994067 | 0.06097517 | 46.65098 | 101.5889
0 | 0 | 0.06496653 | 0 | 0.04296596 | 55.02299 | 0 | 0 | 0 | 0.0499311 | 0.0669751 | 46.75398 | 102.0018
0.01006324 | 0 | 0.04091549 | 0 | 0 | 54.75998119 | 0 | 0 | 0 | 0.09285201 | 0.1549613 | 46.40597 | 101.4647
0 | 0 | 0.09995065 | 0 | 0 | 54.74098 | 0 | 0.013 | 0 | 0 | 0.1389871 | 46.53799 | 101.5179
0.004967157 | 0 | 0 | 0 | 0 | 55.13299 | 0 | 0.002 | 0 | 0.04697336 | 0.02597598 | 46.66299 | 101.8739
0.008877576 | 0 | 0.04692706 | 0 | 0 | 55.15196 | 0 | 0 | 0 | 0.2056795 | 0.3529519 | 46.48394 | 102.2503
0 | 0 | 0 | 0 | 0.06290957 | 55.10398 | 0 | 0 | 0 | 0.3358266 | 0.177903 | 46.66491 | 102.3455
0.008052413 | 0 | 0 | 0 | 0 | 55.05298 | 0 | 0.001 | 0 | 0.03784932 | 0.165991 | 46.62599 | 101.8909
0 | 0 | 0.1669633 | 0 | 0 | 55.15299 | 0 | 0.001 | 0 | 0.1049399 | 0.06296954 | 46.56697 | 102.0548
0.005139054 | 0 | 0.02994055 | 0 | 0.03293751 | 54.67599 | 0 | 0 | 0 | 0.2638824 | 0.1229298 | 46.26393 | 101.3948
0.01479718 | 0 | 0 | 0 | 0 | 55.32298 | 0 | 0.001 | 0 | 0.1808468 | 0.1629499 | 46.73595 | 102.4175
0.09933117 | 0.06399848 | 0 | 0 | 0 | 54.63998 | 0 | 0.01 | 0 | 0.04880412 | 0.2139838 | 46.17898 | 101.2451
0 | 0 | 0.02692802 | 0 | 0 | 54.95097514 | 0 | 0 | 0 | 0.2737824 | 0.23493 | 46.67793 | 102.1645
0 | 0 | 0.03296701 | 0 | 0 | 55.20698 | 0 | 0 | 0 | 0.03579031 | 0.2309917 | 46.78999 | 102.2967
0 | 0 | 0 | 0 | 0 | 55.53599 | 0 | 0 | 0 | 0.7839337 | 0.07281882 | 46.24282 | 102.6356
CPY
Si | Al | Se | Sn | Cd | S | In | In (unfilt) | Hg | Zn | Cu | Fe | Total
0 | 0 | 0.07368909 | 0 | 0 | 35.09845 | 0.01696942375 | 0.017 | 0 | 0.6260566 | 34.07782 | 30.41293 | 100.3059
0.008662735 | 0 | 0.09962304 | 0.06951361 | 0.02859116 | 35.29643 | 0 | 0.011 | 0 | 0.06487862 | 34.26593 | 30.81805 | 100.6517
0 | 0 | 0.1076796 | 0.03558148 | 0 | 35.06145 | 0 | 0.013 | 0 | 0.4950723 | 34.06586 | 30.32797 | 100.0936
0.004784228 | 0 | 0.08766125 | 0.04042916 | 0.06060945 | 35.12743 | 0 | 0 | 0 | 0.2389088 | 34.22989 | 30.70301 | 100.4927
0 | 0 | 0.03177674 | 0 | 0 | 35.18646 | 0.0139685875 | 0.014 | 0 | 0.05415455 | 33.96995 | 30.76807 | 100.0244
0 | 0 | 0.07876779 | 0 | 0 | 35.25847 | 0 | 0.009 | 0 | 0.142178 | 33.94894 | 30.81905 | 100.2474
0.0120864 | 0 | 0.08579351 | 0 | 0 | 34.97044 | 0 | 0.014 | 0 | 0.2029519 | 34.19894 | 30.69603 | 100.1662
0.01363575 | 0 | 0.1307426 | 0.04469394 | 0 | 34.94547 | 0.02095627625 | 0.021 | 0 | 0.07026987 | 33.84695 | 30.15407 | 99.22679
0 | 0 | 0.08062871 | 0.03853058 | 0 | 35.01678 | 0 | 0.002 | 0 | 0.8380865 | 34.04977 | 30.26289 | 100.2867
0 | 0 | 0.1016135 | 0.04944809 | 0 | 34.86941 | 0.0249430225 | 0.025 | 0 | 0.3297233 | 34.44087 | 30.22999 | 100.046
0 | 0 | 0.09275474 | 0 | 0 | 35.03545 | 0 | 0.012 | 0 | 0.01605014 | 34.08797 | 30.78107 | 100.0133
0.01071054 | 0 | 0.0706264 | 0.08364438 | 0 | 35.14045 | 0.0169236625 | 0.017 | 0 | 0.05804854 | 34.08593 | 30.85606 | 100.3224
0.009320995 | 0 | 0.06450289 | 0.05740684 | 0 | 34.95548 | 0 | 0.008 | 0 | 1.687371 | 33.72756 | 29.93071 | 100.4324
0.01490643 | 0 | 0.0857072 | 0.03559955 | 0 | 34.94168 | 0.01596404125 | 0.016 | 0 | 0.104888 | 34.26894 | 30.68905 | 100.1567
0 | 0 | 0.09654323 | 0.06851541 | 0 | 35.17046 | 0.015936445 | 0.016 | 0 | 1.033149 | 33.97671 | 30.37685 | 100.7382
0 | 0 | 0.08154808 | 0.07548162 | 0 | 34.93744 | 0.02692390625 | 0.027 | 0 | 0.6840065 | 34.12778 | 30.38392 | 100.3171
0.004788257 | 0 | 0.07564291 | 0.0585896 | 0 | 34.85209 | 0.0199448075 | 0.02 | 0 | 0.247939 | 34.20989 | 30.53001 | 99.9989
0.01906046 | 0 | 0.05068505 | 0.03855732 | 0 | 35.15848 | 0 | 0.008 | 0 | 0.5572866 | 33.82283 | 30.37396 | 100.0209
0.01361556 | 0 | 0.06063731 | 0.05657362 | 0 | 35.32645 | 0 | 0.014 | 0 | 0.4290594 | 34.07586 | 30.72798 | 100.6902
0.009189461 | 0 | 0.09975481 | 0.02965514 | 0 | 35.07245 | 0 | 0.011 | 0 | 0.04908565 | 34.05196 | 30.68907 | 100.0012
SPH
Si | Al | Se | Sn | Cd | S | In | In (unfilt) | Hg | Zn | Cu | Fe | Total
0.005002907 | 0 | 0.09308357 | 0 | 0 | 33.0096 | 0.02499809 | 0.025 | 0.1690636 | 65.99356 | 0.4656592 | 1.1822 | 100.9432
0.004876594 | 0 | 0.08601525 | 0 | 0.03891566 | 32.8456 | 0.02399068875 | 0.024 | 0.2290872 | 66.72584 | 0.1504532 | 0.5380339 | 100.6428
0.009898766 | 0 | 0.09405148 | 0 | 0 | 32.7465 | 0.0279937925 | 0.028 | 0.2300697 | 66.30967 | 0.3405515 | 0.8201223 | 100.5789
0 | 0 | 0.1020962 | 0 | 0 | 33.34552 | 0.021 | 0.021 | 0.2301154 | 66.18183 | 0.1725899 | 0.9251589 | 100.9783
0.008203579 | 0 | 0.1170854 | 0 | 0 | 32.55669 | 0 | 0.01 | 0.2389987 | 65.60318 | 0.891721 | 0.8942692 | 100.3101
0 | 0 | 0.128123 | 0 | 0 | 32.90998 | 0.015 | 0.015 | 0.2720958 | 65.83668 | 0.3326511 | 1.291227 | 100.7858
0 | 0 | 0.1030189 | 0 | 0 | 32.87179 | 0.0299921175 | 0.03 | 0.2019908 | 66.01821 | 0.8476326 | 0.7001782 | 100.7728
0 | 0 | 0.10314 | 0 | 0 | 32.87047 | 0.022993315 | 0.023 | 0.2180383 | 65.36239 | 0.6527767 | 1.554328 | 100.7841
0.004603919 | 0 | 0.08407377 | 0 | 0.0377221 | 32.75504 | 0.034989255 | 0.035 | 0.2710405 | 65.9115 | 0.531618 | 1.277198 | 100.9078
0 | 0 | 0.09902822 | 0 | 0 | 32.71208 | 0.03499355375 | 0.035 | 0.1990409 | 66.34454 | 0.4905562 | 0.7631134 | 100.6434
0.009982147 | 0 | 0.07907562 | 0 | 0.03984301 | 32.58551 | 0.02297790625 | 0.023 | 0.2060828 | 65.88971 | 0.2936502 | 1.234219 | 100.3611
0.008953689 | 0 | 0.07103118 | 0 | 0 | 32.75952 | 0.01599247375 | 0.016 | 0.1940837 | 66.3887 | 0.3105562 | 0.8411141 | 100.59
0.006817925 | 0 | 0.1040112 | 0 | 0 | 33.06619 | 0.02699737375 | 0.027 | 0.2220956 | 66.80484 | 0.1594453 | 0.5500191 | 100.9404
0.01309017 | 0 | 0.08805723 | 0 | 0.06283387 | 33.01021 | 0.03898495875 | 0.039 | 0.1500614 | 66.21769 | 0.3115979 | 0.8691493 | 100.7617
0.008848504 | 0 | 0.1180404 | 0 | 0.03396088 | 32.95788 | 0.027986865 | 0.028 | 0.2021107 | 66.52792 | 0.06150937 | 0.9070837 | 100.8453
0.01380224 | 0 | 0.1040258 | 0 | 0.04595123 | 33.02027 | 0.0369856725 | 0.037 | 0.2330993 | 66.6289 | 0.08046677 | 0.683054 | 100.8466
0.01197827 | 0 | 0.09113261 | 0 | 0.03287502 | 32.98909 | 0.02399212125 | 0.024 | 0.2351013 | 65.79077 | 0.230668 | 1.411241 | 100.8168
0.005098668 | 0 | 0.04305696 | 0 | 0 | 32.85005 | 0.02 | 0.02 | 0.1520913 | 66.38274 | 0.2735808 | 0.8721219 | 100.5987
TENN
Si | Al | Se | As | Cd | Ag | S | Hg | In | In (unfilt) | Sb | Te | Bi | Pb | Zn | Cu | Fe | Total
0 | 0 | 0 | 19.00781 | 0 | 0 | 28.02407 | 0.1122961 | 0 | 0 | 0.155 | 0 | 0.3758926 | 0 | 5.332528 | 41.26479 | 4.883474 | 99.15586
0 | 0 | 0 | 19.32943 | 0 | 0 | 27.99746 | 0.1421538 | 0 | 0.005 | 0.087 | 0 | 0.4061807 | 0 | 5.543897 | 41.95256 | 4.358441 | 99.81712
0 | 0 | 0 | 19.14971 | 0 | 0 | 27.88024 | 0.1080734 | 0 | 0.007 | 0.057 | 0 | 0.4406952 | 0 | 4.741346 | 42.56187 | 4.210517 | 99.14946
0.01296752 | 0 | 0 | 19.13227 | 0 | 0 | 28.15169 | 0.1019953 | 0 | 0 | 0.163 | 0 | 0.3781787 | 0 | 4.083859 | 43.104 | 3.93199 | 99.05995
0.01227144 | 0 | 0 | 18.91087 | 0.03115639 | 0 | 28.47847 | 0.09300024 | 0 | 0.004 | 0.121 | 0 | 0.4409306 | 0 | 3.911962 | 42.98219 | 4.106869 | 99.08871
0 | 0 | 0 | 19.0189 | 0 | 0 | 28.16901 | 0.1700316 | 0 | 0 | 0.12 | 0 | 0.3679968 | 0 | 3.930019 | 42.9271 | 4.281495 | 98.98454
0 | 0 | 0 | 18.88786 | 0 | 0 | 28.07515 | 0.1679939 | 0 | 0 | 0.195 | 0 | 0.2569719 | 0 | 4.044849 | 43.11317 | 3.892301 | 98.6333
0.007912146 | 0 | 0 | 19.26117 | 0 | 0 | 27.96606 | 0.07401962 | 0 | 0 | 0 | 0 | 0.3203786 | 0 | 4.17702 | 42.92103 | 4.045235 | 98.77282
0 | 0 | 0 | 19.09031 | 0 | 0 | 28.20499 | 0.1230727 | 0 | 0.004 | 0.092 | 0 | 0.4439113 | 0 | 4.300295 | 42.62098 | 4.464888 | 99.34044
0 | 0 | 0 | 19.06332 | 0 | 0 | 28.26119 | 0.08397195 | 0 | 0.004 | 0 | 0 | 0.3347023 | 0 | 4.220826 | 43.13213 | 3.891512 | 98.98765
CLAUSTH
Si | Al | Se | As | Cd | Ag | S | Hg | In | Sb | Te | Bi | Pb | Zn | Cu | Fe | Total
0.02351157 | 0 | 15.13996 | 0 | 0 | 0.08196152 | 5.909282 | 0 | 0 | 0 | 0 | 0.6007296 | 76.19316 | 0 | 0.03499424 | 0.03856674 | 98.02217
0.02338037 | 0 | 15.10996 | 0 | 0 | 0.1868858 | 5.905427 | 0 | 0 | 0 | 0 | 0.5980271 | 76.27319 | 0.1959389 | 0 | 0.03848694 | 98.3313
0.008619614 | 0 | 15.38197 | 0 | 0 | 0.1118851 | 5.772739 | 0.07395803 | 0 | 0 | 0 | 0.5826958 | 75.94205 | 0 | 0.08008811 | 0.04263908 | 97.99664
0.007257825 | 0 | 16.76194 | 0 | 0.07556028 | 0 | 5.145445 | 0 | 0 | 0 | 0 | 0.5502855 | 75.24229 | 0 | 0.201461 | 0.1108986 | 98.09514
0.01347889 | 0 | 17.71393 | 0 | 0 | 0 | 4.626929 | 0 | 0 | 0 | 0 | 0.563606 | 74.72877 | 0 | 0.4227168 | 0.2400772 | 98.30952
0.02087125 | 0 | 19.67582 | 0 | 0 | 0.1826822 | 3.871229 | 0 | 0 | 0 | 0 | 0.5017989 | 73.81039 | 0.4020971 | 0.9330196 | 0.1282722 | 99.52618

## FZ522_39_7
PY
Si | Al | Se | Sn | Cd | S | In | In (unfilt) | Hg | Zn | Cu | Fe | Total
0.005908872 | 0 | 0 | 0 | 0.03098171 | 54.61399 | 0 | 0 | 0 | 0.08395904 | 0.0359607 | 46.67398 | 101.4448
0 | 0 | 0 | 0.03589219 | 0 | 54.78898 | 0 | 0 | 0 | 0.1238744 | 0.1279461 | 46.66896 | 101.7457
0.007936687 | 0 | 0 | 0 | 0.05998476 | 54.78199407 | 0 | 0.004 | 0 | 0.03196017 | 0.02996749 | 46.69898 | 101.6108
0 | 0 | 0.1259693 | 0 | 0 | 54.31898 | 0 | 0.004 | 0 | 0 | 0.1869899 | 46.53599 | 101.1679
0.007119323 | 0 | 0.09189546 | 0 | 0.04379678 | 54.33295565 | 0 | 0.004 | 0 | 0 | 0.3999735 | 46.18598 | 101.0617
0 | 0 | 0.03187566 | 0 | 0 | 54.39099 | 0 | 0 | 0 | 0.7599566 | 0.04281619 | 46.24283 | 101.4685
0 | 0 | 0.09778371 | 0 | 0 | 53.32582837 | 0 | 0 | 0 | 0.03150621 | 1.64499 | 45.67195 | 100.7721
0.01017446 | 0 | 0.02696888 | 0 | 0 | 54.10999 | 0 | 0.002 | 0 | 0.09790708 | 0.09797077 | 46.43597 | 100.779
0 | 0 | 0 | 0 | 0 | 54.57599 | 0 | 0.008 | 0 | 0.03295245 | 0.05098854 | 46.78899 | 101.4489
0 | 0 | 0 | 0 | 0.06968704 | 54.60134 | 0 | 0 | 0 | 0.03242767 | 0.6159616 | 46.79397 | 102.1134
0 | 0 | 0.1139153 | 0 | 0 | 53.49997 | 0 | 0 | 0 | 0 | 0.2389814 | 46.07599 | 99.92886
0.005030373 | 0 | 0.08493451 | 0 | 0 | 54.73296 | 0 | 0 | 0 | 0.1116242 | 0.4139741 | 46.36296 | 101.7115
0 | 0 | 0.03095161 | 0 | 0 | 53.84299 | 0 | 0.011 | 0 | 0.07690163 | 0.1069744 | 46.60098 | 100.6588
0.00906969 | 0 | 0.0679136 | 0 | 0 | 53.97095 | 0 | 0.005 | 0 | 0.1725703 | 0.4689527 | 46.14595 | 100.8354
0.005064485 | 0 | 0.2549679 | 0 | 0.08496748 | 53.90199 | 0 | 0 | 0 | 0 | 0.06397456 | 46.63499 | 100.946
SPH
Si | Al | Se | Sn | Cd | S | In | Hg | Zn | Cu | Fe | Total
0 | 0 | 0 | 0.04146198 | 0.04764233 | 32.42824 | 0.163945055 | 0 | 64.95135 | 0.6889034 | 1.914418 | 100.236
0 | 0 | 0.09524165 | 0 | 0.04569161 | 32.65407 | 0.1219890175 | 0 | 64.62344 | 0.5919961 | 2.073499 | 100.2059
0 | 0 | 0.0581352 | 0 | 0.06447315 | 32.35105 | 0.1039685925 | 0 | 64.66504 | 1.021999 | 1.797485 | 100.0622
0 | 0 | 0.07822532 | 0 | 0.07379119 | 32.52926 | 0.1309765 | 0 | 64.74761 | 0.3959552 | 2.008473 | 99.96429
0 | 0 | 0.089222 | 0 | 0.06686333 | 32.93219 | 0.1589773 | 0 | 64.89874 | 0.2539147 | 2.014439 | 100.4143
0.01007612 | 0 | 0.0731428 | 0 | 0.05491668 | 32.59698 | 0.1579819 | 0 | 65.64284 | 0.1487743 | 1.503284 | 100.188
0 | 0 | 0.1301799 | 0 | 0.06066113 | 32.59778 | 0.1829838 | 0.107035 | 64.96438 | 0.6518735 | 1.575403 | 100.2703
0 | 0 | 0.1133911 | 0 | 0.0712237 | 33.13955 | 0.14998281 | 0.06093832 | 62.6196 | 1.513443 | 2.900915 | 100.569
0.01033649 | 0 | 0.0652362 | 0 | 0.03381405 | 32.44696 | 0.1439918825 | 0 | 64.90766 | 0.3509562 | 2.001448 | 99.96041
0 | 0 | 0.0831763 | 0 | 0.03976528 | 32.65574 | 0.1649896 | 0.07207412 | 65.23757 | 0.4468376 | 1.857357 | 100.5575
0 | 0 | 0.09831615 | 0 | 0.06519322 | 32.72891 | 0.1739842425 | 0 | 63.13555 | 1.573344 | 2.568802 | 100.3441
0.006000381 | 0 | 0.07923492 | 0 | 0.05081304 | 32.35869 | 0.1789878 | 0 | 64.88066 | 0.3529309 | 2.105441 | 100.0128
0 | 0 | 0.06818697 | 0 | 0 | 32.60628 | 0.1549879375 | 0 | 65.17168 | 0.3298773 | 1.835384 | 100.1664
0 | 0 | 0.07921732 | 0 | 0.05956816 | 32.67406 | 0.150985675 | 0 | 64.55522 | 0.8350182 | 2.247507 | 100.6016
0 | 0 | 0.03609045 | 0 | 0.05262862 | 32.85792 | 0.1349706 | 0 | 65.28432 | 0.7158565 | 1.685352 | 100.7671
0 | 0 | 0.06616758 | 0 | 0.05856257 | 32.74538 | 0.1489817325 | 0 | 64.83321 | 0.8459371 | 1.92144 | 100.6197
0 | 0 | 0.079209 | 0 | 0.05169771 | 32.86552 | 0.166987585 | 0 | 64.86545 | 0.579953 | 1.644445 | 100.2533
0.1814733 | 0 | 0.07639493 | 0 | 0.05228365 | 32.17189 | 0.20797313 | 0.08097173 | 62.44871 | 1.395456 | 1.846945 | 98.46209
CPY
Si | Al | Se | Sn | Cd | S | In | Hg | Zn | Cu | Fe | Total
0.008938193 | 0 | 0.05270477 | 0.04759705 | 0 | 34.51445 | 0.06594779875 | 0 | 0.0230381 | 34.09694 | 30.54706 | 99.35667
0 | 0 | 0.03775607 | 0.03163172 | 0 | 34.83846 | 0.0619623725 | 0 | 0.03114973 | 33.97695 | 30.70806 | 99.68597
0.006772868 | 0 | 0.06169571 | 0.03848572 | 0.05063993 | 34.52018 | 0.0659452975 | 0 | 0.09096529 | 34.16991 | 30.56404 | 99.56863
0.008905756 | 0 | 0.07675667 | 0 | 0 | 34.73569 | 0.0659694225 | 0 | 0.02197688 | 34.16695 | 30.66306 | 99.7393
0.00798294 | 0 | 0.04271622 | 0.0486609 | 0 | 34.81119 | 0.06795293125 | 0 | 0.03810875 | 34.02393 | 30.46606 | 99.5066
0.009058173 | 0 | 0.04382861 | 0 | 0 | 35.03745 | 0.05599832875 | 0 | 0.06904589 | 34.09896 | 30.76706 | 100.0814
0.00500839 | 0 | 0.04975111 | 0 | 0 | 34.8874318 | 0.051976585 | 0 | 0.0218797 | 34.27996 | 30.58306 | 99.87907
0.007297899 | 0 | 0.03479604 | 0.0437175 | 0.02503672 | 34.66252 | 0.04494732375 | 0 | 0.02167835 | 33.38894 | 30.83308 | 99.06202
0 | 0 | 0.03672768 | 0.04365985 | 0 | 34.86037 | 0.04195735125 | 0 | 0 | 34.06396 | 30.78507 | 99.83174
0 | 0 | 0.04881575 | 0.03176982 | 0 | 34.82051 | 0.03796738625 | 0 | 0.03656017 | 33.52896 | 30.82208 | 99.32666
0.007177922 | 0 | 0.03080333 | 0 | 0 | 34.75749 | 0.04597216625 | 0 | 0.1174289 | 33.67294 | 30.78706 | 99.41887
0.01181076 | 0 | 0.07471834 | 0.03865125 | 0 | 34.76348 | 0.0569615325 | 0 | 0.3592753 | 33.84187 | 30.665 | 99.81176
0 | 0 | 0.05278301 | 0.03364857 | 0.0380037 | 34.61352 | 0.0799525825 | 0 | 0.2026181 | 33.45389 | 30.72403 | 99.19845
0.0119664 | 0 | 0.05577705 | 0 | 0 | 34.62247 | 0.05897132875 | 0 | 0.05120472 | 33.92095 | 30.82806 | 99.5494
0.006541871 | 0 | 0.04187025 | 0 | 0 | 34.80453 | 0.05397742125 | 0 | 0.03376123 | 33.30896 | 30.74608 | 98.99573
0.008251886 | 0 | 0.07082455 | 0 | 0.03977406 | 34.77547 | 0.05597970125 | 0 | 0.03721119 | 33.90595 | 30.62406 | 99.51753
0.01103359 | 0 | 0.09580029 | 0 | 0 | 34.85245 | 0.05798745625 | 0 | 0.02202731 | 34.11897 | 30.73807 | 99.89633
0.0102082 | 0 | 0.05381834 | 0 | 0 | 34.73448 | 0.05698112625 | 0 | 0.0162566 | 33.86396 | 30.71407 | 99.44978
0 | 0 | 0.05182325 | 0 | 0 | 34.96149 | 0.06397742125 | 0 | 0.03941719 | 33.68796 | 30.77207 | 99.57674
0.007728306 | 0 | 0.04569284 | 0.04763559 | 0 | 34.64846 | 0.06595400625 | 0 | 0.2731508 | 33.97789 | 30.64401 | 99.71052
STN
Si | Al | Se | Sn | Cd | S | In | Hg | Zn | Cu | Fe | Total
0 | 0 | 0.09062472 | 27.00308 | 0 | 29.28075 | 0.1724121 | 0 | 10.67773 | 28.88377 | 4.762175 | 100.8705
0 | 0 | 0.132772 | 27.37507 | 0 | 29.31005 | 0.06810096625 | 0 | 10.64961 | 28.97064 | 4.384178 | 100.8904
0.04288825 | 0 | 0.1809082 | 26.94228 | 0 | 29.01171 | 0.2444630625 | 0 | 9.956092 | 28.49094 | 5.389338 | 100.2586
0.01126513 | 0 | 0.1658269 | 26.09431 | 0 | 29.4294 | 0.25416886 | 0 | 10.75894 | 27.65415 | 6.392231 | 100.7603
TETR
Si | Al | Se | As | Cd | Ag | S | Hg | In | In (unfilt) | Sb | Te | Bi | Pb | Zn | Cu | Fe | Total
0.01192815 | 0 | 0.2395979 | 0 | 0 | 0.6017082 | 25.01407 | 0.06791571 | 0 | 0.008 | 28.88 | 0 | 0.239334 | 0 | 5.797787 | 37.58247 | 2.513741 | 100.9486
0 | 0 | 0.2396956 | 2.262914 | 0.02909161 | 0.5271268 | 25.23475 | 0 | 0 | 0.01 | 25.021 | 0 | 0.5592312 | 0 | 5.198996 | 37.35354 | 4.36347 | 100.7898
0 | 0 | 0.1965936 | 2.788349 | 0 | 0.5779834 | 25.28132 | 0 | 0 | 0 | 24.185 | 0 | 0.6529329 | 0 | 5.375341 | 38.07665 | 2.986283 | 100.1204
0.01576324 | 0 | 0.4617722 | 1.069049 | 0 | 0.6912793 | 24.95233 | 0.07699617 | 0 | 0.013 | 26.814 | 0 | 0.6055389 | 0 | 4.743058 | 37.27117 | 4.392836 | 101.0938
0 | 0 | 0.1775243 | 0.9471537 | 0.0359919 | 0.6873146 | 25.08466 | 0.0969355 | 0 | 0 | 27.415 | 0 | 0.2949175 | 0 | 6.538125 | 37.18555 | 2.700863 | 101.164
0 | 0 | 0.2446668 | 1.794829 | 0 | 0.6568461 | 25.16872 | 0.119961 | 0 | 0.007 | 25.807 | 0 | 0.3024396 | 0 | 5.456021 | 37.31228 | 3.779264 | 100.642
0.005715858 | 0 | 0.1996862 | 2.678693 | 0 | 0.498096 | 25.2877 | 0 | 0 | 0 | 24.252 | 0 | 0.6410678 | 0 | 5.107796 | 37.58174 | 3.967728 | 100.2202
0 | 0 | 0.2036808 | 1.304858 | 0 | 0.5420164 | 25.1902 | 0.05494536 | 0 | 0 | 26.35 | 0 | 0.5293082 | 0 | 5.258876 | 37.49027 | 3.850779 | 100.7749

## NG20_863_2
ASPY
Si | Al | Se | As | Sn | Cd | Ag | S | Hg | In | In (unfilt) | Sb | Te | Bi | Pb | Zn | Cu | Ni | Co | Fe | Total
0.03230719 | 0 | 0.2348575 | 42.10026 | 0 | 0 | 0 | 20.65433 | 0 | 0 | 0 | 0 | 0 | 0.1123437 | 0 | 0.03781471 | 0.631513 | 0.02315048 | 31.47233 | 3.431357 | 98.73026
0.01718841 | 0 | 0.9398021 | 44.57554 | 0 | 0 | 0 | 19.01972 | 0 | 0 | 0 | 0 | 0 | 0.06391774 | 0 | 0.069843 | 0.6966487 | 0 | 30.89758 | 3.777389 | 100.0576
PY
Si | Al | Se | As | Sn | Cd | Ag | S | Hg | In | In (unfilt) | Sb | Te | Bi | Pb | Zn | Cu | Ni | Co | Fe | Total
0 | 0 | 0 | 0.3609608 | 0 | 0 | 0 | 54.18001529 | 0 | 0 | 0.003 | 0 | 0 | 0 | 0 | 0 | 0.1016986 | 0 | 0 | 46.64673 | 101.2894
0 | 0 | 0.04396496 | 0.02497509 | 0 | 0 | 0 | 54.90804 | 0 | 0 | 0 | 0 | 0 | 0 | 0.1382908 | 0.02393279 | 0.06479614 | 0 | 0 | 46.85396 | 102.058
0 | 0 | 0 | 0.6009676 | 0 | 0 | 0 | 53.62786 | 0 | 0 | 0 | 0 | 0 | 0 | 0 | 0 | 0.08359574 | 0 | 0 | 46.57233 | 100.8848
0 | 0 | 0.05586773 | 0 | 0 | 0 | 0 | 54.26518 | 0 | 0 | 0 | 0 | 0 | 0.02375423 | 0 | 0.1025957 | 0.4848005 | 0 | 0.02093306 | 46.76975 | 101.7229
0.005155147 | 0 | 0.07380683 | 0.8628155 | 0 | 0 | 0 | 53.91332153 | 0 | 0 | 0 | 0 | 0 | 0 | 0 | 0.051443 | 0.6644702 | 0 | 0.09393696 | 46.44726 | 102.1122
0.004173747 | 0 | 0 | 0.02886738 | 0 | 0 | 0.05683571 | 53.93032 | 0 | 0 | 0 | 0 | 0 | 0 | 0 | 0.1788174 | 0.1727873 | 0 | 0.1269491 | 46.67793 | 101.1767
0.006935537 | 0 | 0.02454967 | 0 | 0 | 0 | 0 | 54.46042 | 0 | 0.03299571625 | 0.033 | 0 | 0 | 0 | 0 | 1.32636 | 0.8056537 | 0 | 0 | 46.23568 | 102.8926
SPH
Si | Al | Se | As | Sn | Cd | Ag | S | Hg | In | Sb | Te | Bi | Pb | Zn | Cu | Ni | Co | Fe | Total
0.006488769 | 0 | 0 | 0 | 0 | 0 | 0 | 33.17328 | 0 | 0.845 | 0 | 0 | 0 | 0 | 64.50429 | 0.9133013 | 0.04505738 | 0 | 1.470688 | 100.9581
0 | 0 | 0 | 0 | 0 | 0 | 0 | 32.88883 | 0.07893235 | 0.9229893 | 0 | 0 | 0 | 0 | 63.91029 | 0.9053639 | 0 | 0 | 1.716711 | 100.4231
0.008050905 | 0 | 0 | 0 | 0 | 0 | 0 | 32.97064 | 0.06868712 | 0.924 | 0 | 0 | 0 | 0 | 64.34547 | 0.6862939 | 0 | 0 | 0.8626896 | 99.86583
0 | 0 | 0 | 0 | 0 | 0 | 0 | 32.83929 | 0 | 0.877981355 | 0 | 0 | 0 | 0 | 64.0404 | 0.7713496 | 0 | 0 | 0.9827004 | 99.51172
0.01021942 | 0 | 0 | 0 | 0 | 0 | 0 | 32.95158 | 0 | 0.812964405 | 0 | 0 | 0 | 0 | 63.9225 | 0.6343984 | 0 | 0 | 1.977755 | 100.3094
0 | 0 | 0 | 0 | 0 | 0 | 0 | 33.03719 | 0.09574941 | 0.8289999 | 0 | 0 | 0 | 0 | 64.27456 | 0.5693128 | 0 | 0 | 1.376716 | 100.1825
0.006716305 | 0 | 0 | 0 | 0 | 0 | 0 | 32.94547 | 0 | 0.872977965 | 0 | 0 | 0 | 0 | 64.59932 | 0.8562649 | 0 | 0.1108136 | 1.186684 | 100.5782
0 | 0 | 0 | 0 | 0 | 0 | 0 | 32.86969 | 0 | 0.7469863 | 0 | 0 | 0 | 0 | 63.95316 | 1.082383 | 0 | 0 | 1.840696 | 100.4929
0.008568475 | 0 | 0 | 0 | 0 | 0 | 0 | 33.13282 | 0 | 0.7369997725 | 0 | 0 | 0 | 0.02327655 | 64.27666 | 0.416339 | 0 | 0 | 1.247714 | 99.84239
0 | 0 | 0 | 0 | 0 | 0 | 0 | 32.96491 | 0.04500892 | 0.43293344 | 0 | 0 | 0 | 0 | 63.72533 | 0.8334377 | 0 | 0.04087471 | 2.313677 | 100.3562
0.0112855 | 0 | 0 | 0 | 0 | 0 | 0 | 32.82668 | 0.1161744 | 0.516 | 0 | 0 | 0 | 0 | 63.44599 | 1.308475 | 0 | 0.03273991 | 2.381721 | 100.6391
0 | 0 | 0 | 0 | 0 | 0 | 0 | 32.99711 | 0 | 0.8119471 | 0 | 0 | 0 | 0 | 65.06637 | 0.7982234 | 0.01808152 | 0 | 1.108674 | 100.8004
0.006823639 | 0 | 0 | 0 | 0 | 0 | 0 | 32.52672 | 0 | 0.3269540725 | 0 | 0 | 0 | 0 | 63.92635 | 0.8204322 | 0 | 0.03988804 | 2.500751 | 100.1479
0 | 0 | 0 | 0.08548173 | 0 | 0 | 0 | 29.50167 | 0.0476504 | 0.285988 | 0 | 0 | 0 | 0 | 62.80829 | 0.9095795 | 0 | 0.01289075 | 3.448939 | 97.10049
0 | 0 | 0 | 0 | 0 | 0 | 0 | 33.301 | 0 | 0.1849522 | 0 | 0 | 0 | 0 | 64.39669 | 0.3853921 | 0 | 0 | 2.17368 | 100.4417
0 | 0 | 0 | 0 | 0 | 0 | 0 | 33.03507 | 0 | 0.1469821775 | 0 | 0 | 0 | 0 | 63.77245 | 0.7034831 | 0 | 0 | 2.816415 | 100.4744
0.009830302 | 0 | 0 | 0 | 0 | 0 | 0 | 33.28161 | 0 | 0.1069992 | 0 | 0 | 0 | 0 | 65.0689 | 0.101319 | 0 | 0 | 1.662696 | 100.2314
CPY
Si | Al | Se | As | Sn | Cd | Ag | S | Hg | In | In (unfilt) | Sb | Te | Bi | Pb | Zn | Cu | Ni | Co | Fe | Total
0 | 0 | 0 | 0 | 0 | 0 | 0 | 34.72067 | 0 | 0.09896159875 | 0.099 | 0 | 0 | 0 | 0 | 0.07877745 | 34.28286 | 0.02092602 | 0 | 30.91878 | 100.121
0 | 0 | 0 | 0 | 0 | 0 | 0 | 34.58864 | 0 | 0.107986 | 0.108 | 0 | 0 | 0 | 0 | 0.2528962 | 34.12484 | 0 | 0 | 30.70878 | 99.78314
0 | 0 | 0 | 0 | 0 | 0 | 0 | 34.80813 | 0 | 0.08093424125 | 0.081 | 0 | 0 | 0 | 0 | 0.6771394 | 33.81278 | 0 | 0 | 30.47377 | 99.85275
0.005610855 | 0 | 0 | 0 | 0 | 0 | 0 | 34.67009 | 0 | 0.09798251875 | 0.098 | 0 | 0 | 0 | 0 | 0.456993 | 33.9978 | 0 | 0 | 30.65478 | 99.88325
0 | 0 | 0 | 0 | 0 | 0 | 0 | 34.6753 | 0 | 0.1179762 | 0.118 | 0 | 0 | 0 | 0 | 0 | 33.91387 | 0 | 0 | 30.97246 | 99.67961
0 | 0 | 0 | 0 | 0 | 0 | 0 | 34.75995 | 0.0760423 | 0.095953915 | 0.096 | 0 | 0 | 0 | 0 | 0.1072109 | 33.71083 | 0 | 0 | 30.92781 | 99.6778
0 | 0 | 0 | 0 | 0.03532283 | 0 | 0 | 34.82193 | 0 | 0.08194133125 | 0.082 | 0 | 0 | 0 | 0 | 0.02635511 | 33.52687 | 0 | 0 | 31.12585 | 99.61827
0 | 0 | 0 | 0 | 0 | 0 | 0 | 34.8096 | 0 | 0.092949355 | 0.093 | 0 | 0 | 0 | 0 | 0.08395462 | 34.05687 | 0 | 0 | 30.94981 | 99.99318
0 | 0 | 0 | 0 | 0 | 0 | 0 | 34.58306 | 0 | 0.1159756 | 0.116 | 0 | 0 | 0 | 0 | 0.4347284 | 34.3468 | 0 | 0 | 30.56836 | 100.0489
0 | 0 | 0.02363316 | 0 | 0 | 0 | 0 | 34.63785 | 0 | 0.1489681575 | 0.149 | 0 | 0 | 0 | 0 | 0.6227629 | 34.31078 | 0 | 0 | 30.61931 | 100.3633
0.006792035 | 0 | 0 | 0 | 0 | 0 | 0 | 34.82954 | 0 | 0.08299887875 | 0.083 | 0 | 0 | 0 | 0 | 0.03493079 | 34.09688 | 0 | 0 | 30.9868 | 100.0379
0.01072882 | 0 | 0 | 0 | 0 | 0 | 0 | 34.70827 | 0 | 0.05696994125 | 0.057 | 0 | 0 | 0 | 0 | 0.5180662 | 33.9138 | 0 | 0 | 30.44978 | 99.65761
0.008752692 | 0 | 0 | 0 | 0 | 0 | 0 | 34.82537 | 0 | 0.07095176 | 0.071 | 0 | 0 | 0 | 0 | 0.02881241 | 34.24587 | 0 | 0 | 30.8308 | 100.0106
0 | 0 | 0 | 0 | 0 | 0 | 0 | 34.92391 | 0 | 0.1019287 | 0.102 | 0 | 0 | 0 | 0 | 0.1687021 | 34.37984 | 0 | 0 | 30.73576 | 100.3101
0.01323904 | 0 | 0 | 0 | 0 | 0 | 0 | 34.77705 | 0 | 0.1039713 | 0.104 | 0 | 0 | 0 | 0 | 0.585882 | 34.14777 | 0 | 0 | 30.56645 | 100.1944
0 | 0 | 0 | 0 | 0 | 0 | 0.04348197 | 35.01633 | 0 | 0.06088026625 | 0.061 | 0 | 0 | 0 | 0 | 0.02486589 | 34.15986 | 0 | 0 | 30.9798 | 100.2852
0 | 0 | 0 | 0 | 0.04526585 | 0 | 0 | 34.70704 | 0 | 0.08795595125 | 0.088 | 0 | 0 | 0 | 0 | 0.1459896 | 34.00384 | 0 | 0 | 31.00179 | 99.99189
0.007236974 | 0 | 0 | 0 | 0 | 0 | 0 | 34.57064 | 0 | 0.058974745 | 0.059 | 0 | 0 | 0 | 0 | 0.02594958 | 34.06887 | 0 | 0 | 30.38567 | 99.11734
0 | 0 | 0 | 0 | 0 | 0 | 0 | 34.76143 | 0 | 0.05097766375 | 0.051 | 0 | 0 | 0 | 0 | 0.08779624 | 34.25187 | 0 | 0 | 30.78578 | 99.93786
0 | 0 | 0 | 0 | 0 | 0 | 0 | 34.8187 | 0 | 0.04297702125 | 0.043 | 0 | 0 | 0 | 0 | 0.0658581 | 34.18488 | 0 | 0 | 30.8788 | 99.99122
0 | 0 | 0 | 0 | 0.07729721 | 0 | 0 | 34.75648 | 0 | 0 | 0.011 | 0 | 0 | 0 | 0 | 0.03296057 | 34.04086 | 0 | 0 | 30.6988 | 99.6064
STN
Si | Al | Se | As | Sn | Cd | Ag | S | Hg | In | Sb | Te | Bi | Pb | Zn | Cu | Ni | Co | Fe | Total
0 | 0 | 0.01675934 | 0 | 26.32579 | 0 | 0 | 29.61299 | 0 | 1.248259 | 0 | 0 | 0 | 0.05394288 | 2.598923 | 29.15101 | 0 | 0 | 10.94515 | 99.95283
0 | 0 | 0 | 0 | 27.00486 | 0 | 0 | 29.84751 | 0.1490562 | 0.3375655 | 0 | 0 | 0 | 0 | 2.182128 | 30.09603 | 0 | 0 | 12.65516 | 102.2723
0 | 0 | 0.04350149 | 0 | 26.38168 | 0 | 0 | 29.89769 | 0.165858 | 0.5651843625 | 0 | 0 | 0 | 0 | 2.901381 | 29.85204 | 0 | 0 | 12.22014 | 102.0275
0 | 0 | 0.04515515 | 0 | 26.6848 | 0 | 0 | 29.84378 | 0.1530704 | 0.4989394825 | 0 | 0 | 0 | 0 | 2.533774 | 29.30504 | 0 | 0 | 12.4452 | 101.5098
0 | 0 | 0 | 0 | 26.455 | 0 | 0 | 29.66206 | 0 | 0.9411136975 | 0 | 0 | 0 | 0 | 1.705444 | 29.76018 | 0 | 0 | 12.74322 | 101.267
TETR
Si | Al | Se | As | Sn | Cd | Ag | S | Hg | In | In (unfilt) | Sb | Te | Bi | Pb | Zn | Cu | Ni | Co | Fe | Total
0 | 0 | 0.03242263 | 0.03177083 | 0 | 0 | 5.314917 | 24.33977 | 0 | 0 | 0.013 | 28.44575 | 0 | 0.1679064 | 0.03842439 | 5.551432 | 34.04684 | 0 | 0 | 2.4991 | 100.4683
0 | 0 | 0.03817024 | 0.07272289 | 0 | 0 | 5.220823 | 24.51054 | 0.1365237 | 0.009005 | 0.018 | 28.5648271 | 0 | 0.2461376 | 0 | 5.686334 | 34.18075 | 0 | 0 | 2.152757 | 100.8186
0.01013632 | 0 | 0.02547844 | 0.04259759 | 0 | 0 | 5.907003 | 24.26184 | 0 | 0 | 0.009 | 28.59282 | 0 | 0.2117525 | 0 | 5.622722 | 33.5956 | 0 | 0 | 2.72873 | 100.9987
0 | 0 | 0 | 0.08068848 | 0 | 0 | 6.709661 | 24.19864 | 0.1793064 | 0 | 0.007 | 28.25381969 | 0 | 0.3022762 | 0 | 4.488059 | 33.04766 | 0 | 0 | 3.522795 | 100.7829
0 | 0 | 0 | 0.06838311 | 0 | 0 | 6.947469 | 24.24962 | 0.1269764 | 0 | 0.005 | 28.28484439 | 0 | 0.2316787 | 0 | 4.982132 | 32.92954 | 0 | 0 | 3.080118 | 100.9008
0 | 0 | 0.03430987 | 0.2794064 | 0 | 0 | 6.584724 | 24.35924 | 0.1193736 | 0 | 0.015 | 28.16842 | 0 | 0.4088452 | 0.0350307 | 4.323017 | 33.09964 | 0 | 0.1087047 | 3.207715 | 100.7284
0 | 0 | 0.04568183 | 0.09941035 | 0 | 0 | 6.840689 | 24.0633 | 0.1623402 | 0 | 0.01 | 27.92439 | 0 | 0.4266234 | 0 | 4.290837 | 33.30376 | 0 | 0.1156878 | 3.877335 | 101.1501
0 | 0 | 0.03429077 | 0.05944114 | 0 | 0 | 5.282644 | 25.00622 | 0.1995256 | 0 | 0 | 27.80774 | 0 | 0.2599012 | 0 | 4.346909 | 33.43032 | 0 | 0.02569588 | 4.165678 | 100.6184
0 | 0 | 0 | 0.07807843 | 0 | 0 | 4.481961 | 24.51991 | 0 | 0 | 0.015 | 28.51883204 | 0 | 0.3438706 | 0.02525707 | 5.046909 | 34.83505 | 0 | 0 | 2.497637 | 100.3475
0 | 0 | 0 | 0.0598005 | 0 | 0 | 4.320811 | 24.39384 | 0 | 0 | 0 | 28.66981228 | 0 | 0.1067101 | 0 | 5.464074 | 34.63702 | 0 | 0 | 2.693136 | 100.3452
GAL
Si | Al | Se | As | Sn | Cd | Ag | S | Hg | In | Sb | Te | Bi | Pb | Zn | Cu | Ni | Co | Fe | Total | Total - (Fe+Zn+Cu)
0 | 0 | 1.728112 | 0 | 0 | 0 | 0.6633861 | 13.15452 | 0 | 0 | 0.148 | 0 | 1.386953 | 80.98293 | 1.466498 | 2.972342 | 0 | 0 | 0.301233 | 102.804 | 98.0639
0 | 0 | 1.663707 | 0 | 0 | 0 | 0.6864484 | 12.82145 | 0.08837019 | 0 | 0 | 0 | 1.509759 | 83.55293 | 0.5815043 | 0.3409681 | 0 | 0 | 0.2234001 | 101.4685 | 100.3227
0 | 0 | 1.998792 | 0 | 0 | 0 | 0.8106575 | 12.5787 | 0.1145777 | 0 | 0 | 0 | 2.073704 | 82.05874 | 0.2937452 | 0 | 0 | 0 | 0.07408016 | 100.003 | 99.63517
0.01510737 | 0 | 1.076275 | 0 | 0 | 0 | 0.6334563 | 12.9668 | 0 | 0 | 0 | 0 | 1.690699 | 83.06698 | 0.7157598 | 0 | 0 | 0 | 0.2526349 | 100.4177 | 99.44931
0 | 0 | 0.0337042 | 0 | 0 | 0 | 0.2676224 | 13.6224 | 0.1037299 | 0 | 0 | 0 | 0.8004925 | 84.78407 | 0 | 0.6490715 | 0 | 0 | 0.6498678 | 100.911 | 99.61202
0 | 0 | 1.428013 | 0 | 0 | 0 | 0.6041475 | 12.99446 | 0 | 0 | 0 | 0 | 1.614983 | 83.52824 | 0.8560099 | 0.9869327 | 0 | 0 | 0.1933314 | 102.2061 | 100.1698
0 | 0 | 1.473616 | 0 | 0 | 0 | 0.5434703 | 12.83773 | 0 | 0 | 0 | 0 | 1.613175 | 83.58026 | 0.08792322 | 1.090026 | 0 | 0.06245643 | 0.4653298 | 101.754 | 100.1107
0 | 0 | 1.178379 | 0 | 0 | 0 | 0.5791715 | 13.41868 | 0 | 0 | 0 | 0 | 1.793807 | 83.0273 | 0.9541991 | 0.7489819 | 0 | 0 | 1.159881 | 102.8604 | 99.99734
0 | 0 | 0.5326121 | 0 | 0 | 0 | 0.4294331 | 13.3725 | 0 | 0 | 0 | 0 | 1.018612 | 84.77847 | 0.1949884 | 1.025963 | 0 | 0 | 0.2288154 | 101.5814 | 100.1316
0 | 0 | 0.5765901 | 0 | 0 | 0 | 0.3712817 | 13.43273 | 0 | 0 | 0 | 0 | 0.9311038 | 85.03226 | 0.5279504 | 1.106915 | 0 | 0 | 0.5166854 | 102.4955 | 100.344
ROQ
Si | Al | Se | As | Sn | Cd | Ag | S | Hg | In | Sb | Te | Bi | Pb | Zn | Cu | Ni | Co | Fe | Total
0 | 0 | 0 | 0 | 0 | 0 | 0 | 26.51109 | 0 | 46.624 | 0 | 0 | 0 | 0 | 0.3460335 | 26.10594 | 0 | 0 | 2.097247 | 101.6843
0.01501761 | 0 | 0.04121689 | 0 | 0 | 0 | 0 | 26.85957 | 0 | 46.148 | 0 | 0 | 0 | 0 | 0.5672196 | 25.85596 | 0 | 0 | 2.493252 | 101.9802
0.006913582 | 0 | 0 | 0 | 0 | 0 | 0 | 26.63988 | 0 | 47.073 | 0 | 0 | 0 | 0 | 0.8265734 | 26.6968 | 0 | 0.05264224 | 1.648115 | 102.9439
SAK
Si | Al | Se | As | Sn | Cd | Ag | S | Hg | In | Sb | Te | Bi | Pb | Zn | Cu | Ni | Co | Fe | Total
0.00836605 | 0 | 0 | 0 | 0 | 0 | 0 | 30.65562 | 0.1180768 | 19.20899 | 0 | 0 | 0 | 0 | 37.02938 | 11.27 | 0 | 0 | 3.346581 | 101.637
0.01133907 | 0 | 0 | 0 | 0 | 0 | 0 | 30.41857 | 0.07169809 | 19.723 | 0 | 0 | 0 | 0 | 34.28843 | 12.50434 | 0 | 0 | 4.708616 | 101.726

## NK22A_1_1075_0
PY
Si | Al | Se | Sn | Cd | S | In | In (unfilt) | Hg | Zn | Cu | Fe | Total
0 | 0 | 0.03996067 | 0 | 0.05998984 | 53.61099588 | 0 | 0 | 0 | 0 | 0.01997912 | 46.42499 | 100.1559
0 | 0 | 0 | 0 | 0 | 53.729 | 0 | 0 | 0 | 0 | 0 | 46.562 | 100.291
0 | 0 | 0 | 0 | 0 | 54.193 | 0 | 0 | 0 | 0 | 0.02199202 | 46.733 | 100.948
0 | 0 | 0 | 0 | 0 | 54.153 | 0 | 0 | 0 | 0 | 0 | 46.904 | 101.057
0 | 0 | 0 | 0 | 0.03395123 | 53.73899 | 0 | 0 | 0 | 0.03590527 | 0.09597614 | 46.36599 | 100.2708
0 | 0 | 0 | 0 | 0 | 53.885 | 0 | 0 | 0 | 0 | 0 | 46.69 | 100.575
0 | 0 | 0 | 0 | 0 | 53.53799844 | 0 | 0 | 0 | 0 | 0 | 46.811 | 100.349
0 | 0 | 0 | 0 | 0 | 53.609 | 0 | 0 | 0 | 0 | 0 | 46.667 | 100.276
0 | 0 | 0 | 0 | 0.05195224 | 53.31599 | 0 | 0 | 0 | 0 | 0.09398141 | 46.18199 | 99.64391
0 | 0 | 0 | 0 | 0 | 53.861 | 0 | 0 | 0 | 0 | 0 | 46.074 | 99.93499
0 | 0 | 0 | 0 | 0 | 53.26399792 | 0 | 0 | 0 | 0 | 0.01999861 | 46.383 | 99.66699
0 | 0 | 0 | 0 | 0.04299086 | 53.689 | 0 | 0 | 0 | 0 | 0 | 46.387 | 100.119
0 | 0 | 0 | 0 | 0 | 53.992 | 0 | 0 | 0 | 0 | 0 | 46.32899 | 100.321
0 | 0 | 0 | 0 | 0 | 53.33966 | 0 | 0.005 | 0 | 0 | 0 | 46.33099 | 99.67066
0 | 0 | 0.037958 | 0 | 0 | 53.16498921 | 0 | 0 | 0 | 0 | 0.08999135 | 46.12199 | 99.41493
SPH
Si | Al | Se | Sn | Cd | S | In | In (unfilt) | Hg | Zn | Cu | Fe | Total
0 | 0 | 0 | 0 | 0.09691125 | 33.36759 | 0.0379766025 | 0.038 | 0 | 58.79604 | 2.129357 | 6.492773 | 100.9206
0 | 0 | 0 | 0 | 0.1077023 | 32.83034 | 0.047974215 | 0.048 | 0 | 61.40745 | 0.5717581 | 5.963231 | 100.9285
0 | 0 | 0.02479701 | 0 | 0.1448765 | 33.54397 | 0.04596538125 | 0.046 | 0 | 60.61375 | 0.2289409 | 6.127417 | 100.7297
0 | 0 | 0 | 0 | 0.0838928 | 32.65203 | 0.043979945 | 0.044 | 0 | 60.43179 | 0.196978 | 7.583458 | 100.9921
0 | 0 | 0 | 0 | 0.1406992 | 32.67394 | 0.041962155 | 0.042 | 0 | 60.61744 | 0.5779397 | 7.034407 | 101.0864
0 | 0 | 0 | 0 | 0.1508054 | 32.86033 | 0.03096144 | 0.031 | 0.07715534 | 61.10662 | 0.3687899 | 6.325294 | 100.92
0 | 0 | 0 | 0 | 0.145747 | 32.91684 | 0.03595259875 | 0.036 | 0 | 61.34252 | 0.4837498 | 6.326243 | 101.2511
0 | 0 | 0 | 0 | 0.1149629 | 33.10499 | 0.04195916375 | 0.042 | 0 | 60.78891 | 0.05890219 | 7.250385 | 101.3601
0 | 0 | 0 | 0.033053 | 0.5083406 | 32.32666 | 0 | 0 | 1.370835 | 60.84673 | 1.283123 | 3.604123 | 99.97286
0 | 0 | 0 | 0 | 0.1116652 | 33.02165 | 0.02697326 | 0.027 | 0 | 60.56138 | 0.6449423 | 5.807416 | 100.174
0 | 0 | 0 | 0 | 0.1779553 | 33.49855 | 0.0499474675 | 0.05 | 0 | 61.17689 | 0.07378123 | 5.726287 | 100.7034
CPY
Si | Al | Se | Sn | Cd | S | In | In (unfilt) | Hg | Zn | Cu | Fe | Total
0 | 0 | 0 | 0.03762945 | 0 | 34.68247 | 0.0169540125 | 0.017 | 0 | 0.03425819 | 33.85395 | 30.73207 | 99.35734
0 | 0 | 0 | 0 | 0 | 34.60148 | 0 | 0.008 | 0 | 0 | 33.82198 | 30.85308 | 99.27655
0.006432769 | 0 | 0 | 0 | 0 | 34.80549 | 0 | 0.001 | 0 | 0.02738248 | 33.72498 | 30.88308 | 99.44737
0 | 0 | 0 | 0 | 0 | 35.13347294 | 0 | 0 | 0 | 0 | 33.89499 | 30.98909 | 100.0175
0 | 0 | 0 | 0 | 0 | 34.93649913 | 0 | 0.008 | 0 | 0 | 33.63998 | 31.01909 | 99.59558
0 | 0 | 0 | 0 | 0 | 34.76935 | 0.035 | 0.035 | 0 | 0 | 33.37198 | 30.95409 | 99.13043
0.008529512 | 0 | 0 | 0 | 0.02900928 | 34.92452 | 0.020987345 | 0.021 | 0 | 0 | 33.44298 | 30.96809 | 99.39412
0 | 0 | 0 | 0 | 0 | 34.9045 | 0.01599581875 | 0.016 | 0 | 0 | 33.63899 | 31.09209 | 99.65157
0.006138417 | 0 | 0 | 0 | 0 | 34.58099 | 0.01999581875 | 0.02 | 0 | 0 | 33.74598 | 31.19709 | 99.55019
0.007044108 | 0 | 0 | 0.02869393 | 0 | 34.34048 | 0.02196631375 | 0.022 | 0 | 0 | 33.76497 | 31.08908 | 99.25224
0.006230273 | 0 | 0 | 0 | 0 | 34.84241 | 0.0139878175 | 0.014 | 0 | 0.02139172 | 33.71498 | 31.08708 | 99.68608
0 | 0 | 0 | 0.06355114 | 0.03669429 | 34.79545 | 0.02192773375 | 0.022 | 0 | 0 | 34.06294 | 30.68507 | 99.66563
0 | 0 | 0 | 0.02849444 | 0.05164247 | 34.81244 | 0 | 0.005 | 0 | 0.02997077 | 34.16495 | 31.03506 | 100.1226
0.007228833 | 0 | 0 | 0.0426239 | 0 | 35.07145 | 0 | 0.013 | 0 | 0.03105716 | 34.07896 | 30.53107 | 99.76238
0 | 0 | 0 | 0 | 0 | 35.05346 | 0.020983275 | 0.021 | 0 | 0.02215565 | 33.97697 | 30.64808 | 99.72165
0 | 0 | 0 | 0 | 0 | 34.86046 | 0 | 0.012 | 0 | 0 | 33.99297 | 30.76708 | 99.62051
0 | 0 | 0 | 0.05660099 | 0.02676948 | 35.10146503 | 0.019935975 | 0.02 | 0 | 0.01619906 | 33.91494 | 30.75407 | 99.88998
0 | 0 | 0 | 0.06667245 | 0 | 34.71047 | 0 | 0.011 | 0 | 0 | 33.84795 | 30.87508 | 99.50017
0 | 0 | 0 | 0 | 0.04874256 | 34.82646 | 0 | 0.008 | 0 | 0 | 33.96797 | 31.23708 | 100.0802
0.01221632 | 0 | 0 | 0 | 0 | 34.83646 | 0.0209888925 | 0.021 | 0 | 0.03007884 | 34.05997 | 30.77507 | 99.73478
0 | 0 | 0 | 0.06064881 | 0 | 34.91446 | 0.02393859875 | 0.024 | 0 | 0 | 33.93695 | 31.05508 | 99.99107
STN
Si | Al | Se | Sn | Cd | S | In | In (unfilt) | Hg | Zn | Cu | Fe | Total
0 | 0 | 0 | 26.02803 | 0 | 29.99872 | 1.108226 | 1.13 | 0.05768888 | 5.149221 | 28.46227 | 10.85233 | 101.6565
0 | 0 | 0 | 25.70525 | 0 | 29.9735 | 0.2324975 | 0.254 | 0 | 11.06086 | 27.80127 | 6.994187 | 101.7676
0 | 0 | 0 | 25.19698 | 0 | 29.69728 | 1.562923155 | 1.584 | 0 | 5.741423 | 28.34445 | 10.33419 | 100.8772
0 | 0 | 0 | 24.98039 | 0 | 29.94099 | 2.063102 | 2.084 | 0.05468963 | 1.519449 | 29.44337 | 13.26002 | 101.262
0 | 0 | 0 | 25.02144 | 0 | 30.48497 | 1.899070335 | 1.92 | 0.1387388 | 1.76872 | 29.1413 | 13.58999 | 102.0442
0 | 0 | 0.04695368 | 22.91025 | 0.05184624 | 30.34478 | 1.92482 | 1.944 | 0.08604601 | 3.886121 | 27.8468 | 12.59867 | 99.69629
TETR
Si | Al | Se | As | Cd | Ag | S | Hg | In | In (unfilt) | Sb | Te | Bi | Pb | Zn | Cu | Fe | Total
0 | 0 | 0 | 0 | 0.03628028 | 2.362743 | 24.8445 | 0.1890591 | 0 | 0 | 28.959 | 0 | 0 | 0 | 5.697995 | 35.97991 | 2.80772 | 100.8772
0 | 0 | 0.03209269 | 0 | 0.1802549 | 4.65711 | 24.74734 | 0.446218 | 0 | 0 | 28.53 | 0 | 0 | 0 | 2.761173 | 34.31593 | 4.992183 | 100.6623
0.006418329 | 0 | 0 | 0.05741994 | 0.06432399 | 2.687969 | 24.77394 | 0.1241841 | 0 | 0.003 | 28.383 | 0 | 0.1274855 | 0 | 5.558723 | 35.12407 | 3.590797 | 100.4983
0 | 0 | 0 | 0 | 0.1663117 | 5.383269 | 24.82669 | 0.5833295 | 0 | 0 | 28.389 | 0 | 0.02030577 | 0 | 2.26079 | 33.53181 | 5.352806 | 100.5143
0.01027693 | 0 | 0 | 1.928011 | 0 | 1.850536 | 25.30061 | 0.1049142 | 0 | 0.009 | 25.554 | 0 | 0.3269625 | 0 | 6.138194 | 36.94078 | 2.252127 | 100.4064
0 | 0 | 0 | 0 | 0.06346089 | 2.900052 | 24.94719 | 0.1790705 | 0 | 0 | 28.86 | 0 | 0.09659581 | 0 | 5.178153 | 35.72088 | 3.271112 | 101.2165
0 | 0 | 0.02877586 | 0 | 0 | 3.265882 | 25.11551 | 0.1632192 | 0 | 0 | 28.496 | 0 | 0.07461191 | 0 | 5.681939 | 34.81088 | 3.64599 | 101.2828
0 | 0 | 0 | 0 | 0.04739851 | 2.34688 | 24.85114 | 0.1100575 | 0 | 0 | 28.758 | 0 | 0.1323344 | 0 | 5.625996 | 35.97907 | 3.190362 | 101.0412
0 | 0 | 0 | 0 | 0.07152599 | 2.908314 | 25.05772 | 0.1731235 | 0 | 0 | 28.809 | 0 | 0.04521991 | 0 | 4.733372 | 35.47704 | 3.709378 | 100.9847
0 | 0 | 0 | 0 | 0.05650291 | 2.466807 | 25.05074 | 0.2810479 | 0 | 0 | 28.869 | 0 | 0.03356793 | 0 | 5.355955 | 36.00398 | 2.807968 | 100.9256
GAL
Si | Al | Se | As | Cd | Ag | S | Hg | In | Sb | Te | Bi | Pb | Zn | Cu | Fe | Total
0 | 0 | 0.09494662 | 0 | 0 | 0.1719262 | 13.42491 | 0 | 0 | 0 | 0 | 0.4768544 | 85.6894 | 0.1017584 | 0.201657 | 1.013226 | 101.1747
0 | 0 | 0.2159814 | 0 | 0 | 0.240951 | 13.38181 | 0 | 0 | 0 | 0 | 0.7339099 | 85.48777 | 0 | 0 | 0.297308 | 100.3577
0 | 0 | 0.02997329 | 0 | 0 | 0.3969251 | 13.48316 | 0 | 0 | 0 | 0 | 1.122811 | 85.11391 | 0 | 0 | 0.534408 | 100.6812

## ZN_06_2
CPY
Si | Al | Se | Sn | Cd | S | In | In (unfilt) | Hg | Zn | Cu | Fe | Total
0.01688119 | 0 | 0 | 0 | 0 | 34.81551 | 0.0849949825 | 0.085 | 0 | 0.1685521 | 33.54193 | 29.95204 | 98.57991
0.008755201 | 0 | 0 | 0.65167 | 0 | 35.00241 | 0.03444556875 | 0.035 | 0 | 0.1522637 | 33.77564 | 29.71001 | 99.33519
0.01792405 | 0 | 0 | 0.04563005 | 0 | 35.36811 | 0.0149549625 | 0.015 | 0 | 0.1270552 | 34.08293 | 30.75505 | 100.4117
0.03126165 | 0 | 0 | 0.03460881 | 0 | 35.05488 | 0.037957715 | 0.038 | 0 | 0.1181859 | 33.93493 | 30.38905 | 99.60086
0.02186431 | 0 | 0 | 0.1085876 | 0 | 34.65245 | 0 | 0.01 | 0 | 0.1421458 | 33.96889 | 30.51404 | 99.40799
0.02580004 | 0 | 0 | 0 | 0 | 35.12049 | 0.03098912875 | 0.031 | 0 | 0.1203752 | 33.73595 | 30.18406 | 99.21766
0.01616594 | 0 | 0 | 0.03162706 | 0 | 34.97046 | 0.0299642825 | 0.03 | 0 | 0.1041121 | 34.01994 | 30.55205 | 99.72432
0.03044526 | 0 | 0 | 0.05359844 | 0.02579235 | 35.31547 | 0 | 0 | 0 | 0.1062404 | 33.86993 | 30.32706 | 99.72853
0.01938299 | 0 | 0 | 0 | 0 | 35.15353 | 0 | 0 | 0 | 0.09315106 | 33.97994 | 30.46406 | 99.71007
0.02666416 | 0 | 0 | 0.06474293 | 0 | 34.7295 | 0.025938835 | 0.026 | 0 | 0.1185312 | 33.55592 | 30.15606 | 98.67736
0.02068811 | 0 | 0 | 0.04669769 | 0 | 35.02449 | 0.02495221625 | 0.025 | 0 | 0.1584276 | 33.67092 | 30.09305 | 99.03923
0.01620945 | 0 | 0 | 0.04165595 | 0 | 35.22947 | 0.07895520375 | 0.079 | 0 | 0.09024845 | 33.86793 | 30.31805 | 99.64252
0.02010769 | 0 | 0 | 0 | 0 | 35.08347 | 0.07198053375 | 0.072 | 0 | 0.1362126 | 33.90793 | 30.59104 | 99.81074
0.02093933 | 0 | 0 | 0.03769017 | 0 | 34.96249 | 0 | 0 | 0 | 0.09540485 | 33.69595 | 30.02407 | 98.83654
0.02481071 | 0 | 0 | 0 | 0 | 34.8975 | 0.021977785 | 0.022 | 0 | 0.1344727 | 33.62194 | 30.23206 | 98.93276
0.02840757 | 0 | 0 | 0 | 0 | 35.04148 | 0 | 0.008 | 0 | 0.1242586 | 33.85995 | 30.64706 | 99.70115
0.02324279 | 0 | 0 | 0.03062631 | 0 | 34.96447 | 0.03796225375 | 0.038 | 0 | 0.1272245 | 33.89393 | 30.48905 | 99.5665
0.02772867 | 0 | 0 | 0 | 0 | 35.13148 | 0 | 0.005 | 0 | 0.1143149 | 33.79495 | 30.25406 | 99.32253
0.02230858 | 0 | 0 | 0.03767111 | 0 | 35.22146893 | 0 | 0 | 0 | 0.1482182 | 33.90494 | 30.56505 | 99.89965
0.02533419 | 0 | 0.03377027 | 0 | 0.02485382 | 34.88649 | 0.04196404875 | 0.042 | 0 | 0.2253538 | 33.7489 | 30.39103 | 99.37769
0.01917896 | 0 | 0 | 0 | 0 | 35.02048 | 0.10397563 | 0.104 | 0 | 0.1923347 | 33.77791 | 30.32603 | 99.43991
0.03192525 | 0 | 0 | 0 | 0 | 35.07848 | 0 | 0.005 | 0 | 0.1052465 | 33.87596 | 30.13106 | 99.22267
0.03036636 | 0 | 0 | 0.6996273 | 0 | 35.16441 | 0.03640065375 | 0.037 | 0 | 0.1682556 | 33.7746 | 29.826 | 99.69966
0.02141096 | 0 | 0 | 0 | 0 | 35.16246 | 0 | 0 | 0 | 0.09906213 | 34.08197 | 30.60406 | 99.96896
0.01443622 | 0 | 0 | 0.8487096 | 0 | 35.5763974 | 0.14828417 | 0.149 | 0 | 0.1362813 | 33.73452 | 29.53199 | 99.99062
0.01691866 | 0 | 0 | 0 | 0.03182842 | 35.03448 | 0 | 0.002 | 0 | 0.10531 | 33.79895 | 30.14406 | 99.13155
0.02558645 | 0 | 0 | 0 | 0 | 35.05538 | 0 | 0.005 | 0 | 0.1231812 | 33.94794 | 30.26805 | 99.42014
0.01418443 | 0 | 0 | 0.04165129 | 0 | 35.10446121 | 0.02095902375 | 0.021 | 0 | 0.1781542 | 33.97492 | 30.48404 | 99.81837
0.0332764 | 0 | 0 | 0.03169524 | 0 | 35.36648415 | 0.04696738625 | 0.047 | 0 | 0.1863459 | 33.76492 | 30.46604 | 99.89573
0.02536347 | 0 | 0 | 0 | 0 | 35.20646 | 0 | 0 | 0 | 0.1320763 | 34.06596 | 30.61805 | 100.0479
0.01180366 | 0 | 0.04981865 | 0 | 0 | 34.79251 | 0.028967035 | 0.029 | 0 | 0.131566 | 33.51593 | 30.22206 | 98.75265
0.05328323 | 0 | 0 | 0.02962136 | 0 | 34.99148 | 0.03796141875 | 0.038 | 0 | 0.1943068 | 33.80191 | 30.43903 | 99.5476
0.01390814 | 0 | 0 | 0.05256658 | 0.02873595 | 35.27246 | 0.0239388425 | 0.024 | 0 | 0.1181392 | 33.98092 | 30.74005 | 100.2307
0.01543204 | 0 | 0 | 0 | 0 | 35.60147162 | 0.0259749125 | 0.026 | 0 | 0.110229 | 33.89495 | 30.42406 | 100.0721
0.02017117 | 0 | 0 | 0.09567052 | 0 | 35.00947 | 0.01991004625 | 0.02 | 0 | 0.08530047 | 33.80392 | 30.40106 | 99.4355
0.02564687 | 0 | 0 | 0.04871339 | 0 | 35.00948852 | 0.02295317 | 0.023 | 0 | 0.1533985 | 33.70493 | 30.13105 | 99.09618
0.02774102 | 0 | 0 | 0 | 0 | 35.29448454 | 0 | 0.009 | 0 | 0.07933833 | 33.77496 | 30.30507 | 99.48159
0.02749275 | 0 | 0 | 0.03264409 | 0 | 35.38348556 | 0.04595891 | 0.046 | 0 | 0.1283582 | 33.74492 | 30.25005 | 99.61291
0.01780395 | 0 | 0 | 0 | 0 | 35.09249 | 0 | 0.007 | 0 | 0.1604061 | 33.69493 | 30.18205 | 99.14769
0.01742532 | 0 | 0 | 0 | 0 | 35.08747 | 0 | 0.012 | 0 | 0.1142161 | 33.90395 | 30.52305 | 99.64611
0.01449366 | 0 | 0 | 0.03766641 | 0 | 34.95948 | 0.03195807125 | 0.032 | 0 | 0.1143257 | 33.78293 | 30.29305 | 99.23391
0.01137195 | 0 | 0 | 0 | 0 | 35.2015 | 0.025 | 0.025 | 0 | 0.4074393 | 33.66689 | 30.54 | 99.8522
0.01394878 | 0 | 0 | 0.03053571 | 0.04576694 | 35.29421 | 0.04295318125 | 0.043 | 0 | 0.179194 | 33.9199 | 30.64103 | 100.1675
0.05311306 | 0 | 0 | 0 | 0 | 34.55517 | 0 | 0.005 | 0 | 0.1995533 | 33.53292 | 29.96805 | 98.3088
0.01930351 | 0 | 0 | 0.03066052 | 0 | 35.04646 | 0 | 0.008 | 0 | 0.110174 | 33.95394 | 30.53306 | 99.69359
0.01818659 | 0 | 0 | 0 | 0 | 35.17747 | 0.05499618 | 0.055 | 0 | 0.325185 | 33.9439 | 30.444 | 99.96374
0.02631315 | 0 | 0.04271476 | 0.05062122 | 0 | 35.20848 | 0.0149429025 | 0.015 | 0 | 0.1483065 | 33.79892 | 30.44505 | 99.73534
0.02134816 | 0 | 0 | 0.07165089 | 0 | 35.18149 | 0.0399251025 | 0.04 | 0 | 0.09240015 | 33.69291 | 30.29206 | 99.39178
0.01862178 | 0 | 0 | 0 | 0 | 35.25947 | 0.0449918825 | 0.045 | 0 | 0.0912244 | 33.89695 | 30.26106 | 99.57232
0.02542135 | 0 | 0 | 0 | 0 | 35.26547 | 0.02097909375 | 0.021 | 0 | 0.1502213 | 33.90394 | 30.44105 | 99.80708
0.01285053 | 0 | 0 | 0 | 0 | 34.9945 | 0.02097407625 | 0.021 | 0 | 0.1104721 | 33.62695 | 30.16806 | 98.93381
0.02559937 | 0 | 0 | 0 | 0 | 35.15749 | 0.020972165 | 0.021 | 0 | 0.1043782 | 33.72995 | 30.37606 | 99.41445
0.01121842 | 0 | 0 | 0.1326975 | 0 | 35.31947 | 0 | 0.003 | 0 | 0.1162974 | 33.8059 | 30.18605 | 99.57164
0.01585316 | 0 | 0.03579531 | 0.0296932 | 0 | 35.1385 | 0.02196285125 | 0.022 | 0 | 0.1315176 | 33.57093 | 30.11406 | 99.05832
0.005295508 | 0 | 0.07472783 | 0.04063228 | 0 | 35.03146 | 0.0399565175 | 0.04 | 0 | 0.07612274 | 34.00694 | 30.32906 | 99.60419
0.02376037 | 0 | 0 | 0 | 0 | 35.03148 | 0.03699689625 | 0.037 | 0 | 0.1192581 | 33.86395 | 30.15805 | 99.2335
0.02251083 | 0 | 0 | 0.02964024 | 0 | 34.97947407 | 0.01996332875 | 0.02 | 0 | 0.09825562 | 33.85994 | 30.33206 | 99.34184
0.01376789 | 0 | 0.03883562 | 0 | 0 | 35.14748 | 0.021989965 | 0.022 | 0 | 0.09230995 | 33.80796 | 30.24806 | 99.37041
0.005208976 | 0 | 0 | 0.03362618 | 0 | 35.02647 | 0.03396046125 | 0.034 | 0 | 0.1281992 | 33.92193 | 30.51105 | 99.66044
0.02389101 | 0 | 0 | 0.04358138 | 0 | 35.43446 | 0.04194804 | 0.042 | 0 | 0.1751824 | 33.93591 | 30.70203 | 100.357
0.02028865 | 0 | 0 | 0.2216541 | 0 | 35.19544 | 0 | 0.009 | 0 | 0.1551303 | 33.97885 | 30.52603 | 100.0974
0.02230439 | 0 | 0 | 0 | 0 | 35.34245672 | 0 | 0.002 | 0 | 0.1630735 | 34.06995 | 30.68305 | 100.2808
0.04225425 | 0 | 0 | 0 | 0 | 35.07346 | 0 | 0.012 | 0 | 0.09813188 | 33.99795 | 30.68606 | 99.89786
0.01732092 | 0 | 0 | 0 | 0 | 35.12546712 | 0.022 | 0.022 | 0 | 0.2731643 | 33.96992 | 30.51502 | 99.9229
0.01488588 | 0 | 0 | 0.07161044 | 0 | 35.13511 | 0.07392581875 | 0.074 | 0 | 0.1262273 | 33.88388 | 30.34403 | 99.64967
0.02144199 | 0 | 0 | 0.03665025 | 0 | 35.36047 | 0.0159589075 | 0.016 | 0 | 0.1292677 | 33.84693 | 30.37505 | 99.78578
0.0196719 | 0 | 0 | 0.03460506 | 0.03787973 | 35.29449 | 0 | 0.01 | 0 | 0.1453965 | 33.69792 | 30.20605 | 99.43602
0.02274995 | 0 | 0.07968821 | 0.04561799 | 0 | 35.04346 | 0.023954485 | 0.024 | 0 | 0.3531719 | 33.95388 | 30.776 | 100.2985
0.01175015 | 0 | 0.03276675 | 0.03263073 | 0.02386347 | 34.97449 | 0 | 0.014 | 0 | 0.1183702 | 33.72993 | 30.12406 | 99.04786
0.01431776 | 0 | 0 | 0 | 0 | 35.24145 | 0.0259937925 | 0.026 | 0 | 0.1110497 | 34.09095 | 30.55005 | 100.0338
0.0166641 | 0 | 0 | 0 | 0.02782181 | 35.12148 | 0 | 0.012 | 0 | 0.09229957 | 33.81196 | 30.44306 | 99.51329
0.01454572 | 0 | 0 | 0 | 0 | 34.98907 | 0 | 0.002 | 0 | 0.1523436 | 33.76393 | 30.44405 | 99.36394
0.0142301 | 0 | 0.03470091 | 0.04857977 | 0.0298208 | 35.11148 | 0.01894194875 | 0.019 | 0 | 0.2492911 | 33.81389 | 30.39402 | 99.71495
0.03514845 | 0 | 0 | 0 | 0 | 35.06838 | 0.0179890125 | 0.018 | 0 | 0.1911783 | 33.94994 | 30.78004 | 100.0427
0.03610569 | 0 | 0 | 0 | 0 | 35.26945 | 0 | 0.011 | 0 | 0.1229791 | 34.17396 | 30.83205 | 100.4345
0.04309316 | 0 | 0 | 0.03677007 | 0 | 34.89652 | 0.014963205 | 0.015 | 0 | 0.1546395 | 33.44093 | 29.93406 | 98.52098
0.02521963 | 0 | 0.03171296 | 0.05368431 | 0 | 34.98447 | 0.02994898875 | 0.03 | 0 | 0.1342627 | 33.85393 | 30.47205 | 99.58528
0.02325089 | 0 | 0 | 0.04660058 | 0 | 35.13547 | 0 | 0 | 0 | 0.1252212 | 33.89293 | 30.56905 | 99.79252
0.02521617 | 0 | 0.04777648 | 0.02966758 | 0 | 35.21448 | 0.04796428375 | 0.048 | 0 | 0.1113462 | 33.76093 | 30.61105 | 99.84844
0.03275825 | 0 | 0 | 0 | 0 | 34.77549 | 0 | 0 | 0 | 0.1314029 | 33.69794 | 30.28006 | 98.91765
0.03755561 | 0 | 0 | 0.06566211 | 0.03398033 | 35.64451 | 0.0699267775 | 0.07 | 0 | 0.1055735 | 33.4999 | 30.05205 | 99.50916
0.01891288 | 0 | 0.03063541 | 0.07457245 | 0 | 35.26245 | 0 | 0.005 | 0 | 0.1431199 | 34.00091 | 30.66104 | 100.1916
0.03236518 | 0 | 0 | 0.03666716 | 0 | 35.08146384 | 0 | 0.001 | 0 | 0.1051729 | 33.95495 | 30.50506 | 99.71568
0.01928209 | 0 | 0.03779227 | 0 | 0 | 35.05847 | 0 | 0.003 | 0 | 0.1332222 | 33.89895 | 30.72505 | 99.87277
0.01701345 | 0 | 0 | 0 | 0 | 34.96349 | 0 | 0 | 0 | 0.1154196 | 33.68596 | 30.12307 | 98.90495
0.01128385 | 0 | 0 | 0.03865345 | 0 | 34.89946 | 0 | 0.013 | 0 | 0.1281469 | 33.98294 | 30.47405 | 99.53453
0.01364715 | 0 | 0 | 0 | 0 | 35.08548 | 0.02197217 | 0.022 | 0 | 0.1153369 | 33.77094 | 30.28206 | 99.28944
0.08795731 | 0 | 0 | 0 | 0 | 33.51252 | 0.016997135 | 0.017 | 0 | 0.1164148 | 32.58995 | 28.66609 | 94.98993
0.03016774 | 0 | 0.0297344 | 0.03561699 | 0 | 34.94128 | 0.015959505 | 0.016 | 0 | 0.08710788 | 34.02294 | 30.56506 | 99.72786
0.01120707 | 0 | 0 | 0 | 0.02371157 | 35.06746 | 0.0229810125 | 0.023 | 0 | 0.1231021 | 34.02894 | 30.65105 | 99.92845
0.008070246 | 0 | 0 | 0 | 0 | 35.31846 | 0.0249736025 | 0.025 | 0 | 0.1401437 | 33.98494 | 30.75705 | 100.2336
0.02291076 | 0 | 0 | 0 | 0 | 35.0285 | 0 | 0.003 | 0 | 0.1854637 | 33.63593 | 30.08505 | 98.95786
0.01153986 | 0 | 0.05879508 | 0 | 0 | 35.02848 | 0.02697742125 | 0.027 | 0 | 0.1493173 | 33.79794 | 30.34505 | 99.4181
0.01649265 | 0 | 0 | 0.0407071 | 0 | 35.06689 | 0 | 0 | 0 | 0.0883295 | 33.78195 | 30.47607 | 99.47044
0.02244035 | 0 | 0 | 0 | 0 | 35.04982 | 0 | 0.009 | 0 | 0.2023532 | 33.75393 | 30.55504 | 99.58357
0.01933375 | 0 | 0 | 0.03961097 | 0 | 34.79137 | 0 | 0.009 | 0 | 0.09311942 | 34.00893 | 30.38105 | 99.33342
0.0231844 | 0 | 0.04679666 | 0 | 0 | 34.97346579 | 0.03698029125 | 0.037 | 0 | 0.09316831 | 33.95995 | 30.67706 | 99.8106
0.01432418 | 0 | 0 | 0.05565126 | 0 | 34.73448 | 0.02394087 | 0.024 | 0 | 0.1183375 | 33.76592 | 30.42605 | 99.13871
0.01521643 | 0 | 0 | 0 | 0 | 34.93552 | 0.0199916375 | 0.02 | 0 | 0.193174 | 33.95792 | 30.54303 | 99.66485
0.02158883 | 0 | 0 | 0 | 0 | 35.0758 | 0.02996738875 | 0.03 | 0 | 0.1113938 | 33.70992 | 30.18305 | 99.13172
0.008849157 | 0 | 0 | 0.03858076 | 0 | 35.21647 | 0.0669519825 | 0.067 | 0 | 0.2452354 | 33.87789 | 30.61802 | 100.072
0.01645938 | 0 | 0 | 0 | 0 | 34.87448 | 0.0269890125 | 0.027 | 0 | 0.1902827 | 33.83493 | 30.46004 | 99.40318
0.01260495 | 0 | 0.03977928 | 0 | 0 | 34.80449 | 0 | 0.009 | 0 | 0.1683754 | 33.72893 | 30.33005 | 99.08423
0.02622258 | 0 | 0 | 0.03067459 | 0 | 35.18247 | 0.0359682225 | 0.036 | 0 | 0.141229 | 33.89393 | 30.53805 | 99.84855
0.0161927 | 0 | 0 | 0.1576683 | 0 | 35.06147 | 0 | 0.003 | 0 | 0.1313233 | 33.77088 | 30.05305 | 99.19058
0.01337821 | 0 | 0 | 0.04567522 | 0 | 35.25147 | 0 | 0.001 | 0 | 0.08419187 | 33.93295 | 30.47606 | 99.80372
0.01560965 | 0 | 0 | 0 | 0 | 34.85348 | 0.0149699 | 0.015 | 0 | 0.1032577 | 33.85794 | 30.28706 | 99.13232
0.01748884 | 0 | 0 | 0.08668514 | 0 | 34.98941 | 0.04691542375 | 0.047 | 0 | 0.1244642 | 33.6229 | 30.02605 | 98.91391
0.02867314 | 0 | 0 | 0 | 0.05484925 | 34.66649 | 0 | 0 | 0 | 0.1253413 | 33.75793 | 30.33405 | 98.96734
0.02763036 | 0 | 0 | 0 | 0.03986601 | 35.01949 | 0.020978865 | 0.021 | 0 | 0.1643754 | 33.72493 | 30.35605 | 99.35332
0.02291806 | 0 | 0 | 0 | 0 | 34.98249 | 0.02299498625 | 0.023 | 0 | 0.1293257 | 33.78795 | 30.08606 | 99.03173
0.02125549 | 0 | 0 | 0 | 0 | 35.13146 | 0.02497491625 | 0.025 | 0 | 0.09310875 | 34.02395 | 30.56406 | 99.8588
0.03937437 | 0 | 0 | 0 | 0 | 34.84718 | 0 | 0.01 | 0 | 0.1115749 | 33.51095 | 29.81207 | 98.32115
0.01157943 | 0 | 0.03280253 | 0 | 0 | 35.06946 | 0 | 0.003 | 0 | 0.1041596 | 33.97296 | 30.39106 | 99.58203
0.007935123 | 0 | 0 | 0.04872471 | 0 | 35.30449 | 0 | 0 | 0 | 0.1064148 | 33.68694 | 29.97607 | 99.13057
0.01541638 | 0 | 0.06178502 | 0 | 0 | 34.94747 | 0.04997407625 | 0.05 | 0 | 0.06922975 | 33.89395 | 30.35706 | 99.39489
0.01826906 | 0 | 0 | 0.03164341 | 0 | 35.21246 | 0.01896547625 | 0.019 | 0 | 0.07011667 | 34.01595 | 30.53506 | 99.90247
0.01845595 | 0 | 0 | 0.05968739 | 0 | 35.18748 | 0.0259418225 | 0.026 | 0 | 0.1333493 | 33.75592 | 30.24505 | 99.42589
0.01150662 | 0 | 0 | 0.03468641 | 0 | 35.29148 | 0.01396368375 | 0.014 | 0 | 0.1102993 | 33.81494 | 30.38506 | 99.66194
0.01108791 | 0 | 0 | 0.1286438 | 0 | 35.18647 | 0 | 0.002 | 0 | 0.1032795 | 33.8209 | 30.34405 | 99.59443
0.03039299 | 0 | 0 | 0.04662192 | 0 | 35.24148 | 0.02794600875 | 0.028 | 0 | 0.1052895 | 33.81793 | 30.33705 | 99.60671
0.03481265 | 0 | 0 | 0.03848982 | 0.05869633 | 35.06745 | 0 | 0 | 0 | 0.1140646 | 34.05892 | 30.97205 | 100.3445
0.0403569 | 0 | 0.02882573 | 0 | 0 | 35.16147 | 0 | 0.004 | 0 | 0.2001962 | 33.92894 | 30.65104 | 100.0108
0.03500151 | 0 | 0 | 0.05670353 | 0 | 35.07551055 | 0 | 0 | 0 | 0.1645968 | 33.47992 | 29.92105 | 98.73278
0.02889883 | 0 | 0 | 0 | 0 | 35.20849 | 0 | 0.01 | 0 | 0.1983898 | 33.72094 | 30.15605 | 99.31277
0.01363753 | 0 | 0 | 0.04271284 | 0 | 35.1934 | 0.0239581875 | 0.024 | 0 | 0.1173729 | 33.73394 | 30.18806 | 99.31308
0.01913115 | 0 | 0.05869636 | 0.05767152 | 0 | 35.31547 | 0 | 0.011 | 0 | 0.1402123 | 33.90893 | 30.60105 | 100.1012
0.02732791 | 0 | 0 | 0 | 0.04073494 | 35.07246 | 0 | 0.007 | 0 | 0.215142 | 33.98293 | 30.57203 | 99.91062
0.02287423 | 0 | 0 | 0.08370768 | 0 | 34.90248 | 0.1029239 | 0.103 | 0 | 0.1173465 | 33.7579 | 30.41304 | 99.40027
0.02114811 | 0 | 0 | 0.03768009 | 0 | 35.21289 | 0.04596093625 | 0.046 | 0 | 0.1292934 | 33.82093 | 30.57705 | 99.84495
0.02719812 | 0 | 0 | 0 | 0.03775932 | 35.25447 | 0 | 0.012 | 0 | 0.176183 | 33.93492 | 30.61604 | 100.0466
0.02963851 | 0 | 0 | 0 | 0 | 35.14547 | 0 | 0.013 | 0 | 0.1202195 | 33.90195 | 30.37105 | 99.56834
0.02037098 | 0 | 0 | 0 | 0 | 35.26747 | 0 | 0.006 | 0 | 0.1301879 | 33.93594 | 30.54205 | 99.89602
0.02385532 | 0 | 0 | 0.03966265 | 0 | 35.01149 | 0 | 0.008 | 0 | 0.09642262 | 33.67294 | 30.06906 | 98.91343
0.03169988 | 0 | 0 | 0 | 0 | 34.90649 | 0.01799259875 | 0.018 | 0 | 0.08132932 | 33.78196 | 30.42307 | 99.24254
0.02640479 | 0 | 0 | 0.03264476 | 0 | 35.21448511 | 0 | 0.009 | 0 | 0.1683544 | 33.74993 | 30.50705 | 99.69886
0.03539851 | 0 | 0 | 0 | 0 | 35.14849 | 0.01697324 | 0.017 | 0 | 0.2433749 | 33.73392 | 30.48303 | 99.66118
0.01735884 | 0 | 0.07583647 | 0 | 0 | 34.9483 | 0.05899331 | 0.059 | 0 | 0.118275 | 33.84694 | 30.46105 | 99.52676
0.03298712 | 0 | 0 | 0 | 0 | 34.91051 | 0 | 0 | 0 | 0.1575452 | 33.54294 | 30.12206 | 98.76604
0.03430465 | 0 | 0 | 0.04269654 | 0 | 35.09548242 | 0 | 0.001 | 0 | 0.1713402 | 33.76993 | 30.62105 | 99.7348
0.02855118 | 0 | 0 | 0.04372774 | 0 | 35.0535 | 0 | 0.008 | 0 | 0.1634662 | 33.63093 | 30.40805 | 99.32822
0.03878943 | 0 | 0.05977587 | 0.03772834 | 0 | 34.93257 | 0 | 0.008 | 0 | 0.09842606 | 33.67594 | 30.16107 | 99.0043
0.03264657 | 0 | 0 | 0.04773011 | 0 | 34.72849227 | 0 | 0.013 | 0 | 0.09543038 | 33.66994 | 30.28707 | 98.86131
0.02957182 | 0 | 0 | 0.05665499 | 0 | 35.11349 | 0 | 0.009 | 0 | 0.2484399 | 33.6529 | 30.14803 | 99.24909
0.04031854 | 0 | 0.03284222 | 0 | 0 | 34.84897 | 0 | 0.011 | 0 | 0.172254 | 33.87095 | 30.75105 | 99.71638
0.03697574 | 0 | 0 | 0.04255695 | 0.02770547 | 35.11945 | 0 | 0.004 | 0 | 0.1100861 | 34.04093 | 30.78705 | 100.1648
0.01931039 | 0 | 0 | 0 | 0 | 35.21847 | 0 | 0 | 0 | 0.1292086 | 33.91094 | 30.66705 | 99.94498
0.04643902 | 0 | 0 | 0.05865688 | 0 | 35.22247 | 0 | 0.007 | 0 | 0.1642832 | 33.82792 | 30.27005 | 99.58982
0.02534063 | 0 | 0 | 0.07870387 | 0 | 35.03047 | 0.0199280825 | 0.02 | 0 | 0.06929891 | 33.81093 | 30.33507 | 99.36974
0.0176724 | 0 | 0 | 0 | 0 | 34.99448 | 0.019993075 | 0.02 | 0 | 0.08526718 | 33.85196 | 30.38006 | 99.34944
0.02116177 | 0 | 0 | 0.05069798 | 0 | 35.09948 | 0.0489514975 | 0.049 | 0 | 0.151332 | 33.77792 | 30.50404 | 99.65359
0.02864304 | 0 | 0 | 0.03156945 | 0 | 35.03245 | 0.1299588 | 0.13 | 0 | 0.06703629 | 34.09892 | 30.59704 | 99.98561
0.01845624 | 0 | 0.05478992 | 0 | 0 | 35.01948 | 0 | 0.013 | 0 | 0.1163019 | 33.81395 | 30.52206 | 99.54503
0.02727138 | 0 | 0 | 0 | 0 | 35.15346 | 0.02599725375 | 0.026 | 0 | 0.1321064 | 34.03195 | 30.64705 | 100.0178
0 | 0 | 0 | 0 | 0 | 34.9653 | 0 | 0.01 | 0 | 0.07322724 | 33.89595 | 30.68006 | 99.61454
0.02534919 | 0 | 0.03285519 | 0 | 0 | 35.04549 | 0.108 | 0.108 | 0 | 0.2043658 | 33.74792 | 30.29103 | 99.45501
0.07288602 | 0 | 0 | 0.1046999 | 0 | 35.25782 | 0.04490061 | 0.045 | 0 | 0.0944959 | 33.5859 | 30.69406 | 99.85476
0.01735729 | 0 | 0 | 0.05564069 | 0 | 35.21672 | 0 | 0.001 | 0 | 0.148313 | 33.79291 | 30.38505 | 99.61599
0.01503578 | 0 | 0 | 0.1066341 | 0 | 35.15047 | 0 | 0.005 | 0 | 0.1972789 | 33.82489 | 30.42003 | 99.71434
0.02724443 | 0 | 0 | 0 | 0 | 35.13647439 | 0.02398411125 | 0.024 | 0 | 0.2132438 | 33.87993 | 30.62303 | 99.90391
0.007620985 | 0 | 0 | 0 | 0 | 35.11448386 | 0 | 0.01 | 0 | 0.1003256 | 33.78996 | 30.45706 | 99.46945
0.01642515 | 0 | 0 | 0 | 0 | 35.00947 | 0.05899080125 | 0.059 | 0 | 0.1152284 | 33.89795 | 30.36705 | 99.46512
0.01257501 | 0 | 0.0447852 | 0 | 0 | 35.09447 | 0 | 0.006 | 0 | 0.07519562 | 33.92595 | 30.36506 | 99.51804
0.0361893 | 0 | 0 | 0.03562663 | 0 | 34.90148 | 0.03595687875 | 0.036 | 0 | 0.208321 | 33.78591 | 30.52503 | 99.52851
0.0167209 | 0 | 0 | 0 | 0 | 35.03048 | 0 | 0.002 | 0 | 0.1322849 | 33.83295 | 30.33306 | 99.3455
0.02479102 | 0 | 0 | 0 | 0 | 35.05749 | 0 | 0 | 0 | 0.1933977 | 33.71095 | 30.36705 | 99.35368
0.02521434 | 0 | 0.02776938 | 0 | 0 | 35.25647 | 0.039972885 | 0.04 | 0 | 0.1811932 | 33.93092 | 30.49504 | 99.95658
0.02870118 | 0 | 0.06574903 | 0.04770994 | 0 | 35.00049 | 0.0199518575 | 0.02 | 0 | 0.1324451 | 33.65193 | 30.14606 | 99.09304
0.04715427 | 0 | 0.02773031 | 0.04365385 | 0 | 32.37321 | 0.035952815 | 0.036 | 0 | 0.2393639 | 33.73988 | 30.41102 | 96.91797
0.03326587 | 0 | 0 | 0 | 0.02576085 | 35.36447 | 0.01398973375 | 0.014 | 0 | 0.152191 | 33.93194 | 30.74305 | 100.2647
0.04089265 | 0 | 0 | 0 | 0 | 34.98703 | 0.0699916375 | 0.07 | 0 | 0.1691559 | 33.97791 | 30.69603 | 99.94101
0.04467615 | 0 | 0 | 0.03063266 | 0.02586449 | 35.11889 | 0.03395795625 | 0.034 | 0 | 0.08337191 | 33.72792 | 30.06106 | 99.12637
0.04197532 | 0 | 0 | 0 | 0 | 35.09434 | 0 | 0.006 | 0 | 0.1775154 | 33.57594 | 30.19105 | 99.08082
0.0344654 | 0 | 0 | 0.07573499 | 0 | 35.2215 | 0.01993059125 | 0.02 | 0 | 0.1434799 | 33.61192 | 30.28705 | 99.39408
0.03129686 | 0 | 0.03574659 | 0.04069197 | 0 | 35.07848 | 0.02395986 | 0.024 | 0 | 0.1403005 | 33.81393 | 30.51905 | 99.68346
0.02178301 | 0 | 0 | 0.5856014 | 0 | 35.00742 | 0.01449503125 | 0.015 | 0 | 0.2342368 | 33.80865 | 30.043 | 99.71518
0.02583809 | 0 | 0 | 0 | 0 | 35.15848983 | 0 | 0.004 | 0 | 0.1863718 | 33.73994 | 30.21505 | 99.32569
0.02419316 | 0 | 0 | 0.05266775 | 0 | 34.95947 | 0.04494887 | 0.045 | 0 | 0.1402303 | 33.88892 | 30.38904 | 99.49947
0.02255495 | 0 | 0 | 0.03567549 | 0 | 35.0074 | 0.01595855 | 0.016 | 0 | 0.08438584 | 33.71594 | 30.36106 | 99.24297
0.03630972 | 0 | 0 | 0 | 0 | 35.06538 | 0 | 0.006 | 0 | 0.1371778 | 33.94594 | 30.60005 | 99.78486
0.02395335 | 0 | 0 | 0.4006968 | 0 | 34.98859 | 0 | 0.008 | 0 | 0.2263878 | 33.67172 | 29.84501 | 99.15636
0.03340207 | 0 | 0 | 0 | 0 | 35.07846 | 0.0339816025 | 0.034 | 0 | 0.0931409 | 33.99295 | 30.40406 | 99.636
0.02425605 | 0 | 0 | 0.04359297 | 0 | 35.31222 | 0.03094780125 | 0.031 | 0 | 0.1382149 | 33.89992 | 30.38404 | 99.83319
0.02774891 | 0 | 0 | 0.03873085 | 0 | 35.12833 | 0 | 0 | 0 | 0.1614786 | 33.61793 | 30.25106 | 99.22528
0.02435264 | 0 | 0 | 0.04461084 | 0 | 35.25247 | 0.0479474425 | 0.048 | 0 | 0.1012487 | 33.86292 | 30.25705 | 99.59061
0.02051108 | 0 | 0 | 0 | 0.03686347 | 35.19049 | 0 | 0.007 | 0 | 0.1093692 | 33.72994 | 30.51806 | 99.60523
0.01466471 | 0 | 0 | 0 | 0 | 35.01948 | 0 | 0.014 | 0 | 0.1183088 | 33.80495 | 30.26806 | 99.22546
0.0397085 | 0 | 0 | 0 | 0 | 35.10648 | 0 | 0.004 | 0 | 0.1213123 | 33.79795 | 30.31806 | 99.38351
0.009254078 | 0 | 0 | 0 | 0 | 35.03848 | 0.13199427 | 0.132 | 0 | 0.1403106 | 33.80392 | 30.27503 | 99.399
0.02820254 | 0 | 0.02675841 | 0 | 0 | 35.30646 | 0 | 0.009 | 0 | 0.1641638 | 33.96594 | 30.64704 | 100.1386
0.0218661 | 0 | 0.05866138 | 0.06057741 | 0 | 35.48546 | 0 | 0.009 | 0 | 0.2011227 | 34.0009 | 30.72503 | 100.5536
0.02574059 | 0 | 0 | 0 | 0 | 35.0815 | 0 | 0.007 | 0 | 0.1554405 | 33.66194 | 30.32706 | 99.25168
0.01155579 | 0 | 0 | 0 | 0 | 35.13847 | 0 | 0.009 | 0 | 0.07022532 | 33.89395 | 30.37107 | 99.48527
0.02629905 | 0 | 0 | 0 | 0 | 35.11047 | 0.06097407625 | 0.061 | 0 | 0.1312434 | 33.87893 | 30.38105 | 99.58897
0.02943184 | 0 | 0 | 0 | 0.02585636 | 35.09949 | 0 | 0.009 | 0 | 0.1653582 | 33.74393 | 30.52105 | 99.58511
0.01682996 | 0 | 0 | 0.02868196 | 0 | 35.09248 | 0.01496679125 | 0.015 | 0 | 0.1003412 | 33.76795 | 30.07006 | 99.09131
0.01845876 | 0 | 0.03176959 | 0 | 0 | 35.15247 | 0.02796464375 | 0.028 | 0 | 0.1042541 | 33.86094 | 30.35706 | 99.55291
0.03269238 | 0 | 0 | 0 | 0 | 34.88547 | 0.02799689625 | 0.028 | 0 | 0.1293317 | 33.78294 | 30.26905 | 99.12749
0.02252404 | 0 | 0 | 0.06771318 | 0 | 34.63849 | 0.0419351325 | 0.042 | 0 | 0.1174465 | 33.64792 | 30.13806 | 98.67408
0.01830417 | 0 | 0 | 0.03569505 | 0 | 35.10948163 | 0 | 0.011 | 0 | 0.1603273 | 33.78493 | 30.61205 | 99.72079
0.01668342 | 0 | 0 | 0 | 0 | 35.2265 | 0 | 0.003 | 0 | 0.1224328 | 33.66595 | 30.43006 | 99.46162
0.02257211 | 0 | 0 | 0 | 0.06078981 | 35.19247 | 0.01496716125 | 0.015 | 0 | 0.09623453 | 33.87494 | 30.33406 | 99.59603
0.01851123 | 0 | 0 | 0 | 0 | 35.24147 | 0 | 0.014 | 0 | 0.06219635 | 33.92796 | 30.41307 | 99.6632
0.02193926 | 0 | 0 | 0.04780673 | 0 | 34.66253 | 0.0559537675 | 0.056 | 0 | 0.1457951 | 33.26792 | 29.98806 | 98.19001
0.02036174 | 0 | 0 | 0.06359898 | 0.03281165 | 35.10705 | 0 | 0.01 | 0 | 0.06527253 | 33.83193 | 30.36706 | 99.48809
0.02356188 | 0 | 0.02679593 | 0 | 0 | 34.99347 | 0.0159782575 | 0.016 | 0 | 0.07723485 | 33.88896 | 30.38907 | 99.41507
0.01960674 | 0 | 0 | 0.4156881 | 0 | 34.86785 | 0.01364626625 | 0.014 | 0 | 0.1282338 | 33.84076 | 30.23603 | 99.52181
0.02339806 | 0 | 0.07477171 | 0.0316939 | 0 | 35.17148 | 0 | 0.008 | 0 | 0.1383416 | 33.76894 | 30.57406 | 99.78268
0.02469204 | 0 | 0 | 0.03174344 | 0 | 35.12750131 | 0.03396738625 | 0.034 | 0 | 0.1064957 | 33.59994 | 30.26706 | 99.1914
0.0263721 | 0 | 0 | 0 | 0 | 35.06049 | 0.1439903275 | 0.144 | 0 | 0.1063838 | 33.72293 | 30.14704 | 99.20721
0.01965729 | 0 | 0 | 0.0517138 | 0 | 35.55548656 | 0.02394970625 | 0.024 | 0 | 0.07938383 | 33.71994 | 30.16207 | 99.6122
0.02560242 | 0 | 0 | 0.03464255 | 0 | 35.05546 | 0.015961535 | 0.016 | 0 | 0.09017607 | 33.94894 | 30.15806 | 99.32885
0.04272943 | 0 | 0.03276126 | 0.03971568 | 0 | 35.24449 | 0.02796069625 | 0.028 | 0 | 0.1634159 | 33.68693 | 30.06505 | 99.30305
0.03137335 | 0 | 0 | 0 | 0.04265924 | 34.92845 | 0 | 0 | 0 | 0.1010044 | 34.13194 | 30.44505 | 99.68048

## ZN_06_8
SPH
Si | Al | Se | Sn | Cd | S | In | In (unfilt) | Hg | Zn | Cu | Fe | Total
0.03448666 | 0 | 0 | 0 | 0.2109873 | 32.8767 | 0 | 0.01 | 0.07320635 | 60.68094 | 0 | 4.795397 | 98.67172
0.02881299 | 0 | 0 | 0.1538449 | 0.2389873 | 33.32919 | 0 | 0.007 | 0 | 61.02192 | 0 | 4.261311 | 99.03407
0.01787926 | 0 | 0 | 0 | 0.1289472 | 32.63923 | 0.06494495 | 0.065 | 0 | 63.48988 | 0.08925827 | 2.094773 | 98.52491
0.04501475 | 0 | 0 | 0 | 0.2477389 | 32.81582 | 0.0209223925 | 0.021 | 0 | 63.68049 | 0.4991701 | 1.335709 | 98.64486
0.01954696 | 0 | 0 | 0 | 0.1569853 | 33.23022 | 0.02096251625 | 0.021 | 0 | 60.68395 | 0.01490588 | 4.848404 | 98.97497
0.04050232 | 0 | 0 | 0 | 0.2089411 | 33.03037 | 0 | 0.009 | 0 | 60.87886 | 0.1018393 | 5.707353 | 99.96786
0.02871415 | 0 | 0 | 0 | 0.1249766 | 33.09128 | 0 | 0 | 0.07817979 | 62.85294 | 0.03140183 | 3.38192 | 99.58941
0.01155005 | 0 | 0 | 0 | 0.2839817 | 32.96099 | 0.020932195 | 0.021 | 0 | 64.69692 | 0.02096463 | 1.4165 | 99.41184
0.05508864 | 0 | 0 | 0 | 0.2009715 | 32.70594 | 0.02195201125 | 0.022 | 0.0821132 | 63.97991 | 0.04111318 | 1.406656 | 98.49375
0.02378506 | 0 | 0 | 0 | 0.1899766 | 33.15971 | 0.0329546375 | 0.033 | 0 | 62.55992 | 0.03145749 | 3.470978 | 99.46879
0.04105051 | 0 | 0 | 0 | 0.1449792 | 33.05099 | 0.03896538125 | 0.039 | 0 | 62.69494 | 0.02646161 | 3.183958 | 99.18134
0.01696156 | 0 | 0 | 0 | 0.1749914 | 32.84072 | 0 | 0.005 | 0 | 61.36095 | 0 | 4.866254 | 99.25988
0.02082187 | 0 | 0 | 0 | 0.1759843 | 32.71339 | 0.02493874625 | 0.025 | 0 | 61.83294 | 0.01662998 | 4.254145 | 99.03885
0.02624903 | 0 | 0 | 0 | 0.1689792 | 32.73103 | 0 | 0.014 | 0.08115364 | 63.12693 | 0.02632062 | 2.278852 | 98.43952
0.0156955 | 0 | 0 | 0 | 0.1669715 | 32.91099 | 0 | 0.011 | 0 | 62.52992 | 0.04149838 | 2.682997 | 98.34807
0.007703053 | 0 | 0 | 0 | 0.1989756 | 33.09713 | 0 | 0 | 0 | 61.09392 | 0.03379598 | 5.32731 | 99.75883
0.00639623 | 0 | 0 | 0 | 0.2138227 | 32.9089 | 0.0509489075 | 0.051 | 0.1060436 | 64.34864 | 0.334006 | 1.321557 | 99.29032
0.1303065 | 0 | 0 | 0 | 0.1139797 | 32.5117 | 0.01894853125 | 0.019 | 0.07322504 | 61.36794 | 0.02573232 | 4.129249 | 98.37108
0.0144398 | 0 | 0 | 0 | 0.06895529 | 32.81498 | 0.0249776725 | 0.025 | 0.1651331 | 65.10691 | 0.07284589 | 0.7024034 | 98.97064
0.01847371 | 0 | 0 | 0 | 0.1649705 | 33.05156 | 0.06596060625 | 0.066 | 0 | 61.24592 | 0.04377646 | 4.105273 | 98.69594
0.01903406 | 0 | 0 | 0 | 0.2123624 | 32.95066 | 0 | 0.015 | 0.07193511 | 62.31482 | 1.240501 | 2.424998 | 99.23431
0.01989705 | 0 | 0 | 0 | 0.2258994 | 32.83569 | 0.0209460425 | 0.021 | 0.0611131 | 62.66278 | 0.1834208 | 3.071948 | 99.08169
0.03884877 | 0 | 0 | 0 | 0.2709766 | 32.39338 | 0.02692693625 | 0.027 | 0 | 63.25991 | 0.03127376 | 2.486815 | 98.50813
0.01816589 | 0 | 0 | 0.04112087 | 0.09799136 | 33.04721 | 0 | 0 | 0 | 61.08896 | 0 | 4.678317 | 98.97177
0.02916494 | 0 | 0 | 0 | 0.2439903 | 32.99281 | 0.019941745 | 0.02 | 0 | 63.63794 | 0 | 0.6787381 | 97.60259
0.03258349 | 0 | 0 | 0 | 0.1828527 | 33.23496 | 0.05692704 | 0.057 | 0 | 64.2437 | 0.2750724 | 1.394596 | 99.42069
0.02587747 | 0 | 0 | 0 | 0.1799787 | 32.95978 | 0 | 0.006 | 0.08419375 | 61.51893 | 0.02769058 | 4.605211 | 99.40166
0.0323735 | 0 | 0 | 0 | 0.2319888 | 33.00241 | 0 | 0.014 | 0 | 62.10994 | 0 | 3.490084 | 98.86679
0.02781967 | 0 | 0 | 0 | 0.1909858 | 32.83822 | 0 | 0.004 | 0 | 62.84594 | 0.01339525 | 3.17592 | 99.09228
0.02222481 | 0 | 0 | 0 | 0.1539909 | 32.80111 | 0 | 0 | 0.09219193 | 62.14796 | 0 | 3.523074 | 98.74055
0.01606175 | 0 | 0 | 0 | 0.188717 | 32.90574 | 0 | 0 | 0.06008615 | 61.82646 | 0.5426246 | 3.622131 | 99.16182
0.02795733 | 0 | 0 | 0 | 0.2069695 | 33.33393 | 0 | 0.003 | 0.10614 | 62.89391 | 0.04535416 | 4.010898 | 100.6252
0.0282771 | 0 | 0 | 0 | 0.1399507 | 33.15993 | 0.024966575 | 0.025 | 0.1062132 | 61.09089 | 0.08278564 | 5.650303 | 100.2833
0.03414088 | 0 | 0 | 0 | 0.271966 | 32.63365 | 0 | 0.006 | 0 | 63.31789 | 0.05228829 | 3.548811 | 99.85875
0.01411368 | 0 | 0 | 0 | 0.1689705 | 33.07508 | 0.0459537975 | 0.046 | 0.1400943 | 65.12592 | 0.04282067 | 0.9443909 | 99.55734
0.01391128 | 0 | 0 | 0 | 0.1399492 | 33.1453 | 0.019966575 | 0.02 | 0 | 63.77188 | 0.08520338 | 3.271715 | 100.4479
0.02565296 | 0 | 0 | 0 | 0.225969 | 32.86694 | 0.0739460425 | 0.074 | 0.09409196 | 64.3159 | 0.04601059 | 1.195569 | 98.84408
0.01893783 | 0 | 0 | 0 | 0.2369817 | 32.67464 | 0 | 0.002 | 0 | 63.71592 | 0.02118985 | 2.109722 | 98.77739
0.01568046 | 0 | 0 | 0 | 0.2269441 | 33.03686 | 0.019936605 | 0.02 | 0.07107214 | 64.65886 | 0.09494958 | 2.218502 | 100.3428
0.02216845 | 0 | 0 | 0 | 0.1429858 | 32.86381 | 0.02796335 | 0.028 | 0 | 62.36495 | 0.01352155 | 3.355029 | 98.79042
0.01361774 | 0 | 0 | 0 | 0.3169573 | 32.52499 | 0 | 0.007 | 0 | 60.71387 | 0.06987926 | 4.705389 | 98.3447
0.01809214 | 0 | 0 | 0.02790028 | 0.1297927 | 32.96386 | 0.092937185 | 0.093 | 0 | 61.5416 | 0.3936954 | 3.602195 | 98.77007
0.02650255 | 0 | 0 | 0 | 0.1879802 | 32.94398 | 0.01595427875 | 0.016 | 0 | 62.05093 | 0.02459206 | 3.371098 | 98.62104
0.01234738 | 0 | 0 | 0 | 0.1929731 | 32.65715 | 0.02894555875 | 0.029 | 0 | 64.49392 | 0.03802545 | 1.85255 | 99.27591
0.01070125 | 0 | 0 | 0 | 0.2059959 | 32.82023 | 0 | 0 | 0 | 64.98196 | 0 | 1.070445 | 99.08933
0 | 0 | 0 | 0 | 0.1419655 | 32.87539 | 0.0249660975 | 0.025 | 0 | 63.52991 | 0.05325804 | 2.034769 | 98.66026
0.01995816 | 0 | 0 | 0 | 0.1170987 | 33.1767 | 0 | 0 | 0 | 61.19637 | 1.759793 | 2.321247 | 98.59116
0.005422508 | 0 | 0 | 0 | 0.1239812 | 33.06365 | 0.016970395 | 0.017 | 0 | 61.23494 | 0.02280244 | 4.510288 | 98.97806
0.02170379 | 0 | 0 | 0 | 0.129968 | 33.09803 | 0.0509689625 | 0.051 | 0.06918436 | 62.49992 | 0.04847424 | 3.536991 | 99.45524
0.01713639 | 0 | 0 | 0 | 0.3189609 | 32.97819 | 0.01791882125 | 0.018 | 0.07901798 | 65.38587 | 0.06175506 | 1.970331 | 100.8292
0.02366215 | 0 | 0 | 0 | 0.1239776 | 33.20181 | 0.032970395 | 0.033 | 0 | 63.24194 | 0.02933008 | 2.994835 | 99.64852
0.01624246 | 0 | 0 | 0 | 0.2349863 | 32.78064 | 0.01894389375 | 0.019 | 0 | 64.36793 | 0 | 0.9515753 | 98.37033
0.02081154 | 0 | 0 | 0 | 0.1399761 | 32.70004 | 0.03594316 | 0.036 | 0 | 64.71793 | 0.03195497 | 0.8024966 | 98.44915
0.01790072 | 0 | 0 | 0 | 0.1269761 | 33.0316 | 0 | 0.006 | 0.09821177 | 61.67093 | 0.0326635 | 4.41818 | 99.39647
0 | 0 | 0 | 0 | 0.1169848 | 33.1307 | 0 | 0 | 0.07321378 | 61.86695 | 0.01563429 | 4.441142 | 99.64463
0.01705912 | 0 | 0 | 0 | 0.1619812 | 33.12458 | 0 | 0.007 | 0.1342314 | 60.48594 | 0.02291029 | 5.437437 | 99.38414
0.02006222 | 0 | 0 | 0 | 0.1829807 | 32.8524 | 0.0249454375 | 0.025 | 0 | 62.68293 | 0.023442 | 4.275956 | 100.0627
0.02290176 | 0 | 0 | 0 | 0.1179314 | 33.25328 | 0.01895259375 | 0.019 | 0.06618354 | 62.18385 | 0.1205488 | 4.854065 | 100.6377
0.02649183 | 0 | 0 | 0 | 0.148967 | 33.00186 | 0 | 0.008 | 0.08318736 | 62.08191 | 0.05056908 | 4.432087 | 99.82508
0.01660726 | 0 | 0 | 0 | 0.2359741 | 32.8572 | 0 | 0.002 | 0.06715891 | 61.82991 | 0.0366122 | 4.572139 | 99.6156
0.00900025 | 0 | 0 | 0 | 0.2119639 | 33.41713 | 0 | 0.011 | 0 | 61.1079 | 0.05679452 | 4.966304 | 99.76909
0.01490563 | 0 | 0 | 0 | 0.2029853 | 32.71447 | 0.02295153375 | 0.023 | 0 | 62.88994 | 0.01438426 | 3.026906 | 98.88654
0.02551384 | 0 | 0 | 0 | 0.2389573 | 33.00122 | 0 | 0.011 | 0 | 61.33388 | 0.06973017 | 5.145251 | 99.81455
0.01025021 | 0 | 0 | 0 | 0.1878384 | 33.04233 | 0.02093588125 | 0.021 | 0.08902917 | 65.41267 | 0.3027717 | 1.603328 | 100.6692
0.03061816 | 0 | 0 | 0 | 0.2329893 | 33.07299 | 0.01894102625 | 0.019 | 0 | 60.73694 | 0 | 4.744391 | 98.83687
0.02185 | 0 | 0 | 0 | 0.1549893 | 32.78222 | 0 | 0.005 | 0 | 64.14095 | 0 | 1.669632 | 98.76964
0.02624418 | 0 | 0 | 0 | 0.1559685 | 33.12363 | 0.05293934 | 0.053 | 0 | 61.53791 | 0.04769045 | 3.875206 | 98.81959
0.01831526 | 0 | 0 | 0 | 0.2469817 | 32.79399 | 0.014935175 | 0.015 | 0 | 60.77092 | 0.02188033 | 5.042382 | 98.90941
0.01763407 | 0 | 0 | 0.03867453 | 0.09398781 | 32.60405 | 0 | 0.011 | 0 | 63.94796 | 0 | 2.015678 | 98.71798
0.0212632 | 0 | 0 | 0 | 0.1368831 | 32.90709 | 0.03195223875 | 0.032 | 0.08016474 | 61.95076 | 0.21559 | 3.300109 | 98.64382
0.01849641 | 0 | 0 | 0 | 0.209969 | 33.32707 | 0 | 0.001 | 0 | 62.27291 | 0.04654485 | 4.40705 | 100.282
0.03999948 | 0 | 0 | 0 | 0.2199482 | 31.4919 | 0 | 0.001 | 0 | 63.14787 | 0.08734368 | 1.566854 | 96.55391
0.01345243 | 0 | 0 | 0 | 0.4159634 | 33.15278 | 0 | 0.004 | 0 | 65.76886 | 0.05664915 | 1.134241 | 100.5419
0.009347706 | 0 | 0 | 0.4081732 | 0.2230145 | 31.45592 | 0.1015958925 | 0.102 | 0.07647324 | 60.15936 | 3.893775 | 3.983368 | 100.311
0.01783237 | 0 | 0 | 0 | 0.3259385 | 32.91934 | 0.07089791625 | 0.071 | 0.1009904 | 65.91183 | 0.1055978 | 1.191199 | 100.6436
0.02119528 | 0 | 0 | 0 | 0.2369827 | 32.95099 | 0 | 0.003 | 0 | 61.78893 | 0.01965303 | 5.327158 | 100.3449
0.01872744 | 0 | 0 | 0 | 0.146967 | 33.00371 | 0.01796490375 | 0.018 | 0 | 61.20491 | 0.05078611 | 5.213287 | 99.65636
0.01505975 | 0 | 0 | 0 | 0.1969045 | 33.13042 | 0 | 0.011 | 0.100189 | 60.46479 | 0.1739202 | 5.370439 | 99.45172516
0.02015674 | 0 | 0 | 0 | 0.09094869 | 32.8533 | 0.02697827375 | 0.027 | 0 | 62.43989 | 0.08651744 | 3.289014 | 98.8068
0.01934954 | 0 | 0 | 0 | 0.2269797 | 32.97605 | 0 | 0.008 | 0 | 60.92792 | 0.02583031 | 4.749344 | 98.92547
0 | 0 | 0 | 0 | 0.1999903 | 32.97348 | 0 | 0.013 | 0 | 61.32995 | 0 | 4.654259 | 99.15767
0.02242254 | 0 | 0 | 0 | 0.1839914 | 32.9952 | 0 | 0.011 | 0.067176 | 62.22795 | 0 | 4.318054 | 99.8148
0.008034307 | 0 | 0 | 0 | 0.1739761 | 32.99521 | 0 | 0.006 | 0 | 62.99093 | 0.03236351 | 3.989886 | 100.1904
0.009211245 | 0 | 0 | 0 | 0.2539634 | 33.02999 | 0 | 0.008 | 0 | 61.04889 | 0.05781204 | 4.796319 | 99.19618
0.01346173 | 0 | 0 | 0 | 0.1979741 | 33.38556 | 0 | 0.011 | 0 | 61.50092 | 0.03671567 | 5.24922 | 100.3838
0.01628551 | 0 | 0 | 0 | 0.1289746 | 32.81982 | 0 | 0.013 | 0 | 62.60893 | 0.03547696 | 2.99398 | 98.60346
0.004683097 | 0 | 0 | 0 | 0.2259695 | 32.75656 | 0 | 0.008 | 0 | 65.7109 | 0.04474138 | 1.358278 | 100.1011
0.03707247 | 0 | 0 | 0 | 0.1379909 | 32.734 | 0 | 0.006 | 0 | 64.38296 | 0 | 1.420587 | 98.7126
0.0249425 | 0 | 0 | 0 | 0.1349568 | 33.0699 | 0 | 0 | 0 | 62.9349 | 0.07041767 | 3.21691 | 99.45203
0.02243423 | 0 | 0 | 0 | 0.1969492 | 32.94395 | 0 | 0 | 0 | 61.10987 | 0.08579417 | 4.450304 | 98.80931
0.01633478 | 0 | 0 | 0 | 0.1739558 | 32.89505 | 0 | 0.011 | 0 | 61.44189 | 0.07273311 | 4.247234 | 98.8472
0.02463255 | 0 | 0 | 0.1534499 | 0.1752943 | 32.67055 | 0.025820835 | 0.026 | 0.06091031 | 62.46369 | 1.374402 | 2.823954 | 99.7727
0.02713553 | 0 | 0 | 0 | 0.2239522 | 32.59879 | 0.02494652 | 0.025 | 0.1910466 | 65.75287 | 0.07864451 | 1.297242 | 100.1946
0.01797736 | 0 | 0 | 0 | 0.1899685 | 32.89299 | 0.04595045625 | 0.046 | 0 | 63.06691 | 0.04735915 | 2.703869 | 98.96502
0.02160423 | 0 | 0 | 0 | 0.1959883 | 33.02906 | 0 | 0 | 0 | 60.90494 | 0 | 4.564355 | 98.71595
0.007768918 | 0 | 0 | 0 | 0.1476901 | 32.86764 | 0 | 0.01 | 0.07308546 | 62.17542 | 0.5955519 | 3.552053 | 99.41921
0.01427531 | 0 | 0 | 0 | 0.2389827 | 32.94832 | 0 | 0.01 | 0 | 62.54193 | 0.01946971 | 3.054987 | 98.81796
0.01793362 | 0 | 0 | 0 | 0.1279751 | 32.87896 | 0.02295020625 | 0.023 | 0 | 62.33193 | 0.03452037 | 3.546035 | 98.96031
0.007768312 | 0 | 0 | 0 | 0.1429705 | 32.8984 | 0.04096585875 | 0.041 | 0 | 60.98992 | 0.04385239 | 4.236338 | 98.36022
0.009086479 | 0 | 0 | 0 | 0.1708308 | 33.07112 | 0.02895917375 | 0.029 | 0 | 61.81067 | 0.3186563 | 3.900146 | 99.30947
0.01317721 | 0 | 0 | 0 | 0.1478034 | 32.91894 | 0.1049563025 | 0.105 | 0 | 60.96562 | 0.3728229 | 4.196319 | 98.71964
0.03086837 | 0 | 0 | 0 | 0.1699299 | 33.03712 | 0.0289594125 | 0.029 | 0 | 64.57284 | 0.1229954 | 2.204527 | 100.1672
0.0294781 | 0 | 0 | 0 | 0.1529863 | 32.6693 | 0.02196347125 | 0.022 | 0 | 61.02795 | 0.01282203 | 4.502326 | 98.41682
0.03254492 | 0 | 0 | 0 | 0.1129929 | 33.01222 | 0 | 0 | 0 | 61.15097 | 0 | 4.460307 | 98.76903
0.03176522 | 0 | 0 | 0 | 0.2039782 | 33.25422 | 0 | 0.011 | 0 | 61.44292 | 0.0287198 | 4.900231 | 99.86183
0.03525611 | 0 | 0 | 0 | 0.151937 | 32.79198 | 0 | 0 | 0 | 63.64986 | 0.1092482 | 3.169748 | 99.90803
0.02319702 | 0 | 0 | 0 | 0.2468684 | 33.13737 | 0 | 0.004 | 0 | 63.75372 | 0.2441845 | 2.767709 | 100.1731
0.01751013 | 0 | 0 | 0 | 0.1789705 | 32.79536 | 0 | 0.014 | 0.08909179 | 65.07692 | 0.04286433 | 0.8864133 | 99.08712
0.01761038 | 0 | 0 | 0 | 0.1479746 | 32.63299034 | 0 | 0.009 | 0 | 63.82293 | 0.0351992 | 2.458709 | 99.11541
0.02149668 | 0 | 0 | 0 | 0.2158989 | 32.95366 | 0 | 0.005 | 0.1090581 | 64.76978 | 0.1839157 | 1.051473 | 99.30529
0.0262957 | 0 | 0 | 0 | 0.1429797 | 33.33546 | 0 | 0.003 | 0 | 61.34694 | 0.02575653 | 4.463258 | 99.34069
0.0175789 | 0 | 0 | 0 | 0.2009614 | 32.92271 | 0.01695201125 | 0.017 | 0 | 65.61689 | 0.06075174 | 1.453295 | 100.2891
0.00791126 | 0 | 0 | 0 | 0.1889558 | 33.09054 | 0 | 0.007 | 0 | 61.88789 | 0.07261826 | 4.190131 | 99.43804
0.01352999 | 0 | 0 | 0 | 0.230842 | 33.06454 | 0 | 0 | 0 | 61.10168 | 0.296807 | 4.260303 | 98.9677
0.007683311 | 0 | 0 | 0 | 0.1929583 | 33.27399 | 0 | 0 | 0 | 63.51289 | 0.06726847 | 2.799776 | 99.85456
0.009562897 | 0 | 0 | 0 | 0.1449507 | 32.88536 | 0.02595451 | 0.026 | 0.07716288 | 62.77588 | 0.08240229 | 4.570929 | 100.5722
0.01862138 | 0 | 0 | 0 | 0.2547282 | 33.20594 | 0 | 0.014 | 0 | 62.51447 | 0.5204786 | 3.488979 | 100.0032
0.01928923 | 0 | 0 | 0 | 0.11997 | 33.04623 | 0 | 0.006 | 0 | 62.98492 | 0.04439935 | 3.889897 | 100.1047
0.01460182 | 0 | 0 | 0 | 0.1179782 | 33.19195 | 0 | 0 | 0.07020509 | 62.07694 | 0.02858691 | 4.445095 | 99.94536
0.02679854 | 0 | 0 | 0 | 0.1719807 | 33.15081 | 0 | 0.01 | 0 | 62.88993 | 0.02340355 | 3.304913 | 99.56784
0.01310423 | 0 | 0 | 0 | 0.1717739 | 32.95445 | 0 | 0.003 | 0 | 59.61956 | 0.4311634 | 5.156636 | 98.34669
0.01764342 | 0 | 0 | 0 | 0.1629715 | 33.37354 | 0.01695773875 | 0.017 | 0 | 60.83892 | 0.04186366 | 4.495367 | 98.94727
0.01164241 | 0 | 0 | 0.04004141 | 0.29897 | 32.70128 | 0.052885965 | 0.053 | 0.06602953 | 65.28289 | 0.04376117 | 1.09435 | 99.59185
0.01238405 | 0 | 0 | 0 | 0.1809736 | 32.99496 | 0.01995678625 | 0.02 | 0 | 62.63592 | 0.03744692 | 3.949964 | 99.83161
0 | 0 | 0 | 0 | 0.2259914 | 33.05899 | 0 | 0.001 | 0 | 61.55494 | 0 | 4.339212 | 99.17914
0.01899626 | 0 | 0 | 0 | 0.1049792 | 32.9162 | 0.01795737 | 0.018 | 0.06721628 | 61.83694 | 0.02663328 | 4.047146 | 99.03607
0.01506943 | 0 | 0 | 0 | 0.1349832 | 32.98631 | 0 | 0.001 | 0 | 61.39695 | 0.01875812 | 4.773251 | 99.32532
0.01577835 | 0 | 0 | 0 | 0.1709726 | 33.16995 | 0.01995917375 | 0.02 | 0.07020008 | 61.35492 | 0.03973433 | 4.883248 | 99.72476
0.01779492 | 0 | 0 | 0 | 0.1519578 | 33.32078 | 0.02894614875 | 0.029 | 0 | 65.70589 | 0.06772683 | 0.9152747 | 100.2084
0.01032823 | 0 | 0 | 0 | 0.1619314 | 33.14098 | 0.0309613225 | 0.031 | 0 | 62.44485 | 0.1205166 | 4.282011 | 100.1916
0.01477239 | 0 | 0 | 0.04101471 | 0.13397 | 33.10854 | 0.03692535875 | 0.037 | 0 | 61.24292 | 0.04475152 | 4.711273 | 99.33416
0.02672563 | 0 | 0 | 0 | 0.1479639 | 33.29543 | 0.023964665 | 0.024 | 0.100148 | 63.46591 | 0.05623764 | 3.619773 | 100.7362
0 | 0 | 0 | 0 | 0.1849878 | 33.15004 | 0.02295583125 | 0.023 | 0.06915082 | 63.09394 | 0 | 3.625858 | 100.1469
0.01149704 | 0 | 0 | 0 | 0.1169827 | 33.16888 | 0 | 0.005 | 0 | 61.79295 | 0.01966257 | 4.952161 | 100.0621
0.02913254 | 0 | 0 | 0.05715819 | 0.1749121 | 32.6157 | 0.05490135375 | 0.055 | 0 | 65.9718 | 0.1576417 | 0.9432068 | 100.0045
0.02193963 | 0 | 0 | 0 | 0.2399919 | 32.95474 | 0.0199427 | 0.02 | 0 | 63.52294 | 0 | 2.325766 | 99.08532
0.0241604 | 0 | 0 | 0 | 0.2938826 | 32.90586 | 0.1249298075 | 0.125 | 0 | 64.81274 | 0.2158872 | 0.8674451 | 99.2449
0.009952399 | 0 | 0 | 0 | 0.1929787 | 33.02209 | 0 | 0.009 | 0.1161681 | 62.23293 | 0.02750604 | 4.764046 | 100.3657
0.01316535 | 0 | 0 | 0 | 0.1759741 | 33.11891 | 0.0229496175 | 0.023 | 0 | 62.91392 | 0.036401 | 2.767908 | 99.04923
0.01058481 | 0 | 0 | 0 | 0.1519649 | 33.05612 | 0.01596371 | 0.016 | 0.06819619 | 61.69291 | 0.05466338 | 4.765175 | 99.81558
0.009727835 | 0 | 0 | 0 | 0.1469827 | 33.14131 | 0.01796490375 | 0.018 | 0 | 60.86694 | 0.01987326 | 4.485366 | 98.68817
0.02691863 | 0 | 0 | 0 | 0.1789832 | 32.87897 | 0 | 0.014 | 0 | 60.46194 | 0.01895702 | 4.692454 | 98.25822
0.01139487 | 0 | 0 | 0 | 0.1769878 | 32.86248 | 0 | 0.003 | 0 | 60.92395 | 0 | 4.878353 | 98.85316
0.0165676 | 0 | 0 | 0 | 0.1519426 | 32.81303 | 0 | 0.01 | 0.06909762 | 64.93087 | 0.09791602 | 1.05545 | 99.13487
0.005389271 | 0 | 0 | 0 | 0.222908 | 32.75029 | 0.01894675875 | 0.019 | 0 | 61.3548 | 0.1667334 | 4.072244 | 98.5913
0.02313685 | 0 | 0 | 0 | 0.1739802 | 33.00978 | 0.03294424125 | 0.033 | 0.08417999 | 62.07893 | 0.02454846 | 3.410081 | 98.83758
0.01795641 | 0 | 0 | 0 | 0.1469792 | 32.81899 | 0.02495486875 | 0.025 | 0 | 63.35393 | 0.02630643 | 2.536812 | 98.92594
0.02553163 | 0 | 0 | 0 | 0.2509726 | 32.98114 | 0 | 0.009 | 0 | 61.16891 | 0.0397739 | 5.450289 | 99.91661
0.01551293 | 0 | 0 | 0 | 0.1639792 | 32.97413 | 0 | 0.013 | 0 | 62.83293 | 0.02640872 | 3.641923 | 99.65489
0.04155124 | 0 | 0 | 0 | 0.2779832 | 32.84488 | 0.02192275625 | 0.022 | 0 | 62.97292 | 0.01833507 | 3.165879 | 99.34347
0.04718027 | 0 | 0 | 0 | 0.14597 | 32.68379 | 0.0169584525 | 0.017 | 0.06013242 | 64.11192 | 0.04410582 | 2.456635 | 99.56669
0.01450391 | 0 | 0 | 0 | 0.2535561 | 33.13128 | 0 | 0 | 0 | 57.91237 | 2.828543 | 4.620948 | 98.7612
0.01151605 | 0 | 0 | 0 | 0.1349431 | 33.39747 | 0 | 0.011 | 0 | 61.47287 | 0.09773069 | 5.12523 | 100.2398
0.0211817 | 0 | 0 | 0 | 0.1529863 | 33.19907 | 0 | 0 | 0 | 60.53195 | 0.01295527 | 4.379445 | 98.29758
0.01711328 | 0 | 0 | 0 | 0.1607104 | 33.2304 | 0 | 0.011 | 0.06409604 | 61.85545 | 0.5556263 | 3.547126 | 99.43053
0 | 0 | 0 | 0 | 0.1639797 | 33.05346 | 0.030960845 | 0.031 | 0.06420221 | 61.47993 | 0.02570763 | 5.04422 | 99.86246
0.0199269 | 0 | 0 | 0 | 0.1699685 | 32.75739 | 0.0459460325 | 0.046 | 0 | 64.39791 | 0.04703719 | 1.092568 | 98.53075
0.01806708 | 0 | 0 | 0 | 0.3539888 | 32.64596 | 0.01790043 | 0.018 | 0 | 64.96191 | 0 | 1.372428 | 99.37026
0.01549246 | 0 | 0 | 0 | 0.1239792 | 33.07744 | 0 | 0.008 | 0.0882352 | 60.89494 | 0.02684372 | 4.572355 | 98.79929
0 | 0 | 0 | 0 | 0.1402674 | 32.71399 | 0.018955465 | 0.019 | 0 | 62.72666 | 1.427438 | 2.828911 | 99.85623
0.0148691 | 0 | 0 | 0 | 0.104968 | 33.11664 | 0.04097493125 | 0.041 | 0 | 61.61692 | 0.04870234 | 4.534196 | 99.47727
0 | 0 | 0 | 0 | 0.223966 | 32.87705 | 0.04294652 | 0.043 | 0 | 65.5179 | 0.05176399 | 1.014312 | 99.72793
0.006054921 | 0 | 0 | 0 | 0.2039883 | 33.0733 | 0 | 0 | 0 | 63.05994 | 0 | 2.771872 | 99.11516
0.02353189 | 0 | 0 | 0 | 0.17897 | 33.23899 | 0 | 0.012 | 0 | 61.65391 | 0.04469914 | 5.091191 | 100.2313
0.0223702 | 0 | 0 | 0 | 0.1614808 | 33.10076 | 0.0209613225 | 0.021 | 0.08299985 | 62.32204 | 1.007507 | 3.407005 | 100.1251
0.01309995 | 0 | 0 | 0 | 0.1349634 | 32.89557 | 0 | 0.013 | 0 | 65.78991 | 0.0567529 | 0.8772693 | 99.76757
0.01982544 | 0 | 0 | 0 | 0.1869832 | 33.00246 | 0.02795535375 | 0.028 | 0 | 61.91794 | 0.01860644 | 4.192123 | 99.36589
0.03123551 | 0 | 0 | 0 | 0.3319807 | 33.01438 | 0.018920735 | 0.019 | 0 | 64.74991 | 0.02291338 | 1.511477 | 99.68081
0.02967197 | 0 | 0 | 0 | 0.1389812 | 32.98162 | 0.03196681375 | 0.032 | 0.06224299 | 60.43194 | 0.02295748 | 4.884457 | 98.58384
0.02246204 | 0 | 0 | 0 | 0.1509675 | 33.17974 | 0 | 0.014 | 0 | 61.74391 | 0.04968421 | 5.081173 | 100.2279
0.0140756 | 0 | 0 | 0.03064602 | 0.193971 | 32.76299 | 0 | 0.01 | 0 | 62.80791 | 0.04240949 | 2.84993 | 98.70193
0.01679906 | 0 | 0 | 0 | 0.1309766 | 33.11864 | 0.04296872375 | 0.043 | 0 | 65.87593 | 0.03071039 | 0.8972416 | 100.1133
0.02290998 | 0 | 0 | 0 | 0.2726748 | 32.89059 | 0 | 0.014 | 0 | 60.19037 | 0.6260031 | 4.450492 | 98.45304
0.0108778 | 0 | 0 | 0 | 0.1879792 | 32.70299 | 0 | 0.007 | 0 | 61.02493 | 0.02684319 | 4.227333 | 98.18095
0.01471727 | 0 | 0 | 0 | 0.1699152 | 33.29031 | 0.02695355875 | 0.027 | 0 | 60.82382 | 0.1528828 | 4.391371 | 98.86996
0.01101898 | 0 | 0 | 0 | 0.1978964 | 33.1351 | 0 | 0.003 | 0.06809576 | 63.67678 | 0.1891942 | 3.051725 | 100.3298
0.03110236 | 0 | 0 | 0 | 0.2269736 | 32.71805 | 0 | 0.001 | 0 | 63.83691 | 0.03716157 | 2.956694 | 99.80689
0.01754599 | 0 | 0 | 0 | 0.1769629 | 33.00007 | 0 | 0.008 | 0 | 63.2839 | 0.05831871 | 3.177826 | 99.71462
0.02333303 | 0 | 0 | 0 | 0.1309787 | 33.28602 | 0 | 0.009 | 0.1052288 | 61.01994 | 0.02780692 | 4.583324 | 99.17663
0.01940554 | 0 | 0 | 0 | 0.2049771 | 33.0488 | 0.01594938375 | 0.016 | 0 | 60.85092 | 0.03085183 | 4.753362 | 98.92426
0.02058137 | 0 | 0 | 0.03592012 | 0.1319578 | 32.90098 | 0.0519300175 | 0.052 | 0 | 61.8329 | 0.06863973 | 4.363146 | 99.40605
0.01002376 | 0 | 0 | 0 | 0.322939 | 32.7583 | 0.01892288375 | 0.019 | 0 | 65.33583 | 0.1047914 | 1.106348 | 99.65715
0.01981699 | 0 | 0 | 0 | 0.1649497 | 33.2233 | 0.02196060625 | 0.022 | 0 | 61.57788 | 0.0846973 | 4.627201 | 99.7198
0.02261629 | 0 | 0 | 0 | 0.1509787 | 32.66729 | 0.02695893125 | 0.027 | 0.06613188 | 64.16993 | 0.02708675 | 1.81462 | 98.94561
0.01926154 | 0 | 0 | 0 | 0.2989771 | 32.75981 | 0 | 0.009 | 0 | 59.7669 | 0.03108893 | 6.128601 | 99.00465
0.03382383 | 0 | 0.02677124 | 0 | 0.1379782 | 33.12899 | 0 | 0.01 | 0 | 61.00194 | 0.02886167 | 4.361342 | 98.71971
0.007042892 | 0 | 0 | 0 | 0.2229761 | 33.33135 | 0.0289291975 | 0.029 | 0.1011862 | 61.02591 | 0.03276919 | 4.61031 | 99.36048
0 | 0 | 0 | 0 | 0.1899487 | 33.25845 | 0.03194711125 | 0.032 | 0.06418794 | 61.15987 | 0.0867699 | 4.597287 | 99.38846
0.0141611 | 0 | 0 | 0 | 0.10597 | 32.81904 | 0 | 0.01 | 0 | 61.65793 | 0.04469089 | 4.24319 | 98.88498
0.01438892 | 0 | 0 | 0 | 0.26297 | 32.96712 | 0 | 0.004 | 0.06818185 | 60.5289 | 0.04490348 | 5.062427 | 98.94889
0 | 0 | 0 | 0 | 0.3109771 | 33.39104 | 0.01791905875 | 0.018 | 0.05704046 | 64.9109 | 0.02987657 | 1.733442 | 100.4512
0.01422111 | 0 | 0 | 0 | 0.1388384 | 32.85019 | 0 | 0 | 0 | 62.14069 | 0.3035768 | 4.625075 | 100.0726
0.01271483 | 0 | 0 | 0 | 0.1319817 | 32.78489 | 0 | 0.003 | 0 | 61.44394 | 0.02174336 | 5.09524 | 99.49051
0.01562075 | 0 | 0 | 0 | 0.1548847 | 33.28412 | 0 | 0.012 | 0 | 60.74376 | 0.2128943 | 4.533387 | 98.94467
0 | 0 | 0 | 0 | 0.1229649 | 32.54927 | 0.01497063375 | 0.015 | 0.1022126 | 61.55892 | 0.05468647 | 4.283203 | 98.68622
0.01367907 | 0 | 0 | 0 | 0.1629588 | 32.59236 | 0.03895606625 | 0.039 | 0.07707834 | 65.6419 | 0.06573517 | 1.103285 | 99.69595
0.01436572 | 0 | 0 | 0 | 0.1289802 | 32.58298 | 0 | 0.005 | 0 | 63.65494 | 0.02424082 | 3.029747 | 99.43526
0.02424541 | 0 | 0 | 0 | 0.197749 | 32.93002 | 0.0379527275 | 0.038 | 0 | 62.81052 | 0.4794151 | 2.339914 | 98.81981
0.005544704 | 0 | 0 | 0 | 0.1969111 | 33.15885 | 0.0209471125 | 0.021 | 0.08311222 | 63.2798 | 0.1602725 | 2.72781 | 99.63325
0.01635667 | 0 | 0 | 0 | 0.1089807 | 32.94413 | 0.0289714675 | 0.029 | 0 | 60.95795 | 0.0238464 | 4.710343 | 98.79057
0.01183443 | 0 | 0 | 0.0317039 | 0.1739715 | 32.86151 | 0 | 0 | 0.09915767 | 62.69891 | 0.04139409 | 3.018944 | 98.93743
0.03200499 | 0 | 0 | 0 | 0.1708984 | 33.71253 | 0 | 0.012 | 0 | 61.80679 | 0.1856408 | 5.272147 | 101.18
0.009642053 | 0 | 0 | 0 | 0.2589807 | 32.99062 | 0.03193816375 | 0.032 | 0.06204524 | 65.62092 | 0.02272499 | 1.214286 | 100.2112
0.02643666 | 0 | 0 | 0 | 0.1825356 | 33.13796 | 0 | 0.007 | 0 | 60.78214 | 0.8998781 | 4.155357 | 99.1843
0.02000764 | 0 | 0 | 0 | 0.1787475 | 33.01355 | 0.01795224625 | 0.018 | 0.1101199 | 61.18252 | 0.4827505 | 4.268269 | 99.27391
0.03020491 | 0 | 0 | 0 | 0.16397 | 33.08399 | 0 | 0 | 0 | 61.14392 | 0.044824 | 4.950309 | 99.41722
0.03420495 | 0 | 0 | 0 | 0.1259517 | 33.35312 | 0 | 0 | 0.05623507 | 60.53889 | 0.08094678 | 5.478439 | 99.66779
0.01378866 | 0 | 0 | 0 | 0.1489878 | 32.90188 | 0 | 0.002 | 0 | 60.50495 | 0 | 4.853447 | 98.42306
0.02053635 | 0 | 0 | 0 | 0.2389746 | 33.01872 | 0 | 0.011 | 0 | 60.86191 | 0.03584204 | 4.543358 | 98.71934
0.02391802 | 0 | 0 | 0 | 0.162967 | 32.67727 | 0.02796108375 | 0.028 | 0.1021337 | 63.78191 | 0.05015855 | 1.7827 | 98.60902
0.02609502 | 0 | 0 | 0 | 0.07398476 | 32.92948 | 0 | 0 | 0 | 61.61796 | 0.01572517 | 4.576208 | 99.23945
0.03094674 | 0 | 0 | 0 | 0.18097 | 32.94305 | 0.03795678625 | 0.038 | 0 | 60.32391 | 0.04498316 | 5.87048 | 99.4323
0.068232 | 0 | 0 | 0 | 0.1909685 | 33.34264 | 0 | 0 | 0 | 61.59391 | 0.0476992 | 4.277202 | 99.52065
0.02574116 | 0 | 0 | 0 | 0.1779766 | 32.87286 | 0.0229575025 | 0.023 | 0.08321981 | 60.59193 | 0.03190182 | 4.544416 | 98.351
0.02278108 | 0 | 0 | 0 | 0.1479619 | 32.74803 | 0.051957975 | 0.052 | 0.08110226 | 65.0549 | 0.05986907 | 1.584415 | 99.75102
0.01226941 | 0 | 0 | 0 | 0.138903 | 33.09421 | 0.036957615 | 0.037 | 0 | 62.5288 | 0.176487 | 4.069988 | 100.0576
0.01751173 | 0 | 0 | 0 | 0.1349705 | 32.85896 | 0.03096107875 | 0.031 | 0 | 64.06892 | 0.04311645 | 2.053644 | 99.20808
0.02557727 | 0 | 0 | 0 | 0.1539827 | 32.80371 | 0.0509632325 | 0.051 | 0.06112093 | 64.58294 | 0.01899 | 1.315525 | 99.01281