## Tabelle1
Major (wt%) and trace elements (ppm) of komatiite associated with interspinifex ore. b.d.: below detection limit, n.a.: not analysed.
| McLeay | McLeay | McLeay | Moran South | Moran South
| pinchout 460 level (Fig. 3b) | pinchout 460 level (Fig. 3b) | drill core open contact | drill core | drill core
sample | W4-1 | W4-2 | MDU-710, 26.9m | LSU-507, 134.3m | LSU-545, 289.7m
SiO2 | 43.5 | 41.0 | 41.8 | 33.4 | 39.6
TiO2 | 0.32 | 0.37 | 0.25 | 0.30 | 0.40
Al2O3 | 6.27 | 6.61 | 5.32 | 6.76 | 7.94
FeOtot | 9.27 | 10.7 | 15.1 | 22.8 | 16.5
MnO | 0.18 | 0.22 | 0.18 | 0.10 | 0.17
MgO | 22.5 | 24.4 | 18.8 | 24.0 | 21.6
CaO | 7.23 | 3.22 | 9.81 | 1.41 | 5.79
Na2O | 0.01 | b.d. | 0.07 | b.d. | 0.07
K2O | b.d. | b.d. | 0.01 | b.d. | b.d.
P2O5 | 0.02 | 0.02 | 0.02 | 0.03 | 0.03
S | 0.11 | 0.6 | 1.98 | 1.27 | 1.36
C | 0.22 | 0.7 | 0.48 | n.a. | n.a.
LOI | 5.52 | 7.34 | 4.12 | 6.39 | 5.31
total | 95.15 | 95.18 | 97.94 | 96.46 | 98.77
Trace elements
Cr | 2440 | 2340 | 2280 | 2450 | 2000
Co | 78 | 65 | 130 | 145 | 125
Ni | 1640 | 4480 | 12500 | 5710 | 4180
Sc | 22 | 24 | 18 | n.a. | n.a.
V | 142 | 107 | 157 | 160 | 210
Rb | 0.3 | 0.3 | 0.2 | b.d. | 0.4
Sr | 9.4 | 16.3 | 23.1 | 48 | 4
Ba | b.d. | b.d. | b.d. | 1 | b.d.
Nb | 0.4 | 0.7 | 0.4 | b.d. | 1
Zr | 16 | 19 | 13 | 30 | 20
Hf | 0.5 | 0.6 | 0.4 | n.a. | n.a.
Y | 7.5 | 8.3 | 8.5 | 0.8 | 7.2
La | 0.5 | 0.7 | 0.7 | 0.3 | 0.2
Ce | 1.5 | 1.6 | 1.8 | 0.8 | 0.9
Pr | 0.25 | 0.28 | 0.28 | 0.16 | 0.18
Nd | 1.8 | 1.8 | 1.7 | 0.7 | 1.2
Sm | 0.75 | 0.64 | 0.71 | 0.3 | 0.65
Eu | 0.21 | 0.16 | 0.09 | 0.05 | 0.1
Gd | 0.85 | 1.08 | 1.17 | 0.2 | 1
Tb | 0.18 | 0.21 | 0.26 | 0.04 | 0.2
Dy | 1.32 | 1.42 | 1.35 | 0.2 | 1.5
Ho | 0.27 | 0.3 | 0.3 | 0.04 | 0.3
Er | 0.97 | 0.96 | 0.93 | 0.15 | 0.9
Tm | 0.11 | 0.12 | 0.16 | b.d. | 0.14
Yb | 0.77 | 0.87 | 1.01 | 0.1 | 0.9
Lu | 0.11 | 0.12 | 0.17 | 0.02 | 0.14
Cu | 48 | 72 | 1640 | 488 | 1220
Zn | 76 | 189 | 68 | 106 | 58
Pb | 3 | b.d. | 4 | 4 | 2
Au | 0.001 | 0.001 | 0.013 | 0.034 | 0.009
Pt | b.d. | 0.019 | 0.042 | 0.032 | 0.030
Pd | 0.005 | 0.023 | 0.112 | 0.052 | 0.050