## Table 3
ESM Table 2 Microthermometric and Laser Raman data of fluid inclusions hosted in early-stage ore and gangue minerals from the DCM, Colorado
Sample number | Mineral a | FI type b | FIA no. c | FI no. d | Tm Car (°C) e | Te (°C) f | Tm Ice (°C) g | Tm Clath (°C) h | Salinity (wt.% equiv. NaCl) | Th CO2 (°C) i |  | Th Tot (°C) j |  | Laser Raman k
14 | fluorite | 2 | 2 | 2 | -56.5 (1) | n.o. | -5.2 (1) | 7 (1) | 5.76-10.38 (2) | n.o. | n.o. | 324.1-337.0 (2) | LV→V (1), LV→L (1) | n.a. (2)
14 | fluorite | 3 | 2 | 9 | n.o. | n.o. | -5.2-(-5.0) (6) | 4.1 (3) | 7.86-10.38 (9) | n.o. | n.o. | 271.2-330.5 (9) | LV→L (9) | n.a. (9), Anh (1)
1 | fluorite | 1 | 1 | 2 | -57.3 (2) | n.o. | n.o. | 9.2 (2) | 1.64 (2) | 30.8-31.0 (2) | LLV→LV (1), LLV→LL (1) | 316.6-338.2 (2) | LV→V (1), LL→L (1) | CO2 (2)
1 | fluorite | 3 | 1 | 1 | n.o. | n.o. | -1.2 (1) | n.o. | 2.07 (1) | n.o. | n.o. | 277 (1) | LV→L (1) | n.a. (1)
5 | fluorite | 1 | 3 | 6 | -57.0-(-56.8) (6) | n.o. | n.o. | 7.8-9.5 (6) | 1.04-4.33 (6) | 25.3-27.9 (6) | LLV→LV (6) | 309.7-340.0 (6) | LV→V (6) | CO2 (6)
5 | fluorite | 3 | 5 | 10 | n.o. | -28-(-26) (2) | -7.5-(-4.2) (10) | n.o. | 6.74-11.1 (10) | n.o. | n.o. | 277.3-336.8 (10) | LV→L (10) | CO2 (9), n.d. (1), Cc (2)
5 | quartz | 1 | 2 | 6 | -57.2-(-56.4) (6) | n.o. | n.o. | 6.5-7.8 (6) | 4.33-6.62 (6) | 23.3-27.0 (6) | LLV→LL (6) | 307.6-367.4 | LL→L(CO2) (5), LL→L(H2O) (1) | CO2 (6)
5 | quartz | 2 | 2 | 3 | -57.1-(-56.8) (2) | n.o. | -3.8 (1) | 7.1-7.4 (2) | 5.06-6.16 (3) | n.o. | n.o. | 315.7-380.0 (3) | LV→V (3) | CO2 (3)
5 | quartz | 3 | 4 | 12 | -56.6-(-56.4) (2) | n.o. | -6.3-(-3.8) (7), 0 (1) | 6.0-8.1 (4) | 3.77-9.96 (11), 0 (1) | n.o. | n.o. | 305.0-343.1 (12) | LV→L (12) | CO2 (3), n.d. (5), n.a. (7)
27 | quartz | 2 | 1 | 1 | -57.1 (1) | n.o. | n.o. | 5.6 (1) | 8.10 (1) | n.o. | n.o. | 352.1 (1) | LV→V (1) | n.a. (1)
27 | quartz | 3 | 4 | 17 | n.o. | n.o. | -5.7-(-0.9) (12), 0 (1) | 5.9-7.5 (4) | 1.57-8.81 (16), 0 (1) | n.o. | n.o. | 307.0-362.2 (17) | LV→L (17) | CO2 (13), n.a. (4)
27 | pyrite | 3 | 2 | 5 | n.o. | n.o. | -5.8-(-4.2) (5) | n.o. | 6.74-8.95 (5) | n.o. | n.o. | 319.0-327.0 (5) | LV→L (5) | n.a.
8 | quartz | 1 | 1 | 3 | -56.2-(-55.6) (3) | n.o. | n.o. | 4.3-6.5 (3) | 6.62-10.09 (3) | 18.9-26.3 (3) | LLV→LL (3) | 309.9-322.7 (3) | LL→L(CO2) (1), LL→L(H2O) (2) | CO2 (3)
8 | quartz | 3 | 5 | 27 | -56.5-(-55.6) (4) | n.o. | -7.7-(-5.0) (15) | 3.6-7.4 (12) | 3.87-11.34 (27) | n.o. | n.o. | 259.0-328.0 (27) | LV→L (27) | CO2 (8), n.d. (7), n.a. (12)
8 | huebnerite | 3 | 1 | 2 | n.o. | n.o. | -5.2-(-3.6) (2) | n.o. | 5.86-8.14 (2) | n.o. | n.o. | 317.6-320.2 (2) | LV→L (2) | n.d. (2)
29 | sphalerite | 3 | 3 | 13 | -55.9 (1) | -25.5-(-17.5) (4) | -7.0-(-4.2) (10) | 3.7-7.8 (4) | 4.33-10.96 (13) | n.o. | n.o. | 260.7-361.7 (13) | LV→L (13) | n.a. (13)
a | Fl = fluorite, Qz = quartz, Py = pyrite, hub = huebnerite, Sp = sphalerite
b | Fluid inclusion types: 1 = aqueous carbonic, three-phase, 2 = vapor-rich, two-phase FIs, 3 = aqueous, two-phase
c | Number of measured fluid inclusion assemblages
d | Number of measured fluid inclusions
e | Melting temperature of the carbonic phase
f | Eutectic temperature, temperature of first melting
g | Melting temperature of the aqueous phase
h | Melting temperature of clathrate
i | Homogenization temperature of the carbonic phase (partial homogenization)
LLV→LV = liquid aqueous, liquid carbonic and vapor phase homogenize to liquid aqueous and vapor phase
LLV→LL = liquid aqueous, liquid carbonic and vapor phase homogenize to liquid aqueous and liquid carbonic phase
j | Total homogenization temperature
LV→L = liquid aqueous and vapor phase homogenize to liquid aqueous phase
LV→V = liquid aqueous and vapor phase homogenize to vapor phase
LL→L(CO2) = liquid aqueous and liquid carbonic phase homogenize to liquid carbonic phase
LL→L(H2O) = liquid aqueous and liquid carbonic phase homogenize to liquid aqueous phase
k | n.a. = not analyzed, n.d. = not detected, CO2 = CO2 was detected
Anh = Anhydrite, Cc = Calcite