## EPMA
Supplemental Table S4. Representative EPMA data of pyrite varieties from the Gidami deposit
DataSet/Point | Fe | Cu | Co | Ni | As | Au | Hg | S | Bi | Ag | Total | Comment
1 / 1 . | 45.99 | - | 0.15 | - | 0.13 | - | - | 54.08 | 0.08 | 0.11 | 100.54 | Py-I
2 / 1 . | 46.05 | - | - | - | 0.15 | - | - | 54.07 | - | - | 100.27 | Py-I
3 / 1 . | 45.78 | - | - | - | - | - | 0.12 | 54.11 | - | - | 100.01 | Py-I
4 / 1 . | 45.56 | - | - | - | 1.32 | - | - | 53.12 | 0.08 | - | 100.08 | Py-III
6 / 1 . | 45.77 | - | - | - | - | - | - | 54.24 | - | - | 100.01 | Py-I
7 / 1 . | 45.49 | - | 0.08 | - | 1.59 | - | - | 52.76 | 0.1 | - | 100.02 | Py-III
8 / 1 . | 45.87 | - | - | - | - | - | - | 54.1 | - | - | 99.97 | Py-I
9 / 1 . | 45.76 | - | - | - | - | - | - | 54.16 | - | - | 99.92 | Py-I
10 / 1 . | 45.56 | - | 0.11 | - | 1.08 | - | - | 53.81 | - | - | 100.56 | Py-II
11 / 1 . | 45.39 | - | - | - | 1.14 | - | - | 53.49 | 0.12 | 0.08 | 100.22 | Py-II
12 / 1 . | 45.25 | - | - | - | 1.37 | - | 0.11 | 53.22 | - | - | 99.95 | Py-II
13 / 1 . | 45.31 | - | - | - | 1.62 | - | 0.11 | 52.8 | - | - | 99.84 | Py-II
14 / 1 . | 45.86 | - | - | - | - | - | 0.12 | 54.42 | 0.11 | 0.04 | 100.55 | Py-III
15 / 1 . | 45.39 | - | - | - | 1.3 | - | - | 53.42 | 0.17 | - | 100.28 | Py-III
18 / 1 . | 45.77 | - | - | - | - | - | - | 54.17 | - | - | 99.94 | Py-III
19 / 1 . | 45.3717 | 0.02376 | 0.06336 | 0.02 | 0.33858 | 0.02574 | 0.06336 | 53.38476 | - | 0.0495 | 99.34076 | Py-I
20 / 1 . | 45.2727 | 0.03 | - | - | 0.266 | - | 0.06732 | 53.1234 | 0.0891 | 0.02772 | 98.87624 | Py-I
21 / 1 . | 45.23706 | - | - | - | 0.1182 | 0.01584 | 0.06138 | 53.12934 | 0.1089 | 0.01782 | 98.68854 | Py-I
22 / 1 . | 45.2331 | - | - | 0.03 | 0.61578 | - | - | 53.13924 | - | - | 99.01812 | Py-III
23 / 1 . | 45.2331 | - | - | - | 0.56826 | 0.00792 | - | 53.27586 | 0.099 | - | 99.18414 | Py-III
24 / 1 . | 45.15786 | - | 0.09 | - | 0.78012 | - | - | 53.12736 | 0.03 | - | 99.18534 | Py-III
25 / 1 . | 45.11034 | 0.02574 | - | - | 0.13656 | 0.01386 | 0.05346 | 53.21844 | - | - | 98.5584 | Py-II
26 / 1 . | 44.99946 | - | - | - | 1.04346 | - | 0.07326 | 53.11 | 0.08712 | 0.01782 | 99.33112 | Py-II
27 / 1 . | 45.01926 | - | - | - | 1.4346 | 0.01584 | 0.08514 | 53.01252 | 0.07 | 0.0198 | 99.65716 | Py-II
28 / 1 . | 44.9856 | - | 0.11 | 0.05 | 1.08702 | - | 0.0792 | 52.9353 | - | 0.0198 | 99.26692 | Py-II
29 / 1 . | 45.06084 | - | - | - | 0.86922 | 0.03366 | 0.07326 | 53.06994 | - | - | 99.10692 | Py-I
30 / 1 . | 45.126675 | - | - | - | 0.91872 | - | - | 54.42 | 0.11385 | 0.01485 | 100.594095 | Py-III
31 / 1 . | 45.2166 | - | 0.12 | - | 0.60588 | - | 0.0495 | 53.4633 | 0.1155 | 0.0198 | 99.59058 | Py-III
32 / 1 . | 45.1242 | - | 0.07 | 0.03 | 0.7425 | 0.04455 | - | 53.25705 | 0.1188 | 0.0198 | 99.4069 | Py-III
- | below detection limit
Mn, Sb, Zn and Te were analyzed and are consistently below detection limit