## Tabelle1
|  | δ123Sb [‰] | 2 σ | As(Norm%) | Pb(Norm%) | Sb(Norm%) | Ni(Norm%) | S(Norm%) | Cu(Norm%) | Fe(Norm%) | Fe57 | Cu63 | Zn66 | Se77 | Ag107 | Cd111 | Te125 | Ba136 | Ce142 | Nd146 | Sm148 | Eu151 | Er167 | Yb172 | W182 | Re185 | Os189 | Pt194 | Au197 | Tl205 | Bi209 | Th232 | U238
|  |  |  | wt.% | wt.% | wt.% | wt.% | wt.% | wt.% | wt.% | µg/g | µg/g | µg/g | µg/g | µg/g | µg/g | µg/g | µg/g | µg/g | µg/g | µg/g | µg/g | µg/g | µg/g | µg/g | µg/g | µg/g | µg/g | µg/g | µg/g | µg/g | µg/g | µg/g
PK1
PK1_valentinite | PK1-vln01 | 0.328 | 0.048 |  |  | 99.859 |  | 0.048
| PK1-vln02 | 0.317 | 0.048 | 0.289 |  | 99.571 |  | 0.067
| PK1-vln03 | 0.282 | 0.05 | 0.087 |  | 99.806
| PK1-vln04 | 0.421 | 0.049 | 0.193 |  | 99.725
| PK1-vln05 | 0.378 | 0.051 | 0.103 |  | 99.785 |  | 0.064
| PK1-vln06 | 0.348 | 0.053 | 0.146 | 0.103 | 99.639 |  | 0.051
PK1_stibnite | PK1-sbn01 | -0.268 | 0.048 | 0.173 |  | 73.417 |  | 26.358
| PK1-sbn02 | 0.035 | 0.05 |  |  | 73.683 |  | 26.27
| PK1-sbn03 | -0.262 | 0.047 | 0.243 |  | 73.494 |  | 26.24
| PK1-sbn04 | -0.154 | 0.048 |  |  | 73.473 |  | 26.435
| PK1-sbn05 | -0.222 | 0.05 | 0.105 |  | 73.577 |  | 26.297
| PK1-sbn06 | -0.243 | 0.053 |  |  | 73.726 |  | 26.162
| PK1-sbn07 | 0.35 | 0.052 |  |  | 73.491 |  | 26.415
PK1_kermesite | PK1-kem01 | 0.495 | 0.055 |  |  | 80.478 |  | 19.437
| PK1-kem02 | 0.487 | 0.053 |  |  | 80.631 |  | 19.313
| PK1-kem03 | 0.49 | 0.053 |  |  | 80.542 |  | 19.396
| PK1-kem04 | 0.476 | 0.053 |  |  | 80.55 |  | 19.386
PK2
PK2_gudmundite | PK2_gu01 | 0.052 | 0.047 | 0.282 |  | 59.567 |  | 14.457 |  | 25.673
| PK2_gu02 | 0.119 | 0.048 | 0.726 |  | 59.023 |  | 14.084 |  | 26.157
| PK2_gu03 | 0.057 | 0.05 | 0.4 |  | 59.228 |  | 14.37 |  | 26.002
| PK2_gu04 | 0.047 | 0.053 |  |  | 59.801 |  | 14.371 |  | 25.783
| PK2_gu05 | 0.041 | 0.053 | 0.208 |  | 59.747 |  | 14.13 |  | 25.856
| PK2_gu06 | 0.022 | 0.051 | 0.099 |  | 59.692 |  | 14.102 |  | 26.104
PK2_stibnite | PK2_sbn01 | 0.148 | 0.047 | 0.174 |  | 73.572 |  | 26.191
| PK2_sbn02 | 0.163 | 0.049 | 0.251 |  | 73.614 |  | 26.069
| PK2_sbn03 | 0.148 | 0.046 | 0.201 |  | 73.591 |  | 26.135
| PK2_sbn04 | 0.154 | 0.051 |  |  | 73.848 |  | 26.057
| PK2_sbn05 | 0.14 | 0.053 |  |  | 73.698 |  | 26.206
| PK2_sbn06 | 0.128 | 0.052 |  |  | 73.796 |  | 26.096
PK2_native Sb | PK2_Sb01 | 0.26 | 0.051 | 0.124 |  | 99.808
| PK2_Sb02 | 0.329 | 0.054 | 0.263 | 0.097 | 99.622
| PK2_Sb03 | 0.28 | 0.055 | 0.319 |  | 99.587
| PK2_Sb04 | 0.23 | 0.059 | 0.139 |  | 99.798
| PK2_Sb05 | 0.292 | 0.06 | 0.291 |  | 99.605
| PK2_Sb06 | 0.243 | 0.061 | 0.325 |  | 99.599
PK2_valentinite | PK2_vln01 | 0.189 | 0.048 | 0.244 |  | 99.61 |  | 0.044
| PK2_vln02 | 0.145 | 0.05 |  |  | 99.802
| PK2_vln03 | 0.169 | 0.039 | 0.082 |  | 99.057 |  | 0.802
| PK2_vln04 | 0.189 | 0.038 |  |  | 99.861
| PK2_vln05 | 0.187 | 0.04 | 0.137 |  | 99.738
| PK2_vln06 | 0.258 | 0.041 | 0.262 |  | 99.61
PK3
PK3_stibnite | PK3-sbn01 | 0.319 | 0.052 |  |  | 72.897 |  | 26.739 |  | 0.306
| PK3-sbn02 | 0.433 | 0.043 |  |  | 73.019 |  | 26.882 |  |  | 582.9 | 37.45 | 1.92 | 3.85 | 0.39 |  | 1.87 |  |  | 0.02 |  |  | 0.01 | [9 empty] | 0.01
| PK3-sbn03 | 0.12 | 0.049 | 0.205 |  | 72.407 |  | 26.76 |  | 0.602 | 3769.83 | 163.73 | 5.13 | 68.46 | 2.94 | 0.45 | [7 empty] | 0.03 | 0.08 |  |  | 0.1 |  |  |  |  | 0.04
| PK3-sbn04 | 0.226 | 0.045 |  |  | 72.963 |  | 26.915 |  | 0.058
| PK3-sbn05 | 0.113 | 0.044 |  |  | 73.092 |  | 26.863 |  |  | 717.72 | 54.82 | 2.15 | 5.41 | 0.28 | 0.11 |  |  |  |  | 0.02 |  | 0.01 | [9 empty] | 0.01
| PK3-sbn06 | 0.012 | 0.045 | 0.113 |  | 73.138 |  | 26.643 |  | 0.058 | 2719.93 | 116.91 | 4.8 | 30.43 | 1.22 | 0.26 | 1.4 |  |  |  | 0.02 |  | 0.01 | 0.04 | 0.11 |  |  |  |  | 0.23 |  | 0.01 | 0.04
| PK3-sbn07 | 0.258 | 0.041 |  |  | 73.132 |  | 26.757 |  |  | 357.19 | 32.4 | 6.29 | 19.46 | 0.41 | 0.14 | [7 empty] | 0.02 |  | 0.01 | [6 empty] | 0.03
| PK3-sbn08 | 0.305 | 0.042 |  |  | 72.974 |  | 26.754 |  | 0.229
| PK3-sbn09 | -0.19 | 0.046 |  |  | 73.188 |  | 26.687 |  | 0.09
| PK3-sbn10a | 0.017 | 0.045 | 0.176 |  | 72.871 |  | 26.88 |  | 0.059 | 616.33 | 58.38 | 2.34 | 11.65 | 0.76 | [8 empty] | 0.01 | [8 empty] | 0.01
| PK3-sbn10b | [9 empty] | 1465.09 | 52.28 | 1.95 | 9.04 | 0.69 | 0.07 | [16 empty] | 0.02
| PK3-sbn11 | 0.458 | 0.045 | 0.101 |  | 72.975 |  | 26.846 |  | 0.05
| PK3-sbn12 | 0.166 | 0.048 |  |  | 73.025 |  | 26.73 |  | 0.156
| PK3-sbn13 | 0.448 | 0.046 |  |  | 73.114 |  | 26.701 |  | 0.09
| PK3-sbn14 | 0.134 | 0.047 |  |  | 71.63 |  | 26.122 |  | 2.225 | 18356.63 | 120.1 | 6.69 | 44.44 | 1.31 |  | 7.64 |  |  |  | 0.02 |  |  | 0.21 | 0.52 | 0.01 |  |  |  | 0.47 | 0.65 | 0.02 | 0.04
PK3_berthierite | PK3_btr01 | -0.092 | 0.048 | 0.14 |  | 58.755 |  | 28.426 |  | 12.651 | 137416.84 | 2.42 | 22.07 | 53.58 | 0.25 | 0.86 | 11.41 | 10.26 | [11 empty] | 0.2 | 0.21 | 0.01 | 0.01
| PK3_btr02 | -0.025 | 0.037 | 0.137 |  | 58.73 |  | 28.418 |  | 12.702 | 141934.16 | 1.52 | 62.32 | 50.65 | 0.47 | 0.96 | 11.54 | 7.56 | [5 empty] | 0.01 | [5 empty] | 0.14 | 0.07
| PK3_btr03 | 0.056 | 0.045 |  |  | 59.316 |  | 28.031 |  | 12.578 | 103292.21 | 26.13 | 46.88 | 51.38 | 1.08 | 0.2653155 | 6.58 |  | 0.01 | [10 empty] | 0.21 | 0.06
| PK3_btr04 | 0.171 | 0.043 | 0.119 |  | 59.149 |  | 28.209 |  | 12.505 | 144271.96 | 1.68 | 38.13 | 42.96 | 1.17 | 0.57 | 10.68 | 9.59 | [11 empty] | 0.23 | 0.09 |  | 0.01
| PK3_btr05 | 0.134 | 0.044 | 0.119 |  | 59.898 |  | 27.955 |  | 12.018 | 147174.89 | 1.88 | 62.85 | 51.96 | 1.73 | 0.36 | 11.38 | 13.57 |  |  |  | 0.01 |  |  | 0.01 |  |  |  |  | 0.17 | 0.28
| PK3_btr06 | 0.123 | 0.049 |  |  | 59.346 |  | 28.063 |  | 12.576
| PK3_btr07 | 0.12 | 0.048 |  |  | 59.52 |  | 27.831 |  | 12.597
| PK3_btr08 | -0.099 | 0.052 |  |  | 58.696 |  | 28.604 |  | 12.674 | 144448.03 | 0.66 | 33.15 | 49.71 | 0.26 | 0.55 | 11.15 | 7.71 |  |  |  |  | 0.01 | 0.02 | 0.01 | 0.01 |  |  |  | 0.03 | 1.08
| PK3_btr09 | 0.383 | 0.046 | 0.128 |  | 59.064 |  | 28.407 |  | 12.374
PK4
PK4_berthierite | PK4_btr01 | 0.227 | 0.044 | 0.114 |  | 59.324 |  | 27.886 |  | 12.668
| PK4_btr02 | 0.197 | 0.044
| PK4_btr03 | 0.195 | 0.045 |  |  | 59.822 |  | 27.628 |  | 12.483
| PK4_btr04 | 0.213 | 0.047 |  |  | 59.286 |  | 28.06 |  | 12.547
| PK4_btr05 | 0.245 | 0.049 | 0.156 |  | 59.347 |  | 27.975 |  | 12.511
PK5
PK5_gudmundite | PK5_gu01 | -0.314 | 0.032 | 0.115 |  | 59.617 |  | 14.25 |  | 25.994
| PK5_gu02 | -0.213 | 0.033 | 0.098 |  | 59.481 |  | 14.479 |  | 25.929
| PK5_gu03 | -0.253 | 0.033 | 0.118 |  | 59.205 |  | 14.515 |  | 26.117
| PK5_gu04 | -0.203 | 0.032 | 0.119 |  | 59.471 |  | 14.388 |  | 26.013
| PK5_gu05 | -0.19 | 0.033 | 0.14 |  | 59.397 |  | 14.427 |  | 26.016
| PK5_gu06 | -0.254 | 0.032 | 0.178 |  | 59.43 |  | 14.415 |  | 25.921
| PK5_gu07 | -0.254 | 0.039 | 0.24 |  | 59.411 |  | 14.452 |  | 25.893
PK5_berthierite | PK5_btr01 | -0.046 | 0.044 | 0.202 | 0.105 | 58.636 |  | 28.323 |  | 12.716
| PK5_btr02 | -0.075 | 0.036 | 0.083 |  | 58.862 |  | 28.311 |  | 12.642
PT1
PT1_kermesite | PT1_kem01 | -0.011 | 0.035 | 0.181 |  | 80.771 |  | 19.032
| PT1_kem02 | 0.189 | 0.035 |  |  | 80.79 |  | 19.161
| PT1_kem03 | 0.167 | 0.035 | 0.086 |  | 80.859 |  | 19.018
| PT1_kem04 | 0.054 | 0.035 | 0.163 |  | 80.356 |  | 18.716 |  | 0.742
| PT1_kem05 | 0.019 | 0.033 | 0.102 |  | 80.736 |  | 19.142
| PT1_kem06 | 0.101 | 0.035 |  |  | 80.828 |  | 19.146
| PT1_kem07 | 0.208 | 0.036 |  |  | 80.898 |  | 19.054
| PT1_kem08 | 0.043 | 0.039 | 0.083 |  | 80.783 |  | 19.106
PT1_berthierite | PT1_btr01 | 0.115 | 0.038 |  |  | 59.372 |  | 28.037 |  | 12.585
| PT1_btr02 | 0.106 | 0.045 |  |  | 59.586 |  | 27.768 |  | 12.61
| PT1_btr03 | 0.08 | 0.044 |  |  | 59.385 |  | 28.026 |  | 12.528
| PT1_btr04 | 0.079 | 0.047 |  |  | 59.463 |  | 27.857 |  | 12.597
| PT1_btr05 | 0.09 | 0.055 | 0.136 | 0.154 | 59.334 |  | 27.807 |  | 12.551
| PT1_btr06 | 0.166 | 0.046 |  |  | 59.521 |  | 27.916 |  | 12.54
PT1_valentinite | PT1_vln01 | 0.482 | 0.036 | 0.099 |  | 99.785 |  | 0.062
| PT1_vln02 | 0.4701604 | 0.037 |  |  | 99.865 |  | 0.078
| PT1_vln03 | 0.475 | 0.038 | 0.125 |  | 99.769 |  | 0.066
| PT1_vln04 | 0.474 | 0.038 |  |  | 99.873 |  | 0.048
PT1_stibnite | PT1_sbn01 | -0.216 | 0.04 |  |  | 73.685 |  | 26.189 |  | 0.075
| PT1_sbn02 | -0.207 | 0.036 |  |  | 73.204 |  | 26.618 |  | 0.121
PT1_valentinite | PT1_vln05 | 0.73 | 0.04 | 0.191 |  | 99.66 |  | 0.068
PT2
PT2_stibnite | PT2_sbn01 | 0.173 | 0.039 | 0.098 |  | 73.363 |  | 26.476 |  |  | 1770.55 | 139.34 |  | 1575.07 | 0.21 |  | 2.79 |  |  |  |  | 0.01 |  |  |  | 0.01 |  |  |  | 0.78 | 0.21
| PT2_sbn02 | 0.106 | 0.041 | 0.146 |  | 73.481 |  | 26.285 |  |  | 33.66 | 147.45 |  | 1378.83 | 0.3
| PT2_sbn03 | 0.203 | 0.039 |  |  | 73.52 |  | 26.397 |  |  | 904.24 | 134.24 | 3.5 | 1355.52 |  | 0.46 | 0.65 | [12 empty] | 0.56
| PT2_sbn04 | 0.179 | 0.041 |  |  | 73.377 |  | 26.521 |  |  | 58.37 | 157.71 | 1.99 | 1546.37 |  | 0.12 | 1.89 | [8 empty] | 0.01 |  |  |  | 0.05 | 0.32
PT2_berthierite | PT2_btr01 | 0.147 | 0.045 |  |  | 58.942 |  | 28.143 |  | 12.855 | 128550 | 19.87 | 14.84 | 175.92 |  | 58.48 | 10.28 | 12.81 |  |  |  |  | 0.02 |  | 0.01 |  |  |  |  | 3.56 | 1.22
PT2_gudmundite | PT2_gu01 | -0.041 | 0.044 |  |  | 73.371 |  | 26.426 |  |  | 261380 | 67.02 |  | 655.74 |  |  | 23.64 | 28.7 | [6 empty] | 9.46 | 0.07 |  |  | 0.69 | 1.1 | 1.29 |  | 0.01
| PT2_gu02 | -0.053 | 0.043 |  |  | 59.468 |  | 14.368 |  | 26.138 | 261380 | 18.68 |  | 191.56 | 0.13 |  | 12.84 | [8 empty] | 0.01 |  |  |  | 0.35 | 0.13
| PT2_gu03 | 0.093 | 0.044 |  |  | 59.301 |  | 14.366 |  | 26.278 | 262780 |  |  | 57.17 |  |  | 9.32 |  |  |  | 0.01 |  | 0.01 |  | 0.01 |  |  | 0.01 | 0.12
| PT2_gu04 | -0.049 | 0.067 | 0.097 |  | 59.347 |  | 14.434 |  | 26.099 | 260990 | 0.94 |  | 152.77 | 0.04 |  | 1.85 |  |  |  | 0.01 | [8 empty] | 0.03
PT3
PT3_berthierite | PT3_btr01 | 0.199 | 0.045 | 0.288 | 0.522 | 58.485 |  | 28.177 |  | 12.493 | 124930 | 11.35 | 3.51 | 51.6 | 0.11 | 59.25 | 8.8 | 7.04 | 0.38 | 0.37 | 0.27 | 0.33 | 0.15 | 0.16 | 0.07 |  |  |  |  | 11.19 | 0.21
| PT3_btr02 | 0.223 | 0.051 | 0.194 | 0.313 | 58.516 |  | 28.216 |  | 12.744
| PT3_btr03 | 0.117 | 0.056 | 0.09 | 0.429 | 58.695 |  | 28.094 |  | 12.678 | 126783 | 22.80146 | 4.6 | 64.14 | 0.19 | 39.32 | 8.91 | 8.16 | 0.2 | 0.19 | 0.12 | 0.1 | 0.08 | 0.09 |  |  |  |  | 0.13 | 12.09 | 5.15
| PT3_btr04 | 0.182 | 0.05 | 0.216 | 0.114 | 58.638 |  | 28.378 |  | 12.627 | 126273 | 177.7059 | 6.07 | 176.94 | 2.69 | 31.75 | 9.06 | 15.81 | 0.17 | 0.12 | 0.12 | 0.18 | 0.09 |  | 0.09 |  |  |  |  | 116.1 | 8.15 |  | 0.01
| PT3_btr05 | 0.202 | 0.055 | 0.143 | 0.324 | 58.598 |  | 28.088 |  | 12.821
| PT3_btr06 | 0.236 | 0.062 |  |  | 60.117 |  | 27.999 |  | 11.768
| PT3_btr07 | 0.204 | 0.058 |  |  | 73.292 |  | 26.562 |  | 0.066
| PT3_btr08 | 0.23 | 0.047 | 0.228 | 0.193 | 99.378 |  | 0.148
PT3_stibnite | PT3_sbn01 | 0.273 | 0.044 | 0.173 |  | 73.05 |  | 26.719
| PT3_sbn02 | 0.261 | 0.046 | 0.083 |  | 73.135 |  | 26.621 |  | 0.121
| PT3_sbn03 | 0.271 | 0.044 | 0.085 |  | 73.386 |  | 26.45 |  |  | 3401.204 | 137.1854 | 2.79 | 258.18 |  | 0.42 |  |  |  | 0.01 |  |  |  |  | 0.02
| PT3_sbn04 | 0.299 | 0.046 | 0.112 |  | 73.158 |  | 26.454 |  | 0.218
| PT3_sbn05 | 0.222 | 0.044 |  |  | 73.292 |  | 26.562 |  | 0.066 |  | 127.21 | 2.46 | 192.81
| PT3_sbn06 | 0.305 | 0.042 |  |  | 73.34 |  | 26.525
PT3_stibnite related to valentinite 1 | PT3_sbn01 | 0.346 | 0.037 | 0.091 |  | 73.364 |  | 26.504 |  |  |  | 120.68 | 4.97 | 140.11 | 0.08 | 0.12 | [8 empty] | 0.01
| PT3_sbn02 | 0.301 | 0.038 | 0.154 |  | 73.374 |  | 26.386 |  |  | 24.14 | 136.9 | 2.91 | 183.11 | 0.07 | [9 empty] | 0.01
| PT3_sbn03 | 0.302 | 0.038 | 0.127 |  | 73.201 |  | 26.619 |  |  | 26.44 | 120.4 | 2.77 | 181.3 | 0.12 | [8 empty] | 0.01 | 0.01
| PT3_sbn04 | 0.314 | 0.038 |  |  | 73.124 |  | 26.754
| PT3_sbn05 | 0.306 | 0.039 | 0.141 |  | 73.094 |  | 26.653
PT3_valentinite related to stibnite 1 | PT3_vln01 | 0.501 | 0.042 | 0.233 |  | 99.702 |  |  |  |  | 12364.61 | 17.68 | 5.4 | 17.98 | 0.29 |  | 21.76 | 14.13 | 0.91 | 1.01 | 0.78 | 1.26 | 0.4 | 0.29 | 0.11 |  |  |  |  | 4.58 | 0.22 |  | 0.02
| PT3_vln02 | 0.479 | 0.042 |  |  | 99.811 |  | 0.079
| PT3_vln03 | 0.406 | 0.044 | 0.148 |  | 99.727 |  | 0.087
| PT3_vln04 | 0.552 | 0.043 |  |  | 94.916 |  | 3.424 |  | 1.529
| PT3_vln05 | 0.464 | 0.047 |  |  | 99.7 |  | 0.071 |  | 0.134 | 43257.94 | 29.35 | 15.9 | 61.73 |  |  | 17.12 |  | 0.63 | 1.01 | 0.84 | 0.85 | 0.39 | 0.28 | 0.42 |  | 0.03 |  |  | 2.67 | 0.11 |  | 0.01
PT3_stibnite related to valentinite 2 | PT3_sbn06 | 0.294 | 0.041 | 0.157 |  | 73.348 |  | 26.453
| PT3_sbn07 | 0.271 | 0.045 | 0.132 |  | 74.942 |  | 24.881
| PT3_sbn08 | 0.31 | 0.046 |  |  | 73.215 |  | 26.701
| PT3_sbn09 | 0.293 | 0.051 |  |  | 73.507 |  | 26.458
| PT3_sbn10 | 0.318 | 0.039 |  |  | 73.296 |  | 26.607
PT3_valentinite related to stibnite 2 | PT3_vln06 | 0.576 | 0.046 | 0.107 | 0.106 | 99.659 |  | 0.085
| PT3_vln07 | 0.444 | 0.048
| PT3_vln08 | 0.512 | 0.052 | 0.127 |  | 99.676 |  | 0.139
| PT3_vln09 | 0.581 | 0.052 | 0.16 |  | 73.367 |  | 26.398
| PT3_vln10 | 0.561 | 0.053 | 0.228 | 0.193 | 99.378 |  | 0.148
PT3_stibnite | PT3_sbn07 | 0.451 | 0.038 | 0.301 |  | 73.386 |  | 26.275 |  |  | 30.74 | 155.26 | 2.26 | 135.38 | 0.09 | [6 empty] | 0.01 |  |  | 0.01
| PT3_sbn08 | 0.472 | 0.036 |  |  | 73.63767 |  | 26.236
| PT3_sbn09 | 0.466 | 0.035 | 0.149 |  | 73.4 |  | 26.391
| PT3_sbn10 | 0.529 | 0.035 | 0.148 |  | 73.63 |  | 26.153 |  |  | 51.52 | 116.34 | 2.38 | 110.22 | 0.13 |  | 3.7 |  |  |  | 0.01 |  |  |  | 0.01 |  |  |  |  | 0.42
| PT3_sbn11 | 0.504 | 0.033 | 0.088 |  | 73.773 |  | 26.11
| PT3_sbn12 | 0.474 | 0.034 |  |  | 73.498 |  | 26.35
| PT3_sbn13 | 0.289 | 0.049 |  |  | 73.433 |  | 26.489
| PT3_sbn14 | 0.485 | 0.048 |  |  | 73.519 |  | 26.416
| PT3_sbn15 | 0.417 | 0.04
| PT3_sbn16 | 0.456 | 0.035 | 0.127 |  | 73.571 |  | 26.228
| PT3_sbn17 | 0.436 | 0.034 | 0.231 |  | 73.504 |  | 26.161 |  | 0.052
| PT3_sbn18 | 0.385 | 0.036 | 0.146 |  | 73.688 |  | 26.117
| PT3_sbn19 | 0.35 | 0.036 | 0.091 |  | 73.428 |  | 26.39 |  |  |  | 207.11 |  | 190.73 | 0.08 | [5 empty] | 0.01 | [6 empty] | 0.04
| PT3_sbn20 | 0.401 | 0.058
| PT3_sbn21 | 0.395 | 0.06
| PT3_sbn22 | 0.438 | 0.049 |  |  | 73.533 |  | 26.351
| PT3_sbn23 | 0.457 | 0.05 |  |  | 73.391 |  | 26.51
| PT3_sbn24 | 0.442 | 0.043 | 0.237 |  | 73.415 |  | 26.24 | 0.068
| PT3_sbn25 | 0.372 | 0.044 |  |  | 73.417 |  | 26.443 | 0.053
| PT3_sbn26 | 0.364 | 0.043 |  |  | 73.47 |  | 26.373 |  |  | 69.79 | 157.78 |  | 200.97 | 0.09 | [11 empty] | 0.01
| PT3_sbn27 | 0.412 | 0.044 | 0.14 |  | 73.399 |  | 26.384 | 0.058
| PT3_sbn28 | 0.431 | 0.045 | 0.191 |  | 73.416 |  | 26.316
| PT3_sbn29 | 0.314 | 0.043 | 0.126 |  | 73.149 |  | 26.403 |  | 0.286
PR1
PR1_senarmontite | PR1_sen01 | 0.598 | 0.038 | 0.123 |  | 99.795
| PR1_sen02 | 0.536 | 0.039 |  |  | 99.931
| PR1_sen03 | 0.555 | 0.039 |  | 0.179 | 99.706
| PR1_sen04 | 0.602 | 0.037 | 0.095 |  | 99.846
| PR1_sen05 | 0.605 | 0.036 |  |  | 99.861
| PR1_sen06 | 0.633 | 0.035 | 0.115 |  | 99.797
| PR1_sen07 | 0.655 | 0.035 | 0.262 |  | 99.659
| PR1_sen08 | 0.634 | 0.039 | 0.127 |  | 99.848
| PR1_sen09 | 0.585 | 0.038 |  |  | 99.851
PR1_kermesite | PR1_kem01 | 0.105 | 0.038 | 0.08 |  | 80.585 |  | 19.305
| PR1_kem02 | 0.119 | 0.042 | 0.124 |  | 80.373 |  | 19.475
| PR1_kem03 | 0.102 | 0.044 |  |  | 80.421 |  | 19.481
| PR1_kem04 | 0.115 | 0.04 |  |  | 80.496 |  | 19.458
PR1_schafarzikite | PR1_sfz01 | 0.796 | 0.041 | 0.16 |  | 81.931 |  |  |  | 17.825
| PR1_sfz02 | 0.834 | 0.037 | 0.146 |  | 82.171 |  |  |  | 17.605
| PR1_sfz03 | 0.72 | 0.038 | 0.135 |  | 82.141 |  |  |  | 17.643
| PR1_sfz04 | 0.81 | 0.04 | 0.103 |  | 82.317 |  |  |  | 17.508
PR1_stibnite in schafarzikite | PR1_sbn01 | -0.326 | 0.04 | 0.129 |  | 82.204 |  |  |  | 17.64
PR2
PR2_gudmundite | PR2_gu01 | 0 | 0.029 | 0.088 |  | 59.033 |  | 14.604 |  | 26.228
| PR2_gu02 | -0.019 | 0.031 | 0.105 |  | 59.384 |  | 14.417 |  | 26.069
| PR2_gu03 | 0.013 | 0.031 |  |  | 58.655 |  | 14.661 |  | 26.605
| PR2_gu04 | -0.003 | 0.033 | 0.078 |  | 59.216 |  | 14.536 |  | 26.145
| PR2_gu05 | 0.028 | 0.033 | 0.234 |  | 59.03 |  | 14.596 |  | 26.114