## Table S1
Table S1 (ESM 1) Accuracy and precision of bulk chemical analyses.
Report Number: A22-03779
Report Date: 21/6/2022
Analyte Symbol | Cu | Zn | Fe | Pb | Si | Mn | Ba | Ag | Ni | Se | Sn | In | Ga | Ge | Mo | Cd | Au | Co | As | Sb | Mass
Unit Symbol | % | % | % | % | % | % | ppm | ppm | ppm | ppm | ppm | ppm | ppm | ppm | ppm | ppm | ppb | ppm | ppm | ppm | g
Detection Limit | 0.005 | 0.01 | 0.05 | 0.01 | 0.01 | 0.01 | 1 | 0.05 | 0.5 | 0.1 | 1 | 0.1 | 0.1 | 0.1 | 0.2 | 0.1 | 2 | 1 | 0.5 | 0.1
Analysis Method | FUS-Na2O2 | FUS-Na2O2 | FUS-Na2O2 | FUS-Na2O2 | FUS-Na2O2 | FUS-Na2O2 | TD-MS | TD-MS | TD-MS | TD-MS | TD-MS | TD-MS | TD-MS | TD-MS | TD-MS | TD-MS | INAA | INAA | INAA | INAA | INAA
PTM-1a Meas | 24.9
PTM-1a Cert | 24.96
Percent bias | -0.2403846
GBW 07238 (NCS DC 70006) Meas | 0.008 | < 0.01 |  | < 0.01 | 16 | 0.98
GBW 07238 (NCS DC 70006) Cert | 0.00936 | 0.00655 |  | 0.00187 | 15.9 | 1.084
Percent bias | -14.52991 |  |  |  | 0.6289308 | -9.594096
Oreas 74a (Fusion) Meas | 0.117 |  | 13.6 |  | 15.4
Oreas 74a (Fusion) Cert | 0.124 |  | 13.7 |  | 15.14
Percent bias | -5.645161 |  | -0.729927 |  | 1.717305
OREAS 134b (Fusion) Meas | 0.133 | 17.7 | 12.1
OREAS 134b (Fusion) Cert | 0.134 | 18.12 | 12.69
Percent bias | -0.7462687 | -2.317881 | -4.64933
MP-1b Meas | 3.1 | 16.6 | 8.26 | 2.07 | 16.9 | [13 empty] | > 10000
MP-1b Cert | 3.07 | 16.7 | 8.19 | 2.09 | 16.79 | [13 empty] | 23000
Percent bias | 0.9771987 | -0.5988024 | 0.8547009 | -0.9569378 | 0.6551519
OREAS 101b (4 Acid) Meas | [8 empty] | 9.3 | [5 empty] | 18.8
OREAS 101b (4 Acid) Cert | [8 empty] | 8.2 | [5 empty] | 20.1
Percent bias | [8 empty] | 13.41463 | [5 empty] | -6.467662
OREAS 13b (4-Acid) Meas | [7 empty] | 0.89 | 2240 | [5 empty] | 9.1
OREAS 13b (4-Acid) Cert | [7 empty] | 0.86 | 2247 | [5 empty] | 9
Percent bias | [7 empty] | 3.488372 | -0.3115265 | [5 empty] | 1.111111
CZN-4 Meas | 0.39 | 56.2 |  | 0.18 | 0.27
CZN-4 Cert | 0.403 | 55.07 |  | 0.1861 | 0.295
Percent bias | -3.225806 | 2.051934 |  | -3.277808 | -8.474576
OREAS 183 (Fusion ICP) Meas |  | < 0.01
OREAS 183 (Fusion ICP) Cert |  | 0.0082
Percent bias
OREAS 904 (4 Acid) Meas | [6 empty] | 201 | 0.59 | 43.2 | 2.7 | 3 | 0.2 | 16.8 | 0.3 | 2.1
OREAS 904 (4 Acid) Cert | [6 empty] | 194 | 0.551 | 40.1 | 3.3 | 2.83 | 0.22 | 16.7 | 0.28 | 2.12
Percent bias | [6 empty] | 3.608247 | 7.07804 | 7.730673 | -18.18182 | 6.007067 | -9.090909 | 0.5988024 | 7.142857 | -0.9433962
OREAS 621 (Peroxide Fusion) Meas | 0.366 | 5.2 | 3.79 | 1.33 | 27.9 | 0.06
OREAS 621 (Peroxide Fusion) Cert | 0.368 | 5.22 | 3.71 | 1.33 | 28.1 | 0.06
Percent bias | -0.5434783 | -0.3831418 | 2.156334 | 0 | -0.7117438 | 0
CCU-1e Meas | 23.2 | 2.9 | 30.7 | 0.69 |  | 0.01
CCU-1e Cert | 22.9 | 3.02 | 30.7 | 0.703 |  | 0.0096
Percent bias | 1.310044 | -3.97351 | 0 | -1.849218 |  | 4.166667
OREAS 905 (INAA) Meas | [16 empty] | 403 | 17 | 39.8 | 2
OREAS 905 (INAA) Cert | [16 empty] | 391 | 15.3 | 36.2 | 1.96
Percent bias | [16 empty] | 3.069054 | 11.11111 | 9.944751 | 2.040816
OREAS 96 (4 Acid) Meas | [7 empty] | 10.3 |  | 43.6 | 63
OREAS 96 (4 Acid) Cert | [7 empty] | 11.5 |  | 40.7 | 65.6
Percent bias | [7 empty] | -10.43478 |  | 7.125307 | -3.963415
Oreas 77b (Fusion) Meas | 0.336 | 0.02 | 29.4 | < 0.01 | 9.34 | 0.06
Oreas 77b (Fusion) Cert | 0.33 | 0.0202 | 29.8 | 0.0058 | 9.49 | 0.067
Percent bias | 1.818182 | -0.990099 | -1.342282 |  | -1.580611 | -10.44776
OREAS 139 (Peroxide Fusion) Meas | 0.026 | 13.6 | 11.9 | 2.26 | 16.2 | 0.66
OREAS 139 (Peroxide Fusion) Cert | 0.0274 | 13.36 | 11.9 | 2.2 | 16.34 | 0.657
Percent bias | -5.109489 | 1.796407 | 0 | 2.727273 | -0.8567931 | 0.456621
OREAS 624 (Peroxide Fusion) Meas | 3.09 | 2.39 | 16.5 | 0.6 | 20.3 | 0.07
OREAS 624 (Peroxide Fusion) Cert | 3.08 | 2.41 | 16.3 | 0.612 | 20.5 | 0.066
Percent bias | 0.3246753 | -0.8298755 | 1.226994 | -1.960784 | -0.9756098 | 6.060606
OREAS 148 (Peroxide Fusion) Meas | 0.034 | 0.02 | 3.05 |  | 36 | 0.04
OREAS 148 (Peroxide Fusion) Cert | 0.035 | 0.02 | 3.06 |  | 36 | 0.04
Percent bias | -2.857143 | 0 | -0.3267974 |  | 0 | 0
R2172_CH07 Orig | 5.19 | 24.8 | 13.9 | 0.08 | 13.7 | 0.05
R2172_CH07 Dup | 5.05 | 24.4 | 13.6 | 0.08 | 13.1 | 0.05
Percent bias | 2.772277 | 1.639344 | 2.205882 | 0 | 4.580153 | 0
R2173_CH02(2) Orig | 0.023 | 0.03 | 46.4 | 0.01 | 0.02 | < 0.01
R2173_CH02(2) Dup | 0.024 | 0.03 | 46.4 | 0.01 | 0.02 | < 0.01
Percent bias | -4.166667 | 0 | 0 | 0 | 0
R2173_CH03(2) Orig | [6 empty] | < 1 | 15.3 | 2.2 | 7.3 | 1 | 0.3 | 10.1 | 0.5 | 56.7 | 3.7
R2173_CH03(2) Dup | [6 empty] | < 1 | 15.2 | 2.6 | 7.1 | 1 | 0.3 | 10.1 | 0.5 | 55.2 | 3.9
Percent bias | [7 empty] | 0.6578947 | -15.38462 | 2.816901 | 0 | 0 | 0 | 0 | 2.717391 | -5.128205
R2175_CH04(2) Orig | 0.235 | 32.8 | 11.3 | 0.03 | 9.07 | < 0.01
R2175_CH04(2) Dup | 0.235 | 33.6 | 11.5 | 0.03 | 9.03 | < 0.01
Percent bias | 0 | -2.380952 | -1.73913 | 0 | 0.4429679
R2175_CH05(1) Orig | [16 empty] | 1500 | 502 | 351 | 5.6 | 1.01
R2175_CH05(1) Dup | [16 empty] | 1470 | 499 | 335 | 4.7 | 1.01
Percent bias | [16 empty] | 2.040816 | 0.6012024 | 4.776119 | 19.14894 | 0
R2175_CH06(2) Orig | [6 empty] | 5 | > 100 | 50 | 46.2 | 4 | 0.7 | 11.1 | 0.4 | 43.3 | 25.2
R2175_CH06(2) Dup | [6 empty] | 6 | > 100 | 50.5 | 47.4 | 4 | 0.7 | 11.4 | 0.4 | 43.3 | 25.7
Percent bias | [6 empty] | -16.66667 |  | -0.990099 | -2.531646 | 0 | 0 | -2.631579 | 0 | 0 | -1.945525
R2176_CH05(3) Orig | 9.63 | 9.09 | 44.1 | < 0.01 | 0.02 | 0.01
R2176_CH05(3) Dup | 9.57 | 9.02 | 43.8 | < 0.01 | 0.02 | < 0.01
Percent bias | 0.6269592 | 0.7760532 | 0.6849315 |  | 0
GTVIR2103(5) Orig | 0.609 | 34.4 | 7.65 | 0.3 | 12.3 | < 0.01
GTVIR2103(5) Dup | 0.61 | 34.7 | 7.7 | 0.3 | 12.3 | < 0.01
Percent bias | -0.1639344 | -0.8645533 | -0.6493506 | 0 | 0
RVIR2111-1(1) Orig | [16 empty] | 11100 | 38 | 152 | 52.6 | 1
RVIR2111-1(1) Dup | [16 empty] | 11100 | 36 | 167 | 50.6 | 1
Percent bias | [16 empty] | 0 | 5.555556 | -8.982036 | 3.952569 | 0
R2176_CH07(F) Orig | 0.174 | 0.87 | 33.3 | 0.02 | 4.8 | 4.18
R2176_CH07(F) Dup | 0.168 | 0.88 | 33.7 | 0.02 | 5.17 | 4.23
Percent bias | 3.571429 | -1.136364 | -1.186944 | 0 | -7.156673 | -1.182033
Method Blank | [16 empty] | < 2 | < 1 | < 0.5 | < 0.1 | 1
Method Blank | [6 empty] | < 1 | < 0.05 | < 0.5 | 0.2 | < 1 | < 0.1 | 0.1 | < 0.1 | < 0.2 | < 0.1
Method Blank
Method Blank
Method Blank | [6 empty] | < 1 | < 0.05 | < 0.5 | 0.3 | < 1 | < 0.1 | < 0.1 | < 0.1 | < 0.2 | < 0.1
Method Blank | [6 empty] | < 1 | < 0.05 | < 0.5 | 0.1 | < 1 | < 0.1 | < 0.1 | < 0.1 | < 0.2 | < 0.1
Method Blank
Method Blank
Method Blank | < 0.005 | < 0.01 | < 0.05 | < 0.01 | < 0.01 | < 0.01
Method Blank | < 0.005 | < 0.01 | < 0.05 | < 0.01 | < 0.01 | < 0.01
Method Blank | < 0.005 | < 0.01 | < 0.05 | < 0.01 | 0.02 | < 0.01
Method Blank | < 0.005 | < 0.01 | < 0.05 | < 0.01 | < 0.01 | < 0.01
Method Blank | < 0.005 | < 0.01 | < 0.05 | < 0.01 | < 0.01 | < 0.01
Method Blank | < 0.005 | < 0.01 | < 0.05 | < 0.01 | < 0.01 | < 0.01

## Table S2
Table S2 (ESM 1) Chemical compositions of sulphide minerals determined by EPMA.
Sample Type | Minerals | Fe | Cu | Zn | S | Pb | Sn | Total | Fe (at.%) | Types | FeS (mole %)
|  | (wt.%) | (wt.%) | (wt.%) | (wt.%) | (wt.%) | (wt.%)
Chimney | Pyrite | 46.705 | - | 0.133 | 53.67 | - | - | 100.508
|  | 47.089 | - | - | 53.505 | - | - | 100.594
|  | 46.722 | - | 0.034 | 53.386 | - | - | 100.142
|  | 44.041 | - | 2.638 | 52.478 | 0.259 | - | 99.416
|  | 43.114 | 0.059 | 2.376 | 52.471 | 1.465 | - | 99.485
| Pyrrhotite | 61.198 | 0.058 | 0.013 | 38.872 | 0.018 | - | 100.159 | 47.45468
|  | 61.202 | 0.13 | 0.041 | 38.939 | - | - | 100.312 | 47.38388
|  | 60.545 | 0.047 | 0.049 | 39.22 | 0.022 | 0.025 | 99.908 | 46.95376
|  | 60.756 | 0.073 | 0.03 | 39.239 | 0.077 | - | 100.175 | 47.02485
|  | 60.606 | 0.141 | 0.089 | 38.531 | - | 0.005 | 99.372 | 47.38228
|  | 61.45 | 0.045 | 0.096 | 38.305 | - | - | 99.896 | 47.90367
|  | 60.826 | 0.054 | 0.108 | 39.024 | - | 0.038 | 100.05 | 47.173
|  | 60.904 | 0.024 | 0.065 | 38.631 | - | - | 99.624 | 47.48663
|  | 60.932 | 0.046 | - | 38.252 | - | 0.014 | 99.244 | 47.75481
|  | 61.001 | 0.083 | 0.022 | 38.391 | - | 0.014 | 99.511 | 47.67349
|  | 61.111 | 0.076 | 0.066 | 38.615 | 0.02 | 0.014 | 99.902 | 47.5599
|  | 61.384 | 0.15 | 0.002 | 38.441 | - | 0.006 | 99.983 | 47.78307
|  | 61.606 | 0.174 | 0.033 | 38.218 | - | - | 100.031 | 48.00132
| Sphalerite | 4.943 | 2.624 | 59.301 | 33.287 | 0.194 | 0.054 | 100.403 |  | Sp-I | 8.526161
|  | 2.503 | 1.917 | 61.507 | 33.803 | 0.93 | 0.063 | 100.723 |  | Sp-I | 4.391233
|  | 1.325 | 2.083 | 62.7 | 33.643 | 0.64 | - | 100.392 |  | Sp-I | 2.32949
|  | 2.753 | 1.39 | 61.803 | 33.942 | 0.482 | - | 100.37 |  | Sp-I | 4.839225
|  | 5.996 | 0.718 | 59.399 | 33.671 | - | - | 99.784 |  | Sp-I | 10.45352
|  | 2.758 | 1.155 | 61.763 | 33.116 | 0.24 | - | 99.032 |  | Sp-I | 4.873791
|  | 3.994 | 0.728 | 61.414 | 33.35 | 0.055 | - | 99.541 |  | Sp-I | 6.994594
|  | 9.319 | 0.842 | 55.635 | 34.899 | 0.052 | 0.354 | 101.101 |  | Sp-II | 16.13501
|  | 9.185 | 1.115 | 55.51 | 34.572 | - | 0.237 | 100.619 |  | Sp-II | 15.92228
|  | 6.399 | 0.291 | 60.125 | 34.544 | - | 0.008 | 101.367 |  | Sp-II | 11.03081
|  | 9.051 | 1.371 | 55.047 | 34.001 | 0.093 | 0.429 | 99.992 |  | Sp-II | 15.74159
|  | 10.066 | 1.741 | 54.245 | 33.85 | 0.026 | 0.342 | 100.27 |  | Sp-II | 17.32723
|  | 10.533 | 0.379 | 54.946 | 34.269 | 0.024 | 0.615 | 100.766 |  | Sp-II | 18.13211
|  | 16.555 | 0.226 | 48.766 | 34.361 | 0.085 | 0.013 | 100.006 |  | Sp-II | 28.33166
|  | 16.002 | 0.891 | 49.067 | 34.425 | - | - | 100.385 |  | Sp-II | 27.26423
|  | 16.932 | 0.406 | 47.787 | 34.684 | - | - | 99.809 |  | Sp-II | 29.14142
|  | 16.58 | 0.227 | 48.056 | 34.576 | - | 0.057 | 99.496 |  | Sp-II | 28.66026
|  | 6.831 | 1.07 | 58.191 | 33.554 | 0.067 | 0.203 | 99.916 |  | Sp-II | 11.86251
|  | 19.407 | 0.075 | 45.538 | 33.891 | - | - | 98.911 |  | Sp-III | 33.25042
|  | 18.15 | 0.515 | 47.02 | 34.158 | - | 0.184 | 100.027 |  | Sp-III | 30.8421
|  | 20.14 | 0.179 | 44.65 | 33.798 | - | - | 98.77 |  | Sp-III | 34.4665
|  | 19.477 | 0.512 | 45.152 | 33.546 | - | 0.024 | 98.711 |  | Sp-III | 33.293
|  | 16.391 | 0.841 | 48.451 | 33.44 | - | 0.08 | 99.203 |  | Sp-III | 27.99542
|  | 18.453 | 0.794 | 46.103 | 33.698 | - | - | 99.048 |  | Sp-III | 31.52929
|  | 12.649 | 0.275 | 52.827 | 33.689 | - | 0.009 | 99.449 |  | Sp-III | 21.80352
|  | 17.084 | 0.072 | 47.525 | 34.278 | - | 0.011 | 98.97 |  | Sp-III | 29.58638
|  | 17.361 | 0.158 | 47.961 | 33.8 | 0.075 | - | 99.355 |  | Sp-III | 29.68567
|  | 19.46 | 0.266 | 45.932 | 33.85 | 0.021 | - | 99.529 |  | Sp-III | 33.02269
|  | 13.089 | 0.316 | 52.396 | 34.194 | - | - | 99.995 |  | Sp-III | 22.52171
|  | 17.526 | 0.293 | 47.709 | 34.404 | - | 0.008 | 99.94 |  | Sp-III | 29.94121
|  | 16.659 | 0.461 | 48.548 | 34.131 | - | 0.006 | 99.805 |  | Sp-III | 28.46185
|  | 12.368 | 0.347 | 53.111 | 33.863 | - | - | 99.691 |  | Sp-III | 21.31139
|  | 14.915 | 0.475 | 50.843 | 34.427 | - | - | 100.66 |  | Sp-III | 25.38439
|  | 12.295 | 0.374 | 53.481 | 33.86 | 0.026 | - | 100.036 |  | Sp-III | 21.08633
|  | 14.52 | 0.308 | 50.78 | 33.434 | - | - | 99.042 |  | Sp-III | 24.96517
| Isocubanite | 40.752 | 21.399 | 1.398 | 36.279 | 0.016 | 1.058 | 100.902
|  | 39.841 | 21.854 | 1.676 | 35.876 | 0.009 | - | 99.256
|  | 40.314 | 22.155 | 0.415 | 35.829 | 0.027 | - | 98.74
|  | 37.494 | 26.793 | 0.304 | 35.669 | 0.025 | 0.033 | 100.318
|  | 43.398 | 20.54 | 0.401 | 35.864 | - | 0.011 | 100.214
|  | 41.757 | 21.855 | 0.52 | 35.892 | - | 0.085 | 100.109
|  | 43.362 | 20.534 | 0.482 | 35.932 | - | 0.07 | 100.38
|  | 41.705 | 21.535 | 0.884 | 35.8 | 0.011 | 0.033 | 99.968
|  | 39.51 | 23.518 | 0.843 | 35.456 | - | 0.409 | 99.736
|  | 42.534 | 22.278 | 0.366 | 35.483 | - | - | 100.661
|  | 41.704 | 22.072 | 0.306 | 34.993 | 0.068 | - | 99.143
|  | 42.615 | 21.086 | 0.32 | 35.217 | - | 0.019 | 99.257
|  | 42.192 | 21.677 | 0.34 | 35.335 | 0.002 | - | 99.546
|  | 42.8 | 20.685 | 0.463 | 35.259 | 0.022 | 0.026 | 99.255
|  | 41.997 | 21.733 | 0.531 | 35.483 | - | 0.005 | 99.749
|  | 41.949 | 21.823 | 0.472 | 35.547 | - | 0.019 | 99.81
|  | 42.392 | 21.473 | 0.407 | 35.766 | - | - | 100.038
| Chalcopyrite | 30.465 | 33.659 | 0.587 | 35.259 | - | 0.132 | 100.102
|  | 30.873 | 33.718 | 0.818 | 35.256 | - | 0.033 | 100.698
|  | 30.617 | 33.862 | 0.873 | 35.255 | - | 0.045 | 100.652
|  | 28.889 | 32.258 | 2.606 | 34.247 | 0.039 | 1.636 | 99.675
|  | 28.977 | 32.504 | 2.461 | 34.116 | - | 0.898 | 98.956
Beehive | Sphalerite | 1.042 | 0.475 | 66.08 | 32.683 | 0.14 | - | 100.42 |  | Sp-IV | 1.798568
|  | 0.938 | 0.48 | 63.964 | 33.712 | 0.12 | - | 99.214 |  | Sp-IV | 1.67432
|  | 1.025 | 0.956 | 62.011 | 33.764 | 1.087 | - | 98.843 |  | Sp-IV | 1.859559
|  | 1.203 | 1.119 | 61.961 | 33.569 | 0.758 | - | 98.61 |  | Sp-IV | 2.191918
|  | 1.374 | 0.597 | 62.249 | 34.181 | 0.19 | - | 98.591 |  | Sp-IV | 2.492939
|  | 0.7 | 0.626 | 63.966 | 33.751 | 0.192 | - | 99.235 |  | Sp-IV | 1.251471
|  | 0.802 | 0.558 | 63.96 | 33.54 | 0.207 | - | 99.067 |  | Sp-IV | 1.432774
|  | 0.858 | 0.708 | 63.542 | 33.692 | 0.269 | - | 99.069 |  | Sp-IV | 1.537005
|  | 1.165 | 0.678 | 63.241 | 33.614 | 0.384 | - | 99.082 |  | Sp-IV | 2.084922
| Galena | - | 0.064 | 0.018 | 13.319 | 87.092 | - | 100.493
|  | 0.003 | - | 0.016 | 13.043 | 86.964 | - | 100.026
|  | - | - | 0.079 | 13.318 | 86.735 | - | 100.132
|  | 0.016 | 0.008 | - | 13.206 | 87.181 | - | 100.411
|  | - | 0.026 | 0.268 | 13.247 | 87.063 | - | 100.604
Mound | Pyrite | 47.158 | - | 0.046 | 54.125 | - | 0.007 | 101.336
|  | 47.086 | - | 0.103 | 53.781 | 0.011 | - | 100.981
|  | 47.154 | - | 0.052 | 53.87 | - | - | 101.076
|  | 47.632 | - | 0.23 | 53.395 | - | 0.008 | 101.265
|  | 47.483 | 0.025 | 0.426 | 53.02 | - | 0.011 | 100.965
|  | 47.286 | - | 0.02 | 52.777 | - | - | 100.083
| Pyrrhotite | 60.807 | 0.176 | 0.168 | 38.462 | - | - | 99.613 | 47.47384
|  | 60.922 | 0.143 | 0.086 | 38.902 | - | 0.043 | 100.096 | 47.2675
|  | 61.335 | 0.079 | 0.15 | 38.1 | - | - | 99.664 | 47.96209
|  | 61.534 | 0.1 | 0.059 | 38.027 | - | - | 99.72 | 48.1126
|  | 61.476 | 0.188 | 0.057 | 38.304 | - | - | 100.025 | 47.88042
|  | 60.969 | 0.133 | 0.148 | 39.059 | - | - | 100.309 | 47.17792
|  | 61.271 | 0.132 |  | 38.424 | - | 0.017 | 99.844 | 47.75271
|  | 61.462 | 0.068 |  | 38.265 | - | - | 99.795 | 47.95768
|  | 60.733 | 0.102 | 0.004 | 39.27 | - | - | 100.109 | 47.00213
|  | 61.002 | 0.13 | 0.019 | 39.65 | - | 0.018 | 100.819 | 46.85616
|  | 61.095 | 0.175 | 0.037 | 39.803 | - | - | 101.11 | 46.78174
| Sphalerite | 14.724 | 0.697 | 50.719 | 35.086 | 0.033 | 0.008 | 101.267 |  | Sp-V | 25.09741
|  | 13.97 | 0.445 | 50.386 | 33.845 | - | - | 98.646 |  | Sp-V | 24.34014
|  | 14.751 | 0.591 | 49.415 | 34.269 | - | - | 99.029 |  | Sp-V | 25.66449
|  | 11.221 | 0.642 | 53.524 | 33.046 | - | 0.024 | 98.457 |  | Sp-V | 19.51125
|  | 12.387 | 0.563 | 52.183 | 33.692 | - | - | 98.825 |  | Sp-V | 21.56121
|  | 7.303 | 0.198 | 57.85 | 34.009 | - | 0.176 | 99.536 |  | Sp-V | 12.81936
|  | 9.954 | 0.301 | 55.149 | 33.114 | 0.021 | 0.09 | 98.629 |  | Sp-V | 17.35103
|  | 11.132 | 0.804 | 53.241 | 33.68 | 0.32 | - | 99.177 |  | Sp-V | 19.39474
|  | 9.833 | 0.481 | 54.758 | 33.558 | 0.142 | 0.079 | 98.851 |  | Sp-V | 17.22096
|  | 12.059 | 0.499 | 52.828 | 33.547 | - | - | 98.933 |  | Sp-V | 20.92958
|  | 8.78 | 0.425 | 56.399 | 33.208 | 0.057 | 0.025 | 98.894 |  | Sp-V | 15.30949
|  | 8.601 | 0.311 | 56.41 | 33.379 | 0.086 | 0.04 | 98.827 |  | Sp-V | 15.06433
|  | 7.795 | 0.221 | 57.442 | 34.418 | - | 0.071 | 99.947 |  | Sp-V | 13.65558
|  | 11.728 | 0.337 | 53.371 | 34.22 | - | 0.027 | 99.683 |  | Sp-V | 20.35399
|  | 7.142 | 0.366 | 57.562 | 33.746 | 0.017 | 0.1 | 98.933 |  | Sp-V | 12.60101
|  | 11.445 | 0.336 | 53.483 | 34.207 | 0.166 | 0.013 | 99.65 |  | Sp-V | 19.91471
|  | 15.645 | 0.439 | 48.859 | 33.656 | - | 0.026 | 98.625 |  | Sp-V | 27.08028
|  | 12.935 | 0.326 | 52.347 | 34.354 | 0.031 | 0.081 | 100.074 |  | Sp-V | 22.31071
|  | 5.172 | 0.113 | 59.764 | 33.975 | 0.131 | 0.063 | 99.218 |  | Sp-VI | 9.173514
|  | 4.948 | 0.739 | 58.651 | 33.594 | 0.702 | 0.087 | 98.721 |  | Sp-VI | 8.848296
|  | 0.739 | - | 63.228 | 33.828 | 1.099 | - | 98.894 |  | Sp-VI | 1.342728
|  | 2.439 | - | 62.637 | 33.869 | 0.156 | 0.02 | 99.121 |  | Sp-VI | 4.356314
|  | 1.082 | - | 62.525 | 33.696 | 1.243 | - | 98.546 |  | Sp-VI | 1.973783
|  | 5.082 | 0.584 | 58.711 | 33.766 | 0.578 | 0.097 | 98.818 |  | Sp-VI | 9.08462
|  | 3.187 | 0.612 | 61.376 | 33.411 | 0.364 | 0.041 | 98.991 |  | Sp-VI | 5.664527
|  | 2.644 | 0.345 | 62.602 | 33.982 | 0.364 | - | 99.937 |  | Sp-VI | 4.678601
|  | 2.391 | 0.622 | 63.02 | 33.599 | 0.05 | - | 99.685 |  | Sp-VI | 4.211226
|  | 1.501 | 0.179 | 62.842 | 33.483 | 0.888 | - | 98.893 |  | Sp-VI | 2.7011
|  | 2.247 | 0.217 | 62.863 | 33.291 | 0.346 | - | 98.964 |  | Sp-VI | 3.996713
|  | 2.563 | 0.57 | 62.457 | 33.384 | 0.086 | - | 99.06 |  | Sp-VI | 4.541865
|  | 2.668 | 1.187 | 61.362 | 33.655 | 0.889 | - | 99.761 |  | Sp-VI | 4.733944
|  | 3.181 | 0.551 | 62.21 | 33.392 | 0.19 | - | 99.527 |  | Sp-VI | 5.595392
|  | 2.877 | 0.615 | 62.277 | 33.347 | 0.769 | 0.015 | 99.9 |  | Sp-VI | 5.063224
| Isocubanite | 42.221 | 21.255 | 0.456 | 36.738 | - | - | 100.67
|  | 42.925 | 20.638 | 0.256 | 35.058 | - | - | 98.877
|  | 44.067 | 20.104 | 0.056 | 34.672 | - | 0.006 | 98.905
|  | 42.48 | 21.516 | 0.042 | 34.638 | 0.045 | - | 98.721
|  | 43.413 | 20.573 | 0.109 | 35.153 | - | - | 99.248
|  | 41.904 | 21.979 | 0.101 | 34.994 | - | 0.022 | 99
|  | 40.848 | 23.378 | 0.262 | 35.692 | 0.027 | - | 100.207
|  | 42.868 | 20.809 | 0.461 | 36.066 | - | - | 100.204
|  | 43.088 | 20.344 | 0.154 | 35.572 | - | 0.022 | 99.18
|  | 41.549 | 22.808 | 0.074 | 35.217 | - | 0.024 | 99.672
|  | 41.978 | 21.602 | 0.321 | 36.087 | - | 0.031 | 100.019
|  | 40.801 | 23.197 | 0.178 | 36.083 | - | - | 100.259
|  | 41.345 | 22.442 | 0.213 | 35.915 | - | 0.017 | 99.932
|  | 41.296 | 22.53 | 0.315 | 36.762 | - | 0.016 | 100.919
|  | 42.151 | 20.201 | 0.915 | 36.047 | - | 0.63 | 99.944
|  | 38.817 | 24.462 | 1.067 | 35.646 | - | 0.707 | 100.699
|  | 41.565 | 21.432 | 1.125 | 36.208 | - | 0.57 | 100.9
|  | 40.982 | 22.597 | 0.631 | 35.646 | - | 0.06 | 99.916
|  | 42.213 | 22.061 | 0.433 | 36.025 | - | - | 100.732
|  | 43.229 | 20.515 | 0.278 | 35.942 | - | - | 99.964
|  | 42.473 | 21.042 | 0.874 | 36.401 | - | - | 100.79
| Chalcopyrite | 32.279 | 32.636 | 0.341 | 35.122 | - | 0.166 | 100.544
"-" = not detected

## Table S3
Table S3 (ESM 1) LA-ICP-MS elemental data for MASS-1 and FeS-1 standard materials compared with their reference values.
Element | Analysis No. | [22 empty] | This study |  |  | MASS-1
|  | 1 | 2 | 3 | 4 | 5 | 6 | 7 | 8 | 9 | 10 | 11 | 12 | 13 | 14 | 15 | 16 | 17 | 18 | 19 | 20 | 21 | 22 | Concentration (average) | STD | RSD (%) | Information value
S33 | ppm | 278008.4 | 279916.8 | 271058 | 286445.2 | 271754.5 | 284901.9 | 273927.8 | 279833.5 | 267142.9 | 280652.5 | 269137.5 | 290831.4 | 280034.3 | 268270.3 | 271938.4 | 271932.5 | 284495 | 273801.5 | 295771.7 | 277523.9 | 278118.4 | 296405.3 | 278722.8 | 8183.646 | 2.936123 | 276000
Mn55 | ppm | 278.8108 | 282.8688 | 278.8965 | 282.2334 | 275.1417 | 290.2502 | 279.2368 | 281.3599 | 279.25 | 280.3765 | 276.9585 | 286.2879 | 277.2513 | 285.6642 | 274.0622 | 278.6466 | 285.5641 | 279.0542 | 282.3564 | 279.4926 | 280.3332 | 283.2056 | 280.7864 | 3.739313 | 1.331729 | 280
Fe57* | ppm | 156000 | 156000 | 156000 | 156000 | 156000 | 156000 | 156000 | 156000 | 156000 | 156000 | 156000 | 156000 | 156000 | 156000 | 156000 | 156000 | 156000 | 156000 | 156000 | 156000 | 156000 | 156000 |  |  |  | 156000
Co59 | ppm | 60.09866 | 60.15968 | 59.94643 | 60.10742 | 60.21544 | 59.57371 | 60.23605 | 59.52079 | 61.04504 | 59.49078 | 60.12478 | 59.75199 | 59.66987 | 60.67134 | 60.60024 | 59.53542 | 61.66985 | 59.97882 | 57.92466 | 59.92887 | 59.98672 | 57.98058 | 59.91896 | 0.8023289 | 1.339023 | 60
Ni60 | ppm | 97.28403 | 101.3059 | 97.28134 | 96.44217 | 96.53279 | 97.94811 | 97.99828 | 94.78727 | 90.90801 | 100.3628 | 102.3962 | 87.75123 | 96.21112 | 98.61722 | 98.46586 | 97.27706 | 96.81361 | 95.57893 | 93.30495 | 96.08178 | 97.34445 | 94.53113 | 96.6011 | 3.117602 | 3.227295 | 97
Cu65 | ppm | 137901.4 | 131217.9 | 135227.9 | 131609.8 | 131041.8 | 140336.1 | 134925.1 | 131548.3 | 130957.1 | 135575.1 | 132320.7 | 137489.9 | 132878.4 | 136301 | 139431 | 132736.2 | 138431.9 | 135187.5 | 137793.1 | 133077.5 | 132605.3 | 137304.2 | 134813.5 | 2899.252 | 2.150565 | 134000
Zn66 | ppm | 209241.9 | 212013.5 | 209060.5 | 211904.6 | 207330.8 | 215549.9 | 209831.8 | 210064.4 | 209883.3 | 210058.4 | 207649.3 | 214864.8 | 207249.7 | 215725.7 | 209081.8 | 206823.5 | 210073.4 | 209474.8 | 213340.8 | 208120.8 | 209087 | 214331.2 | 210489.2 | 2670.469 | 1.268696 | 210000
Ga69 | ppm | 64.90819 | 64.77672 | 63.65405 | 64.70331 | 64.09158 | 63.81762 | 64.39311 | 63.19025 | 63.51864 | 64.24343 | 63.29278 | 65.46294 | 63.59342 | 64.82896 | 64.18271 | 62.97027 | 63.16173 | 63.85594 | 61.86267 | 62.36284 | 62.96088 | 62.45591 | 63.74036 | 0.8975901 | 1.408197 | 64
Ge74 | ppm | 49.53942 | 50.55883 | 50.33073 | 49.35141 | 50.08904 | 49.82287 | 49.88994 | 50.16029 | 50.34299 | 49.83025 | 49.71349 | 50.58304 | 50.01299 | 49.97404 | 50.26318 | 49.63336 | 49.94556 | 49.90951 | 50.8271 | 48.96449 | 49.35977 | 51.23741 | 50.01544 | 0.5048834 | 1.009455 | 50
As75 | ppm | 64.28832 | 64.12121 | 64.83425 | 65.33406 | 67.83158 | 59.99141 | 65.37397 | 64.49458 | 64.81381 | 65.0935 | 64.51901 | 65.98381 | 64.92304 | 65.15447 | 65.12635 | 64.62849 | 64.90929 | 65.45134 | 62.83734 | 63.74888 | 63.84293 | 62.93004 | 64.55599 | 1.415563 | 2.192768 | 65
Se77 | ppm | 58.64404 | 53.94249 | 52.23156 | 48.70327 | 48.27336 | 57.49501 | 50.92523 | 50.84892 | 48.99144 | 52.06733 | 49.75945 | 53.67641 | 50.76781 | 51.47082 | 52.63705 | 51.64964 | 55.68148 | 50.66687 | 54.83736 | 49.27488 | 50.37971 | 56.06692 | 52.22687 | 2.807905 | 5.376362 | 51
Mo95 | ppm | 59.95077 | 58.61324 | 57.85907 | 61.4224 | 58.27475 | 60.50603 | 60.01765 | 56.92523 | 57.14267 | 59.97469 | 60.40261 | 56.38153 | 58.53077 | 59.9614 | 60.02031 | 58.78563 | 60.78554 | 59.35156 | 58.70855 | 57.03194 | 57.42984 | 59.11814 | 58.96338 | 1.373985 | 2.330235 | 59
Ag109 | ppm | 50.83327 | 49.07585 | 48.98991 | 52.15051 | 49.7121 | 50.58593 | 50.5622 | 48.80303 | 48.36961 | 50.84677 | 48.89345 | 52.34886 | 49.62434 | 50.74831 | 52.68066 | 48.40242 | 50.51649 | 50.49107 | 50.9856 | 48.51948 | 48.66081 | 51.13411 | 50.1334 | 1.284238 | 2.561641 | 50
Cd111 | ppm | 52.81188 | 61.41841 | 59.39818 | 61.02518 | 57.24813 | 66.07981 | 62.78754 | 54.17294 | 52.37486 | 64.70081 | 55.97546 | 70.05328 | 61.39982 | 57.36824 | 54.72683 | 61.08623 | 60.51506 | 56.86207 | 64.89896 | 54.37484 | 58.10775 | 70.04089 | 59.88305 | 4.984462 | 8.32366 | 60
In115 | ppm | 49.42457 | 51.83603 | 50.10241 | 49.79125 | 49.32516 | 51.40125 | 49.96136 | 50.02322 | 50.77937 | 49.61646 | 49.30968 | 51.43375 | 50.09598 | 49.80391 | 50.38923 | 48.95783 | 50.72123 | 49.46468 | 51.20676 | 48.85049 | 49.57685 | 51.96815 | 50.18362 | 0.8955561 | 1.784559 | 50
Sn118 | ppm | 58.45172 | 61.25932 | 58.98027 | 59.02646 | 57.94477 | 61.21642 | 59.38451 | 58.27279 | 61.119 | 57.98812 | 56.8005 | 63.93548 | 59.14924 | 58.6908 | 60.38434 | 57.97115 | 59.79133 | 58.35282 | 58.09765 | 57.20136 | 58.18597 | 59.09769 | 59.15008 | 1.583775 | 2.677554 | 59
Sb121 | ppm | 61.2786 | 61.03058 | 59.06174 | 61.95672 | 59.47414 | 61.06897 | 60.15552 | 59.56544 | 59.72979 | 60.13006 | 59.32658 | 61.38013 | 60.1241 | 59.74205 | 60.14335 | 59.44535 | 60.83457 | 59.68595 | 59.59364 | 58.86187 | 59.39714 | 60.13555 | 60.09645 | 0.8070526 | 1.342929 | 60
Te125 | ppm | 15.39105 | 15.61498 | 14.96037 | 15.07989 | 14.41814 | 16.31698 | 14.65432 | 15.72727 | 15.31244 | 14.84851 | 14.63641 | 15.78421 | 15.18866 | 14.6364 | 14.2624 | 15.08339 | 13.61898 | 14.83661 | 14.27232 | 13.86535 | 14.28972 | 14.70913 | 14.88671 | 0.6362041 | 4.273639 | 15
W182 | ppm | 20.4093 | 19.85685 | 19.68985 | 20.65057 | 20.36481 | 19.30823 | 20.10145 | 19.78969 | 20.27754 | 19.86406 | 19.69057 | 20.64898 | 20.09666 | 19.80945 | 20.69023 | 19.66472 | 20.6942 | 20.13663 | 19.83301 | 19.34667 | 19.47491 | 19.96447 | 20.01649 | 0.4181572 | 2.089063 | 20
Au197 | ppm | 48.76457 | 52.04721 | 45.15814 | 51.17449 | 45.8353 | 49.51648 | 50.13046 | 41.22143 | 47.42117 | 46.79221 | 44.96666 | 51.6732 | 48.66636 | 43.98768 | 49.94956 | 47.69565 | 46.65287 | 45.22871 | 46.86717 | 48.69735 | 49.4724 | 47.6131 | 47.70601 | 2.604154 | 5.458754 | 47
Hg202 | ppm | 59.62013 | 58.84151 | 59.74806 | 52.19836 | 59.47226 | 51.94084 | 64.10106 | 49.80532 | 55.71145 | 62.08088 | 62.90198 | 58.3642 | 61.54312 | 56.20102 | 60.49266 | 55.61391 | 56.73988 | 56.85617 | 58.11828 | 53.09132 | 54.49116 | 51.38699 | 57.24184 | 3.858037 | 6.739889 | 57
Tl205 | ppm | 50.36915 | 50.93982 | 49.47046 | 51.09384 | 48.11704 | 54.24558 | 50.83705 | 48.23849 | 49.08129 | 50.47238 | 48.76111 | 52.67676 | 49.74044 | 50.52733 | 49.6459 | 49.82051 | 50.88473 | 49.75842 | 49.98893 | 49.11005 | 49.56114 | 50.44809 | 50.1722 | 1.340197 | 2.671194 | 50
Pb208 | ppm | 72.9099 | 71.32565 | 67.36833 | 69.29956 | 66.5586 | 71.07857 | 68.04863 | 67.97046 | 62.47764 | 70.80237 | 67.44123 | 69.14579 | 68.60138 | 66.82833 | 69.29645 | 67.79241 | 68.25427 | 65.10288 | 65.62196 | 64.29629 | 67.44459 | 68.83518 | 68.02275 | 2.345902 | 3.448702 | 68
Bi209 | ppm | 59.91492 | 59.90352 | 59.67339 | 60.66406 | 57.58308 | 65.49828 | 60.33427 | 59.21153 | 59.7927 | 60.10419 | 58.81767 | 62.51324 | 60.40174 | 59.21234 | 61.46283 | 58.88071 | 62.07881 | 60.25094 | 60.19432 | 58.52473 | 58.86958 | 60.54901 | 60.20163 | 1.603918 | 2.664244 | 60
*internal standard
Element | Analysis No. | [22 empty] | This study |  |  | FeS-1
|  | 1 | 2 | 3 | 4 | 5 | 6 | 7 | 8 | 9 | 10 | 11 | 12 | 13 | 14 | 15 | 16 | 17 | 18 | 19 | 20 | 21 | 22 | Concentration (average) | STD | RSD (%) | Information value
Fe57* | ppm | 450000 | 450000 | 450000 | 450000 | 450000 | 450000 | 450000 | 450000 | 450000 | 450000 | 450000 | 450000 | 450000 | 450000 | 450000 | 450000 | 450000 | 450000 | 450000 | 450000 | 450000 | 450000 |  |  |  | 450000
Ni60 | ppm | 25078.41 | 24168.82 | 25082.7 | 24091.6 | 25015.04 | 24884.55 | 24975.37 | 25274.14 | 25760.71 | 24030.21 | 25364.33 | 24811.12 | 24182.37 | 25292.06 | 25432.42 | 25084.13 | 24671.83 | 25253.18 | 23516.76 | 23770.76 | 25878.57 | 25783.67 | 24881.94 | 647.2335 | 2.601218 | 25000
Te125 | ppm | 171.1655 | 165.1537 | 170.0374 | 169.6628 | 169.3321 | 179.2194 | 169.1207 | 180.3124 | 171.6102 | 161.6986 | 166.8308 | 170.262 | 167.5127 | 170.2298 | 173.0907 | 169.8841 | 174.454 | 170.6553 | 163.1102 | 179.3894 | 174.4332 | 173.6408 | 170.9457 | 4.690788 | 2.744022 | 170
W182 | ppm | 1495.13 | 1555.742 | 1511.344 | 1374.531 | 1495.153 | 1535.363 | 1497.599 | 1526.931 | 1407.123 | 1477.583 | 1436.487 | 1504.716 | 1476.943 | 1512.287 | 1425.588 | 1495.584 | 1653.887 | 1510.149 | 1396.748 | 1367.964 | 1474.367 | 1454.316 | 1481.161 | 62.9739 | 4.251659 | 1500
Au197 | ppm | 65.79805 | 57.34869 | 64.80797 | 67.89537 | 64.64489 | 69.11974 | 64.14457 | 70.17445 | 66.93415 | 59.5897 | 61.30678 | 65.40338 | 65.57808 | 64.94795 | 71.24981 | 65.49538 | 68.118 | 64.92251 | 65.86476 | 68.71832 | 73.10551 | 72.94813 | 66.27801 | 3.789355 | 5.717364 | 65
*internal standard

## Table S4
Table S4 (ESM 1) Trace element concentrations (in ppm) of sphalerite determined by LA-ICP-MS.
Sample No. | Sample Type | Analysis No. | Mn55 | Fe57 | Co59 | Ni60 | Cu65 | Ga69 | Ge74 | As75 | Se77 | Mo95 | Ag109 | Cd111 | In115 | Sn118 | Sb121 | Te125 | W182 | Au197 | Hg202 | Tl205 | Pb208 | Bi209 | Remark
|  |  | ppm | ppm | ppm | ppm | ppm | ppm | ppm | ppm | ppm | ppm | ppm | ppm | ppm | ppm | ppm | ppm | ppm | ppm | ppm | ppm | ppm | ppm
|  | Average of the detection limit | 0.2771671 | 10.92089 | 0.02162235 | 0.08801031 | 0.5812389 | 0.01421259 | 0.1254247 | 0.3833204 | 1.950685 | 0.02592503 | 0.08382542 | 1.600925 | 0.01116492 | 0.4533366 | 0.06281302 | 0.2282735 | 0.01941188 | 0.0160113 | 0.1644754 | 0.05289168 | 0.08102089 | 0.05244523
R2176-5-1 | Chimney | Sp-C-1 | 25.3714 | 16339.67 | 11.33984 | bdl | 8816.977 | 14.19447 | 15.52092 | 197.5257 | bdl | bdl | 1165.188 | 4449.34 | 0.5536866 | 193.3346 | 99.08206 | bdl | bdl | bdl | 34.64942 | 2.692779 | 3128.705 | bdl | Sp-I
|  | Sp-C-2 | 45.61909 | 26273.72 | 12.82477 | bdl | 18030.2 | 24.11537 | 9.748422 | 179.3038 | bdl | bdl | 1478.785 | 9192.446 | 1.363454 | 469.9323 | 326.9669 | bdl | 0.1099358 | 0.01881277 | 20.49709 | 3.501944 | 4579.792 | bdl | Sp-I
|  | Sp-C-3 | 50.03428 | 33791.84 | 19.98923 | 0.09590641 | 16596.62 | 25.68263 | 11.33889 | 230.5747 | bdl | bdl | 908.3561 | 8825.131 | 2.193262 | 748.131 | 351.9038 | bdl | bdl | 0.01940883 | 21.94895 | 1.176897 | 2495.824 | bdl | Sp-I
|  | Sp-C-4 | 33.89893 | 18744.69 | 9.033744 | 0.1267496 | 20519.72 | 21.2498 | 11.21788 | 205.6855 | bdl | bdl | 1913.787 | 9888.521 | 1.293457 | 429.9559 | 299.7063 | 0 | bdl | bdl | 24.59648 | 4.227982 | 5819.044 | bdl | Sp-I
|  | Sp-C-5 | 38.14838 | 25520.59 | 17.7749 | bdl | 15742.93 | 31.68853 | 15.05914 | 301.2618 | bdl | 0.02351589 | 874.9909 | 7934.22 | 1.402778 | 439.9831 | 455.9691 | bdl | 0.01264002 | 0.274482 | 33.04506 | 0.987985 | 2739.843 | bdl | Sp-I
|  | Sp-C-6 | 86.83805 | 63299.57 | 41.52256 | 0.1047691 | 13955.13 | 43.09038 | 10.0102 | 207.5049 | bdl | bdl | 702.5552 | 9368.215 | 2.692885 | 846.2218 | 627.5125 | bdl | bdl | 0.47364 | 18.67471 | 0.5736697 | 2056.975 | bdl | Sp-I
|  | Sp-C-7 | 71.45126 | 49729.81 | 33.90663 | bdl | 14851.9 | 51.07048 | 11.23384 | 239.6367 | bdl | bdl | 907.3415 | 10241.44 | 2.414327 | 747.3013 | 741.753 | bdl | 0.01635959 | 0.5465226 | 20.62041 | 0.7069586 | 2117.943 | bdl | Sp-I
|  | Sp-C-8 | 77.97125 | 68768.44 | 51.74872 | 0.2226835 | 10599.48 | 69.96299 | 13.26335 | 281.7508 | bdl | bdl | 383.0391 | 10522.9 | 3.656875 | 1214.401 | 1038.675 | bdl | bdl | 0.09307146 | 16.98531 | 0.3661706 | 940.7497 | bdl | Sp-I
|  | Sp-C-9 | 72.19183 | 53067.48 | 37.16003 | 0.1479904 | 11945.57 | 41.4121 | 12.27526 | 262.5758 | 1.824546 | bdl | 520.8949 | 9083.877 | 2.569634 | 857.8387 | 643.3062 | bdl | bdl | 0.2092291 | 17.97488 | 0.6510504 | 1494.478 | bdl | Sp-I
|  | Sp-C-10 | 45.95324 | 29899.26 | 21.04876 | 0.1584174 | 14741.54 | 35.06896 | 12.91417 | 267.2902 | bdl | bdl | 855.757 | 8098.82 | 1.524906 | 512.9808 | 529.402 | bdl | bdl | 0.2078375 | 23.69761 | 1.330792 | 2647.073 | 0.03191491 | Sp-I
|  | Sp-C-11 | 35.75833 | 20390.27 | 14.41005 | bdl | 14626.77 | 21.84787 | 12.75515 | 210.9021 | bdl | 0.03009075 | 1936.665 | 7072.841 | 1.48938 | 517.6288 | 297.2375 | bdl | bdl | 0.4569498 | 26.11337 | 2.839197 | 5331.048 | bdl | Sp-I
|  | Sp-C-12 | 39.12078 | 38619.01 | 33.18245 | 0.1137207 | 9987.153 | 26.94638 | 19.85704 | 423.5838 | bdl | bdl | 202.1454 | 8359.115 | 2.002697 | 701.9613 | 345.9954 | bdl | bdl | 0.1016012 | 21.09866 | 0.5886645 | 799.4236 | bdl | Sp-I
R2176-5-2 | Chimney | Sp-C-13 | 29.31122 | 71274.24 | 176.9558 | bdl | 3709.498 | 9.107682 | 10.15022 | 166.1674 | bdl | bdl | 49.43661 | 4031.514 | 0.8485294 | 267.2824 | 291.2448 | bdl | bdl | bdl | 5.207512 | bdl | 117.4887 | bdl | Sp-II
|  | Sp-C-14 | 36.92944 | 70325.73 | 124.0047 | bdl | 3186.315 | 13.51793 | 10.1444 | 160.2998 | bdl | bdl | 49.53823 | 4586.56 | 1.38009 | 436.5622 | 366.4534 | bdl | bdl | 0.08457978 | 5.631709 | bdl | 147.1596 | bdl | Sp-II
|  | Sp-C-15 | 40.00083 | 70978.44 | 145.9802 | 0.09525362 | 2480.959 | 9.282821 | 8.331999 | 195.5926 | bdl | 1.720119 | 38.09884 | 4687.894 | 0.9112116 | 291.4555 | 153.0403 | bdl | bdl | 2.419829 | 6.726411 | bdl | 96.3484 | bdl | Sp-II
|  | Sp-C-16 | 19.88892 | 49464.25 | 147.5792 | bdl | 3858.968 | 1.538449 | 15.69135 | 345.0472 | bdl | bdl | 53.56945 | 2243.308 | 0.2574624 | 51.3948 | 76.10952 | bdl | bdl | 0.01796533 | 8.359402 | bdl | 267.5775 | bdl | Sp-II
|  | Sp-C-17 | 43.95489 | 90664.81 | 214.4965 | 0.1750575 | 2696.528 | 40.98693 | 12.54413 | 31.77688 | 1.376961 | bdl | 26.30096 | 4134.898 | 4.198451 | 1260.221 | 224.6471 | bdl | bdl | 0.03816607 | 3.832715 | bdl | 43.04761 | bdl | Sp-II
|  | Sp-C-18 | 45.26322 | 46724.06 | 47.27144 | 0.1385707 | 11312.14 | 42.04819 | 18.77897 | 346.3772 | bdl | 0.2463747 | 220.1833 | 8134.11 | 6.585429 | 1605.833 | 456.7869 | bdl | bdl | 0.4600621 | 12.69239 | 0.06404573 | 789.3316 | bdl | Sp-II
|  | Sp-C-19 | 28.79213 | 35998.33 | 46.12294 | 0.3207523 | 11683.35 | 36.10082 | 16.96281 | 364.3044 | bdl | 0.130596 | 272.1632 | 7304.766 | 5.551163 | 1438.068 | 380.4772 | bdl | bdl | 0.5389671 | 16.01189 | 0.09859181 | 641.4075 | bdl | Sp-II
|  | Sp-C-20 | 49.51378 | 49176.54 | 45.46849 | 0.2316473 | 13823.5 | 31.45546 | 15.52957 | 304.7087 | bdl | bdl | 300.5529 | 7927.139 | 4.656898 | 1186.368 | 308.2526 | bdl | bdl | 0.4778906 | 11.4982 | 0.1262386 | 979.9713 | bdl | Sp-II
|  | Sp-C-21 | 40.11303 | 49413.23 | 54.37142 | 0.2199635 | 12929.75 | 34.77928 | 10.72826 | 210.6125 | bdl | bdl | 294.8855 | 6964.354 | 5.584353 | 1403.864 | 351.2181 | bdl | bdl | 0.5338952 | 7.723502 | 0.08755868 | 622.9092 | bdl | Sp-II
|  | Sp-C-22 | 56.88369 | 78952.75 | 93.15058 | 0.08785537 | 5066.033 | 17.85719 | 9.011266 | 166.4714 | bdl | 0.05177248 | 109.5238 | 5181.647 | 2.935954 | 811.7811 | 190.8975 | bdl | bdl | 0.1033558 | 4.632637 | bdl | 200.6101 | bdl | Sp-II
|  | Sp-C-23 | 68.61723 | 106073.8 | 209.2754 | bdl | 3280.222 | 0.01890105 | 22.81676 | 129.9226 | bdl | bdl | 87.9424 | 291.782 | 0.01100437 | 1.180828 | 15.52159 | bdl | bdl | bdl | 2.103885 | bdl | 160.1611 | bdl | Sp-III
|  | Sp-C-24 | 59.84251 | 108368 | 361.1344 | bdl | 2892.388 | 0.06005794 | 39.15163 | 510.2883 | bdl | bdl | 154.4397 | 164.3391 | 0.06147271 | 2.630711 | 8.357142 | bdl | bdl | bdl | 2.835969 | bdl | 430.1695 | bdl | Sp-III
|  | Sp-C-25 | 55.36958 | 67768.87 | 207.5324 | bdl | 455.6839 | 0.07735578 | 59.39528 | 29.49845 | bdl | bdl | 16.40064 | 142.1924 | 0.1094114 | 3.458657 | 1.250267 | bdl | bdl | bdl | 4.005358 | bdl | 29.83427 | bdl | Sp-III
R2176-5-3 | Chimney | Sp-C-26 | 70.28452 | 160520.5 | 1168.164 | bdl | 717.2455 | bdl | 21.42717 | 10.53116 | bdl | 0.1993181 | 8.654898 | 452.7562 | bdl | 0.9480988 | 4.49392 | bdl | bdl | 0.08629358 | 2.048381 | bdl | 8.72175 | 0.05183831 | Sp-III
|  | Sp-C-27 | 80.05218 | 144293.4 | 777.4388 | bdl | 2115.125 | 1.157584 | 10.88054 | 13.66644 | bdl | 0.05813212 | 23.78153 | 1924.544 | 0.0524091 | 20.93525 | 79.26885 | bdl | bdl | 0.01215239 | 3.839187 | bdl | 19.7373 | 0.06102265 | Sp-III
|  | Sp-C-28 | 98.08024 | 129042.7 | 412.7129 | 0.1633187 | 3020.126 | 11.00461 | 6.126854 | 35.90005 | 1.639981 | 0.1159164 | 31.7847 | 4694.801 | 1.03217 | 372.3175 | 194.0284 | bdl | bdl | bdl | 2.704977 | bdl | 45.87046 | 0.07865089 | Sp-III
|  | Sp-C-29 | 69.52572 | 139840.1 | 750.5428 | bdl | 1445.589 | bdl | 15.97462 | 33.74186 | bdl | bdl | 17.25605 | 623.9587 | bdl | 0.8450228 | 41.66733 | bdl | bdl | 0.02915949 | 3.537991 | bdl | 22.96333 | 0.1119867 | Sp-III
|  | Sp-C-30 | 63.62984 | 130128.7 | 681.1294 | bdl | 4446.866 | 17.43621 | 18.00517 | 126.5191 | bdl | 3.072992 | 42.9762 | 2683.204 | 2.295281 | 695.7528 | 145.982 | bdl | bdl | 0.94706 | 0.8418261 | bdl | 89.00558 | 0.1783443 | Sp-III
|  | Sp-C-31 | 81.36606 | 151257.1 | 723.1328 | bdl | 1393.479 | 0.4028434 | 13.65081 | 48.26706 | bdl | bdl | 17.74132 | 986.0241 | 0.03947772 | 11.81495 | 12.67859 | bdl | bdl | bdl | 4.305944 | bdl | 26.55433 | 0.1235798 | Sp-III
|  | Sp-C-32 | 57.56931 | 101189.8 | 418.2866 | 0.1731838 | 3607.798 | 23.4111 | 19.17059 | 278.3437 | bdl | bdl | 42.64342 | 3463.353 | 2.995216 | 951.7611 | 208.4286 | bdl | 0.0157385 | 0.01504009 | 1.742777 | bdl | 206.2302 | 0.2201831 | Sp-III
|  | Sp-C-33 | 57.69238 | 117847.1 | 607.7228 | 0.2571145 | 5293.934 | 21.30622 | 16.39378 | 194.3284 | bdl | 0.03793 | 52.61018 | 2829.937 | 2.854177 | 885.5112 | 159.7168 | bdl | bdl | bdl | 1.234746 | bdl | 118.738 | 0.2289742 | Sp-III
R2176-5-4 | Chimney | Sp-C-34 | 77.29386 | 153150.1 | 719.9684 | bdl | 4054.199 | 7.163366 | 14.67589 | 143.5052 | bdl | bdl | 54.88078 | 3724.44 | 0.876027 | 310.0323 | 102.5979 | bdl | bdl | bdl | 2.879814 | bdl | 104.7642 | 0.3494071 | Sp-III
|  | Sp-C-35 | 96.52757 | 125184.8 | 317.2537 | bdl | 1957.911 | 2.926584 | 19.63799 | 238.5061 | bdl | bdl | 26.50328 | 3252.034 | 0.1867541 | 70.29862 | 85.21535 | bdl | bdl | bdl | 3.13425 | bdl | 123.353 | bdl | Sp-III
|  | Sp-C-36 | 75.56462 | 169851.4 | 1024.755 | bdl | 3318.991 | 8.822019 | 16.42756 | 93.87808 | bdl | bdl | 51.13249 | 4341.063 | 1.136583 | 396.7726 | 77.3635 | bdl | bdl | 0.1044903 | 3.080855 | bdl | 4 | 0.2735778 | Sp-III
|  | Sp-C-37 | 83.32975 | 202330.6 | 785.8893 | 0.3216721 | 9669.627 | 39.938 | 14.34129 | 191.9503 | bdl | 0.06205657 | 104.9232 | 5551.134 | 4.777548 | 1502.708 | 320.5378 | bdl | bdl | 0.06102398 | 1.086704 | bdl | 322.0713 | 0.4475804 | Sp-III
|  | Sp-C-38 | 73.67293 | 129174.7 | 654.2524 | bdl | 3336.566 | 1.535554 | 27.84976 | 271.1845 | bdl | bdl | 77.14335 | 1671.873 | 0.2165071 | 68.24463 | 10.63057 | bdl | bdl | bdl | 3.275011 | bdl | 279.3013 | 0.2771149 | Sp-III
|  | Sp-C-39 | 72.17219 | 159891.2 | 994.8673 | bdl | 4316.472 | 4.263177 | 16.67599 | 150.1121 | bdl | bdl | 64.61975 | 2541.723 | 0.3358973 | 126.3468 | 26.85778 | bdl | bdl | 0.4640982 | 2.218705 | bdl | 101.8571 | 0.1977731 | Sp-III
|  | Sp-C-40 | 61.81534 | 113792.2 | 512.8578 | bdl | 4015.89 | 4.291747 | 18.78636 | 173.839 | bdl | bdl | 134.5587 | 2741.809 | 0.3502033 | 123.7423 | 29.15106 | bdl | bdl | bdl | 3.053904 | bdl | 176.597 | bdl | Sp-III
R2176-6-1 | Beehive | Sp-C-41 | 64.77048 | 7548.943 | 8.815669 | bdl | 6134.661 | bdl | 6.973747 | 13.06227 | bdl | 0.7423167 | 760.7053 | 865.6585 | bdl | 1.129279 | 527.5482 | bdl | bdl | bdl | 109.428 | 0.2753016 | 4746.247 | bdl | Sp-IV
|  | Sp-C-42 | 71.06502 | 8755.245 | 8.745876 | 0.6421045 | 5806.755 | bdl | 4.439167 | 10.32869 | bdl | 0.9396845 | 519.2698 | 1863.93 | bdl | 0.9480988 | 868.5124 | bdl | bdl | bdl | 28.34985 | 0.1113983 | 5457.148 | bdl | Sp-IV
|  | Sp-C-43 | 55.78125 | 7631.086 | 9.17713 | bdl | 5021.691 | bdl | 5.950813 | 9.544939 | bdl | 0.6070831 | 549.9251 | 936.7172 | bdl | bdl | 783.0941 | bdl | bdl | bdl | 78.63317 | 0.1608717 | 6681.945 | bdl | Sp-IV
GTVIR 2103-1 | Mound | Sp-M-1 | 33.68088 | 82641.17 | 1438.91 | 0.06639312 | 2689.793 | 21.22581 | 133.2468 | 49.10551 | bdl | bdl | 173.7849 | 1623.847 | 1.504728 | 380.1976 | 19.69596 | bdl | bdl | 0.06571709 | 9.413084 | 0.03447496 | 1035.197 | 0.05839231 | Sp-V
|  | Sp-M-2 | 38.43115 | 93683.86 | 1739.782 | bdl | 3059.2 | 17.82179 | 160.0794 | 13.41841 | bdl | bdl | 119.3343 | 1746.902 | 1.423742 | 368.4712 | 13.85243 | bdl | bdl | 0.0419576 | 7.836606 | 0.05265434 | 1319.941 | bdl | Sp-V
|  | Sp-M-3 | 26.9181 | 92527.22 | 1919.534 | bdl | 1535.524 | 5.405336 | 75.40362 | 78.71919 | bdl | bdl | 25.58807 | 1392.046 | 0.3095316 | 73.66425 | 4.694672 | bdl | bdl | 0.02316825 | 6.879202 | bdl | 165.151 | bdl | Sp-V
|  | Sp-M-4 | 31.8822 | 114509.5 | 2843.495 | bdl | 1227.676 | 6.309347 | 98.58813 | 43.04703 | bdl | bdl | 8.763414 | 1575.438 | 0.4286929 | 116.2316 | 4.535396 | bdl | bdl | bdl | 2.508445 | bdl | 161.2096 | bdl | Sp-V
|  | Sp-M-5 | 44.29597 | 88510.76 | 1291.687 | bdl | 516.8901 | 36.32769 | 97.69494 | 6.890774 | bdl | 0.1033292 | 61.13516 | 2324.639 | 2.27515 | 740.2822 | 16.1989 | bdl | 0.02313748 | 0.09338773 | 3.168513 | 0.5409714 | 532.7903 | bdl | Sp-V
|  | Sp-M-6 | 42.8803 | 64068.25 | 969.273 | 0.2573931 | 2126.445 | 230.7496 | 66.17668 | 5.246068 | bdl | bdl | 298.1127 | 5174.715 | 8.869012 | 2641.554 | 43.25592 | bdl | bdl | 0.1251407 | 3.190637 | 0.5125849 | 825.9704 | bdl | Sp-V
GTVIR 2103-3 | Mound | Sp-M-7 | 48.15557 | 63799.19 | 575.5139 | 0.3477883 | 4750.233 | 122.3391 | 69.34269 | 0.8938161 | bdl | 5.779803 | 1623.649 | 5833.63 | 4.64296 | 1573.164 | 95.49766 | 0.1077474 | 0.248816 | 0.01898721 | 5.979054 | 3.018432 | 2640.251 | bdl | Sp-VI
|  | Sp-M-8 | 57.13474 | 66387 | 600.9169 | 0.3547325 | 8527.131 | 229.8488 | 63.23731 | 0.4993385 | bdl | 0.05840997 | 1832.85 | 8700.745 | 7.391524 | 2443.14 | 156.3355 | bdl | bdl | 0.01963715 | 3.689928 | 0.7934887 | 2909.977 | bdl | Sp-VI
|  | Sp-M-9 | 63.8984 | 71075.94 | 589.5251 | 0.3506515 | 9418.751 | 201.9756 | 60.04949 | 0.6002882 | bdl | 0.01104561 | 2113.777 | 8263.044 | 8.403559 | 2749.973 | 182.7245 | bdl | 0.02678038 | 0.01810672 | 4.567705 | 0.811565 | 3127.619 | bdl | Sp-VI
|  | Sp-M-10 | 54.63887 | 53962.63 | 513.8083 | 0.3889748 | 8966.71 | 251.5441 | 57.61213 | 0.359485 | bdl | 1.292622 | 2438.55 | 9219.051 | 7.095812 | 2330.05 | 162.6698 | bdl | 0.03631261 | 0.02370546 | 4.987507 | 1.606317 | 4877.569 | bdl | Sp-VI
|  | Sp-M-11 | 55.63134 | 53985.12 | 443.0321 | 0.3583733 | 8250.499 | 231.5025 | 58.26704 | 0.4211994 | bdl | bdl | 2252.165 | 8461.36 | 7.196127 | 2384.109 | 161.8749 | bdl | bdl | 0.01509619 | 6.043155 | 1.328236 | 4540.136 | bdl | Sp-VI
GTVIR 2103-5 | Mound | Sp-M-12 | 28.38148 | 65276.42 | 1640.566 | 0.5328972 | 43595.88 | 102.505 | 168.2 | 1713.988 | bdl | 18.13521 | 683.783 | 3851.799 | 5.617653 | 1045.967 | 98.43649 | bdl | 0.9540639 | 12.31791 | 4.765995 | 2.351359 | 2538.102 | bdl | Sp-VI
|  | Sp-M-13 | 28.33881 | 56409.67 | 428.3435 | 0.1508648 | 36424.08 | 148.8428 | 127.4465 | 6.281125 | bdl | 1.701552 | 964.2112 | 5136.651 | 5.701579 | 1340.744 | 22.30279 | 0.349634 | 0.1987094 | 0.479846 | 3.90268 | 0.9705623 | 2222.787 | bdl | Sp-VI
|  | Sp-M-14 | 24.2555 | 24144.8 | 292.2877 | 0.07008786 | 3479.554 | 67.74597 | 102.1089 | bdl | bdl | bdl | 1340.88 | 4426.778 | 1.796268 | 556.1926 | 3.055219 | bdl | 0.03984126 | 0.07669336 | 6.703907 | 2.15047 | 3300.363 | bdl | Sp-VI
|  | Sp-M-15 | 24.99768 | 31780.58 | 566.0081 | 0.3600257 | 5215.774 | 97.89758 | 104.2908 | 272.4444 | bdl | 4.853569 | 1329.695 | 5459.499 | 2.567995 | 789.5883 | 28.1383 | bdl | 0.3422613 | 1.101315 | 5.399177 | 3.300829 | 3129.707 | bdl | Sp-VI
|  | Sp-M-16 | 23.34856 | 33519.47 | 516.9639 | 0.1148482 | 2249.864 | 71.81592 | 116.2102 | bdl | 1.493449 | 0 | 922.0548 | 3074.953 | 1.817696 | 475.4602 | 2.876265 | bdl | 0.04551736 | 0.0306139 | 11.52928 | 0.6475508 | 1389.411 | bdl | Sp-VI
|  | Sp-M-17 | 25.74644 | 43120.78 | 705.7485 | 0.1203755 | 2912.437 | 73.73043 | 91.75114 | bdl | bdl | 1.300604 | 643.405 | 3901.877 | 2.459033 | 579.8547 | 3.196214 | bdl | 0.092317 | 0.06809295 | 6.995276 | 0.3538598 | 947.7932 | bdl | Sp-VI
"bdl" = below the detection limit of LA-ICP-MS

## Table S5
Table S5 (ESM 1) Trace element concentrations (in ppm) of isocubanite determined by LA-ICP-MS.
Sample No. | Sample Type | Analysis No. | Mn55 | Co59 | Ni60 | Zn66 | Ga69 | Ge74 | As75 | Se77 | Mo95 | Ag109 | Cd111 | In115 | Sn118 | Sb121 | Te125 | W182 | Au197 | Hg202 | Tl205 | Pb208 | Bi209
|  |  | ppm | ppm | ppm | ppm | ppm | ppm | ppm | ppm | ppm | ppm | ppm | ppm | ppm | ppm | ppm | ppm | ppm | ppm | ppm | ppm | ppm
|  | Average of the detection limit | 0.5150187 | 0.04643606 | 0.165899 | 2.611265 | 0.02305579 | 0.2403537 | 0.7117052 | 3.67035 | 0.05220754 | 0.03736992 | 2.534109 | 0.0197921 | 0.6836767 | 0.1263956 | 0.6865499 | 0.0322872 | 0.02890201 | 0.2727779 | 0.1199524 | 0.1220211 | 0.08824759
R2176-5-2 | Chimney | Icb-C-1 | 7.000415 | 303.7307 | bdl | 4698.826 | 1.314947 | bdl | bdl | bdl | bdl | 244.3833 | 23.5659 | 11.29351 | 99.08015 | bdl | bdl | bdl | bdl | bdl | bdl | 0.7427834 | bdl
|  | Icb-C-2 | 8.278829 | 357.5487 | bdl | 4429.781 | 1.11513 | bdl | bdl | bdl | bdl | 276.221 | 18.78528 | 11.72011 | 120.5236 | bdl | bdl | bdl | bdl | bdl | bdl | bdl | bdl
|  | Icb-C-3 | 7.572002 | 290.47 | bdl | 4073.108 | 0.9263202 | bdl | bdl | bdl | bdl | 314.5151 | 19.0691 | 10.61674 | 72.58654 | bdl | bdl | bdl | bdl | bdl | bdl | 0.1098328 | bdl
|  | Icb-C-4 | 6.669297 | 343.7955 | bdl | 4491.822 | 1.082531 | bdl | bdl | bdl | bdl | 246.3396 | 28.91383 | 11.82573 | 99.34267 | bdl | bdl | bdl | bdl | bdl | bdl | bdl | bdl
|  | Icb-C-5 | 5.500605 | 267.8302 | bdl | 5944.674 | 2.045458 | 0.2927009 | bdl | bdl | bdl | 140.1963 | 33.30152 | 9.763993 | 201.1643 | bdl | bdl | bdl | bdl | bdl | bdl | bdl | bdl
R2176-5-3 | Chimney | Icb-C-6 | 8.210308 | 1016.54 | 0.2519972 | 3626.739 | 0.2244475 | bdl | bdl | bdl | bdl | 235.3938 | 17.74453 | 9.014613 | 19.45367 | bdl | bdl | bdl | bdl | bdl | bdl | bdl | bdl
|  | Icb-C-7 | 10.87924 | 1046.101 | 0.1754195 | 3670.63 | 0.2199452 | 0.1739838 | bdl | bdl | bdl | 247.8722 | 19.53492 | 10.63255 | 20.67071 | bdl | bdl | bdl | bdl | bdl | bdl | bdl | bdl
|  | Icb-C-8 | 14.95977 | 969.5913 | bdl | 3625.22 | 0.2214252 | bdl | 0.6802601 | bdl | bdl | 224.9507 | 13.19265 | 10.09301 | 16.52052 | bdl | bdl | bdl | 0.08686569 | bdl | bdl | 7.140225 | 0.7917378
|  | Icb-C-9 | 11.92064 | 944.5348 | 0.1569054 | 3982.229 | 0.290381 | bdl | bdl | bdl | bdl | 282.5248 | 17.47751 | 10.5872 | 21.14149 | bdl | bdl | bdl | bdl | bdl | bdl | 0.1471455 | bdl
|  | Icb-C-10 | 13.80006 | 839.6699 | 0.1637136 | 3538.048 | 0.4441923 | bdl | bdl | bdl | bdl | 278.4005 | 15.82912 | 9.484051 | 25.30434 | bdl | 2.033951 | bdl | 0.02832798 | bdl | bdl | bdl | bdl
|  | Icb-C-11 | 8.673021 | 923.0775 | bdl | 3748.786 | 0.3989812 | bdl | bdl | bdl | bdl | 303.8857 | 18.05737 | 11.48718 | 45.72041 | bdl | bdl | bdl | bdl | 0.9199362 | bdl | bdl | bdl
|  | Icb-C-12 | 11.72929 | 895.7919 | 0.1342152 | 3673.47 | 0.2598417 | bdl | bdl | 4.734534 | bdl | 321.195 | 17.24731 | 10.64387 | 23.27297 | bdl | bdl | bdl | bdl | bdl | bdl | bdl | bdl
|  | Icb-C-13 | 10.41252 | 937.3186 | bdl | 3675.541 | 0.631368 | bdl | 0.5690675 | bdl | bdl | 319.3133 | 21.14878 | 10.36374 | 42.50524 | bdl | bdl | bdl | bdl | bdl | bdl | bdl | bdl
|  | Icb-C-14 | 9.88557 | 1199.84 | 0.3384352 | 2717.028 | 0.3393511 | bdl | 1.993005 | bdl | 0.1207923 | 161.209 | 14.1514 | 11.68609 | 22.4804 | 0.0751767 | bdl | bdl | 5.103064 | bdl | bdl | 3.887848 | 1.086416
|  | Icb-C-15 | 8.871283 | 1201.522 | 0.2889759 | 3037.042 | 0.3977677 | bdl | 3.048589 | bdl | bdl | 123.9666 | 15.93665 | 10.91338 | 24.96876 | 0.1098222 | bdl | bdl | 3.41261 | bdl | bdl | 3.778915 | 1.264242
R2176-5-4 | Chimney | Icb-C-16 | 13.33682 | 1159.526 | 0.6223972 | 3663.314 | 0.2241901 | bdl | bdl | 5.591965 | bdl | 113.4459 | 15.10547 | 10.03769 | 15.25037 | bdl | bdl | bdl | bdl | bdl | bdl | 0.1474845 | bdl
|  | Icb-C-17 | 10.22673 | 1214.532 | 0.7406786 | 3435.958 | 0.2497093 | bdl | bdl | bdl | bdl | 139.1751 | 14.79578 | 10.34878 | 15.03697 | bdl | bdl | bdl | bdl | bdl | bdl | 0.192453 | bdl
|  | Icb-C-18 | 12.09681 | 1230.259 | 0.4810582 | 3607.64 | 0.140113 | bdl | bdl | bdl | bdl | 152.4211 | 15.60924 | 10.75601 | 15.44086 | bdl | bdl | bdl | bdl | bdl | bdl | 0.6307347 | 0.06511381
|  | Icb-C-19 | 9.52021 | 1298.083 | 0.3846371 | 3532.631 | 0.2232537 | bdl | bdl | bdl | 0.7949085 | 139.7237 | 20.60766 | 10.60192 | 16.37986 | bdl | bdl | bdl | bdl | bdl | bdl | 1.091603 | 0.5080262
|  | Icb-C-20 | 14.85769 | 1197.398 | 0.7169542 | 3797.644 | 0.2456487 | bdl | bdl | bdl | 0.123471 | 116.5634 | 20.26575 | 10.83002 | 16.06587 | bdl | bdl | bdl | bdl | 0.4489942 | bdl | 0.1610043 | bdl
|  | Icb-C-21 | 7.661537 | 1305.04 | 0.4128359 | 4117.65 | 1.535713 | bdl | 3.780725 | bdl | bdl | 151.4447 | 23.82899 | 8.786172 | 56.06932 | 0.270667 | bdl | bdl | bdl | bdl | bdl | 2.775301 | 2.00752
|  | Icb-C-22 | 7.39804 | 1334.669 | 0.6640997 | 3896.459 | 0.7494353 | bdl | bdl | bdl | bdl | 151.5158 | 24.15168 | 11.51813 | 52.84417 | bdl | bdl | 0.07093912 | bdl | bdl | bdl | 0.2487855 | 0.2252266
|  | Icb-C-23 | 8.606678 | 1305.186 | 0.26805 | 3449.963 | 0.457914 | bdl | 0.8043779 | bdl | bdl | 149.9264 | 16.99622 | 11.74991 | 22.18523 | bdl | bdl | bdl | bdl | bdl | bdl | bdl | bdl
GTVIR 2103-1 | Mound | Icb-M-1 | 4.589043 | 3499.974 | bdl | 845.8729 | 1.622629 | bdl | bdl | bdl | bdl | 69.60136 | 4.497974 | 8.600762 | 37.79103 | bdl | bdl | bdl | bdl | bdl | bdl | bdl | bdl
|  | Icb-M-2 | 4.325726 | 3598.835 | bdl | 1081.343 | 3.316987 | 0.201633 | bdl | bdl | bdl | 66.13257 | 5.209395 | 8.704084 | 83.27752 | bdl | bdl | bdl | 0.03526921 | bdl | bdl | 1.53251 | bdl
|  | Icb-M-3 | 4.000017 | 3390.461 | bdl | 936.7002 | 1.159622 | bdl | bdl | bdl | bdl | 60.41088 | 7.419908 | 8.22486 | 41.97931 | bdl | bdl | bdl | bdl | bdl | bdl | bdl | bdl
|  | Icb-M-4 | 7.147016 | 3000.268 | bdl | 792.1633 | 0.8409326 | bdl | bdl | 3.474471 | bdl | 112.8423 | 2.726126 | 8.688577 | 19.95394 | bdl | 0.159425 | bdl | bdl | 0.2091849 | bdl | bdl | bdl
|  | Icb-M-5 | 5.815553 | 2977.408 | bdl | 729.7151 | 0.6461247 | bdl | bdl | 3.103783 | bdl | 69.90291 | 3.01738 | 7.891515 | 16.62195 | bdl | 0.1397506 | bdl | bdl | bdl | bdl | bdl | bdl
|  | Icb-M-6 | 2.009122 | 3568.329 | bdl | 1181.654 | 3.483971 | 1.029093 | 1.517533 | bdl | 0.6250416 | 74.20736 | 7.204782 | 9.969447 | 94.30893 | 0.4012996 | bdl | 0.06848806 | 0.1393711 | bdl | 8.183543 | 11.56573 | 0.1910194
|  | Icb-M-7 | 4.377048 | 3788.011 | 0.1929073 | 1006.634 | 1.233384 | 0.4930853 | 1.307383 | bdl | bdl | 79.6002 | 4.133869 | 9.316058 | 33.28637 | 0.2223517 | bdl | bdl | 0.05579838 | bdl | 3.663162 | 2.591099 | bdl
|  | Icb-M-8 | 2.900076 | 3242.799 | 0.3189288 | 1364.076 | 2.247405 | 0.5766786 | 0.9422563 | bdl | 0.2846408 | 70.27217 | 7.984697 | 8.03576 | 118.3525 | 0.9472757 | bdl | 0.2060251 | 3.138387 | bdl | 2.018741 | 10.01693 | 0.1382477
GTVIR 2103-2 | Mound | Icb-M-9 | 4.341762 | 3008.653 | bdl | 867.2701 | 3.033711 | 0.2899997 | 0.7700204 | bdl | bdl | 83.06021 | 3.815897 | 11.48134 | 84.82261 | bdl | bdl | 0.003926358 | bdl | bdl | bdl | bdl | bdl
|  | Icb-M-10 | 3.76646 | 3328.852 | 0.7817379 | 2844.173 | 0.6938391 | 1.870763 | 5.775246 | bdl | 0.937448 | 88.03117 | 13.0998 | 9.478805 | 21.59408 | bdl | bdl | 0.07743822 | bdl | bdl | 2.847039 | 3.737449 | bdl
|  | Icb-M-11 | 3.6998 | 3245.199 | bdl | 1486.262 | 2.283227 | 1.165432 | 2.84867 | bdl | 0.2831834 | 93.50569 | bdl | 9.351154 | 33.30726 | bdl | 0.4478691 | 0.06237416 | bdl | bdl | 0.3869558 | 1.207892 | bdl
|  | Icb-M-12 | 2.199769 | 2783.189 | 0.3087477 | 1338.453 | 13.89096 | 0.8658371 | bdl | bdl | bdl | 105.8099 | 8.994324 | 11.24552 | 418.6457 | 0.6292029 | bdl | 0.2684699 | bdl | bdl | 4.545668 | 1.987401 | bdl
GTVIR 2103-5 | Mound | Icb-M-13 | 4.134892 | 1838.062 | 0.7401769 | 749.8423 | 1.612098 | bdl | bdl | bdl | bdl | 72.69212 | 4.167902 | 11.54972 | 79.37965 | bdl | bdl | bdl | 0.01513663 | bdl | bdl | bdl | bdl
"bdl" = below the detection limit of LA-ICP-MS

## Table S6
Table S6 (ESM 1) Trace element concentrations (in ppm) of pyrite determined by LA-ICP-MS.
Sample No. | Sample Type | Analysis No. | Mn55 | Co59 | Ni60 | Cu65 | Zn66 | Ga69 | Ge74 | As75 | Se77 | Mo95 | Ag109 | Cd111 | In115 | Sn118 | Sb121 | Te125 | W182 | Au197 | Hg202 | Tl205 | Pb208 | Bi209
|  |  | ppm | ppm | ppm | ppm | ppm | ppm | ppm | ppm | ppm | ppm | ppm | ppm | ppm | ppm | ppm | ppm | ppm | ppm | ppm | ppm | ppm | ppm
|  | Average of the detection limi | 0.3549117 | 0.02610035 | 0.346364 | 0.7272506 | 1.905149 | 0.01880534 | 0.1504767 | 0.5050506 | 2.194184 | 0.03655782 | 0.01015244 | 1.71245 | 0.01249015 | 0.4654724 | 0.078815 | 0.2114924 | 0.2419659 | 0.01814529 | 0.3753835 | 0.04776606 | 0.08009832 | 0.06295438
R2176-5-1 | Chimney | Py-C-1 | 13.75566 | 295.9955 | bdl | bdl | 33.14418 | 0.01020296 | bdl | 16.61252 | bdl | 0.1097001 | 0.0459926 | bdl | bdl | bdl | bdl | bdl | 1.970976 | bdl | 0.6622876 | 254.6906 | 173.304 | bdl
|  | Py-C-2 | 9.8176 | 98.49164 | bdl | bdl | 150.5678 | 53.56593 | 0.256336 | 14.46201 | bdl | 0.9250226 | 0.1451637 | bdl | bdl | bdl | bdl | bdl | 1.685342 | bdl | bdl | 80.12131 | 235.2816 | bdl
|  | Py-C-3 | 15.18034 | 223.2209 | bdl | bdl | 29.7039 | 0.08547078 | bdl | 11.26031 | bdl | 0.08249231 | 0.02309 | bdl | bdl | bdl | bdl | bdl | 2.029948 | bdl | 0.9386764 | 256.1069 | 162.6989 | bdl
|  | Py-C-4 | 13.4839 | 147.2432 | 0.1050832 | 3.010577 | 148.174 | bdl | 0.3637357 | 11.48119 | bdl | 0.3971479 | 0.08672954 | bdl | bdl | bdl | 0.06575883 | bdl | 1.629372 | bdl | 0.4379352 | 124.13 | 267.748 | bdl
|  | Py-C-5 | 10.0492 | 108.5132 | bdl | bdl | 269.9819 | bdl | bdl | 6.916679 | bdl | bdl | 0.2913191 | bdl | bdl | bdl | bdl | bdl | 0.9619411 | bdl | bdl | 117.4795 | 143.9232 | bdl
|  | Py-C-6 | 16.26353 | 175.4592 | bdl | bdl | 12.87499 | bdl | bdl | 8.558971 | bdl | bdl | 0.1068163 | bdl | bdl | bdl | bdl | bdl | 1.806275 | bdl | 0.5615787 | 183.7006 | 77.15352 | bdl
GTVIR 2103-2 | Mound | Py-M-1 | 5.059569 | 61.77296 | 0.05372865 | bdl | 228.6298 | bdl | 0.5919471 | 4.717181 | bdl | 0.5952853 | 0.001599038 | bdl | bdl | bdl | bdl | bdl | 11.8959 | bdl | 2.677739 | 611.7317 | 19.6603 | bdl
|  | Py-M-2 | 2.417086 | 67.66883 | bdl | bdl | 9.081344 | bdl | 0.6980071 | 5.493585 | bdl | 0.08120305 | bdl | bdl | bdl | bdl | 0.1961791 | bdl | 17.74863 | bdl | 4.455333 | 469.6734 | 9.95517 | bdl
|  | Py-M-3 | 1.671587 | 171.0813 | bdl | bdl | 14.88686 | bdl | 1.540486 | 11.33712 | bdl | 0.7796703 | 0.04066972 | bdl | bdl | bdl | 0.1342218 | 0 | 14.05173 | bdl | 6.018475 | 396.9218 | 40.32157 | bdl
GTVIR 2103-3 | Mound | Py-M-4 | 1.40656 | 342.5681 | 0.163123 | bdl | 2.935822 | bdl | 0.1162974 | 0.9048016 | bdl | 0.261632 | 0.01564773 | bdl | bdl | bdl | 0.1680066 | bdl | 2.712977 | bdl | 0.3094441 | 20.83657 | 426.4572 | bdl
|  | Py-M-5 | 0.518091 | 95.45182 | 0.05057436 | bdl | 2.506743 | bdl | 0.3612527 | bdl | bdl | 0.03179769 | 0.01217727 | bdl | bdl | bdl | bdl | bdl | 2.980479 | bdl | 0.5131281 | 38.57949 | 45.61475 | bdl
|  | Py-M-6 | 0.6729466 | 221.6586 | 0.08779475 | bdl | 1.50651 | bdl | 0.3193619 | 0.8923305 | bdl | bdl | 0.02146293 | bdl | bdl | bdl | 0.06055617 | bdl | 1.174272 | bdl | 0.622038 | 49.08568 | 108.4713 | bdl
|  | Py-M-7 | 0.5852124 | 170.5447 | 0.09332773 | bdl | 1.491902 | bdl | 0.3122329 | 0.5784182 | bdl | 0.01280141 | bdl | bdl | bdl | bdl | 0.06785604 | bdl | 0.533799 | bdl | 0.9302551 | 60.26645 | 42.31568 | bdl
|  | Py-M-8 | 0.7560462 | 336.6042 | 0.1574466 | bdl | 2.480726 | bdl | 0.163635 | 0.9789375 | bdl | 0.4463571 | 0.04109441 | bdl | bdl | bdl | 0.2848619 | bdl | 1.15247 | bdl | 0.8291528 | 49.75171 | 120.5048 | bdl
GTVIR 2103-5 | Mound | Py-M-9 | 1.600766 | 133.2351 | bdl | bdl | 12.94851 | bdl | 0.4822649 | 4.864842 | bdl | 0.3735337 | bdl | bdl | bdl | bdl | bdl | bdl | 8.932787 | bdl | 1.986339 | 150.938 | 56.88772 | bdl
|  | Py-M-10 | 2.622514 | 23.69293 | bdl | bdl | 12.28595 | bdl | 0.1317443 | 55.62428 | bdl | 15.40355 | 0.3428496 | bdl | bdl | bdl | 1.480451 | bdl | 17.36033 | bdl | 0.3558529 | 191.1507 | 8.178374 | bdl
|  | Py-M-11 | 2.654998 | 38.60116 | bdl | bdl | 8.260123 | bdl | 0.1701365 | 72.55589 | bdl | 19.91076 | bdl | bdl | bdl | bdl | 1.738812 | bdl | 16.77139 | bdl | 0.387348 | 192.4168 | 14.59217 | bdl
|  | Py-M-12 | 3.545888 | 30.45734 | 6.930636 | bdl | 7.253718 | bdl | 0.2339968 | 49.78896 | bdl | 9.659676 | bdl | bdl | bdl | bdl | 2.29061 | bdl | 8.711261 | bdl | 0.7136345 | 161.3666 | 4.957846 | bdl
|  | Py-M-13 | 4.836897 | 53.12534 | 2.154184 | bdl | 11.81349 | bdl | 0.2737312 | 38.24971 | bdl | 30.33195 | bdl | bdl | 0.004031443 | bdl | 0.8926769 | 0.03904679 | 8.508814 | bdl | bdl | 343.1108 | 0.8096815 | bdl
|  | Py-M-14 | 3.444184 | 7.185227 | bdl | 0.2812293 | 11.55805 | bdl | 0.1257521 | 11.65777 | bdl | 7.908336 | bdl | bdl | 0.09120917 | 0.1993528 | 1.2361 | bdl | 13.87757 | bdl | 0.1601652 | 196.07 | 0.07657207 | 0.04733833
|  | Py-M-15 | 2.559341 | 98.4289 | bdl | bdl | 18.24914 | bdl | 0.2422951 | 37.20728 | bdl | 5.165573 | bdl | bdl | bdl | bdl | 2.321861 | bdl | 11.0604 | bdl | 0.915918 | 145.786 | 101.6293 | bdl
|  | Py-M-16 | 0.7723745 | 98.89351 | bdl | bdl | 5.322108 | bdl | 0.306563 | 0.2064615 | bdl | bdl | 0.01572285 | bdl | bdl | bdl | 0.03532566 | bdl | 9.729899 | bdl | 1.891294 | 65.05688 | 12.52306 | bdl
GTVIR 2103-7 | Mound | Py-M-17 | 0.7850224 | 244.598 | bdl | 0.9651968 | 9.459461 | bdl | 0.4809491 | bdl | bdl | 0.5725445 | 0.01965915 | bdl | bdl | bdl | bdl | bdl | 4.013983 | bdl | 1.117349 | 31.79637 | 140.8902 | bdl
|  | Py-M-18 | 0.944625 | 70.02804 | bdl | bdl | 3.730803 | bdl | 0.9286096 | bdl | bdl | bdl | bdl | bdl | bdl | 0.1738118 | bdl | bdl | 6.916362 | 0.004763988 | 1.044252 | 49.959 | 30.31885 | bdl
|  | Py-M-19 | 1.032467 | 75.18215 | bdl | 2.358295 | 6.106663 | bdl | 0.3120853 | bdl | bdl | 0.08017639 | 0.01062988 | bdl | bdl | bdl | bdl | 0.1400244 | 3.259553 | 0.00595042 | 0.4781451 | 60.75243 | 155.5713 | bdl
|  | Py-M-20 | 1.309506 | 46.89205 | bdl | bdl | 4.537293 | bdl | 0.7152536 | bdl | bdl | bdl | 0.06400875 | bdl | bdl | bdl | bdl | bdl | 5.567181 | bdl | 2.437125 | 59.91405 | 47.45712 | bdl
|  | Py-M-21 | 0.9442011 | 68.59503 | bdl | 0.8329006 | 5.223927 | bdl | 0.4028636 | bdl | bdl | 0.1632361 | bdl | bdl | bdl | 0.3133424 | bdl | bdl | 5.241362 | bdl | 0.752613 | 36.66558 | 81.46735 | 0.07385539
|  | Py-M-22 | 1.422376 | 67.2819 | bdl | bdl | 3.446579 | bdl | 0.8817167 | bdl | bdl | bdl | 0.001010313 | bdl | bdl | bdl | bdl | bdl | 6.629896 | bdl | 1.248027 | 44.84236 | 70.19951 | bdl
|  | Py-M-23 | 1.305461 | 50.65781 | bdl | 0.5191118 | 4.389224 | bdl | 0.4731555 | bdl | bdl | bdl | bdl | bdl | bdl | bdl | bdl | bdl | 5.23731 | bdl | 2.048754 | 44.90963 | 145.6066 | bdl
"bdl" = below the detection limit of LA-ICP-MS

## Table S7
Table S7 (ESM 1) Trace element concentrations (in ppm) of pyrrhotite determined by LA-ICP-MS.
Sample No. | Sample Type | Analysis No. | Mn55 | Co59 | Ni60 | Cu65 | Zn66 | Ga69 | Ge74 | As75 | Se77 | Mo95 | Ag109 | Cd111 | In115 | Sn118 | Sb121 | Te125 | W182 | Au197 | Hg202 | Tl205 | Pb208 | Bi209
|  |  | ppm | ppm | ppm | ppm | ppm | ppm | ppm | ppm | ppm | ppm | ppm | ppm | ppm | ppm | ppm | ppm | ppm | ppm | ppm | ppm | ppm | ppm
|  | Average of the detection limit | 0.6814032 | 0.04797475 | 0.2155527 | 1.329161 | 3.384943 | 0.03421911 | 0.3050149 | 0.8977939 | 5.11956 | 0.1099884 | 0.03746469 | 3.074184 | 0.02452676 | 0.9318352 | 0.1614777 | 0.57213 | 0.02957561 | 0.04073249 | 0.4406626 | 0.09356528 | 0.141866 | 0.1152265
R2176-5-2 | Chimney | Po-C-1 | 2.018497 | 462.2306 | bdl | 894.6266 | bdl | bdl | bdl | bdl | bdl | 0.3317128 | 0.09858625 | bdl | bdl | 0.7023334 | bdl | bdl | bdl | bdl | bdl | bdl | bdl | bdl
|  | Po-C-2 | 2.585123 | 412.701 | 0.3148137 | 1027.117 | 4.574148 | bdl | bdl | 0.481967 | bdl | 0.4522083 | bdl | bdl | bdl | bdl | bdl | bdl | bdl | bdl | bdl | bdl | bdl | bdl
|  | Po-C-3 | 1.756063 | 496.573 | bdl | 957.6265 | bdl | bdl | bdl | bdl | bdl | 0.2454329 | 0.04015349 | bdl | bdl | bdl | bdl | bdl | bdl | bdl | bdl | bdl | 0.1486082 | bdl
|  | Po-C-4 | 1.924452 | 482.073 | bdl | 906.2732 | bdl | bdl | bdl | bdl | bdl | 0.4219156 | 0.063179 | bdl | bdl | 0.5916413 | bdl | bdl | bdl | bdl | bdl | bdl | bdl | bdl
R2176-5-3 | Chimney | Po-C-5 | 2.094487 | 1320.615 | bdl | 817.8361 | 4.978978 | bdl | bdl | bdl | bdl | 0.934749 | bdl | bdl | bdl | bdl | 1.399714 | bdl | bdl | bdl | bdl | 0.06198538 | bdl | bdl
|  | Po-C-6 | 1.919618 | 1350.383 | 0.7283466 | 787.7251 | 13.07979 | bdl | bdl | bdl | bdl | 2.021408 | 0.1114729 | bdl | bdl | bdl | bdl | bdl | bdl | 0.3040328 | bdl | bdl | bdl | bdl
|  | Po-C-7 | 2.996426 | 1159.526 | 0.1995878 | 876.0091 | bdl | bdl | bdl | bdl | bdl | 0.4926764 | bdl | bdl | bdl | bdl | bdl | bdl | bdl | bdl | bdl | bdl | bdl | bdl
|  | Po-C-8 | 3.645657 | 1214.868 | 0.1511866 | 778.3414 | 9.69218 | bdl | bdl | bdl | 2.816356 | bdl | 0.1132326 | bdl | bdl | bdl | bdl | bdl | bdl | 0.03621598 | 0.395455 | bdl | 0.1447768 | bdl
|  | Po-C-9 | 2.857461 | 1389.97 | 0.7285649 | 1312.056 | 5.073908 | bdl | bdl | bdl | bdl | 1.252404 | 0.05394762 | bdl | bdl | bdl | bdl | bdl | 0.05509646 | bdl | bdl | bdl | bdl | bdl
|  | Po-C-10 | 2.598252 | 1327.334 | 1.024078 | 1096.449 | bdl | bdl | bdl | bdl | bdl | 0.1977117 | 0.1805751 | bdl | bdl | bdl | bdl | bdl | bdl | bdl | 0.2127987 | bdl | bdl | bdl
|  | Po-C-11 | 2.41205 | 1411.252 | 0.7327681 | 976.754 | bdl | bdl | bdl | bdl | bdl | 0.7535913 | 0.03788116 | bdl | bdl | bdl | bdl | bdl | bdl | bdl | bdl | bdl | bdl | bdl
R2176-5-4 | Chimney | Po-C-12 | 2.88808 | 1448.472 | 0.718057 | 1599.14 | 3.077236 | bdl | bdl | bdl | bdl | 2.75811 | 0.1488104 | 3.400479 | bdl | bdl | bdl | bdl | bdl | bdl | bdl | bdl | 0.1742409 | bdl
|  | Po-C-13 | 1.973217 | 1570.372 | 1.136772 | 1446.714 | bdl | bdl | bdl | bdl | bdl | 0.9422736 | bdl | bdl | bdl | bdl | bdl | 0.3519226 | bdl | bdl | bdl | bdl | bdl | bdl
|  | Po-C-14 | 2.330788 | 1498.265 | 1.690602 | 1337.624 | bdl | bdl | bdl | bdl | bdl | 1.21839 | 0.04253203 | bdl | bdl | bdl | bdl | bdl | bdl | bdl | bdl | bdl | bdl | bdl
|  | Po-C-15 | 2.092328 | 1579.513 | 1.098597 | 1458.64 | bdl | bdl | bdl | bdl | bdl | 0.2557551 | 0.1038344 | bdl | bdl | bdl | bdl | bdl | bdl | bdl | bdl | bdl | bdl | bdl
|  | Po-C-16 | 2.126978 | 1534.235 | 0.5329954 | 1352.093 | bdl | bdl | bdl | bdl | bdl | 0.2608278 | 0.5226969 | bdl | bdl | bdl | bdl | bdl | bdl | bdl | bdl | bdl | 0.8832737 | 0.3302407
GTVIR 2103-1 | Mound | Po-M-1 | 1.607236 | 4410.026 | 0.2255817 | 898.2575 | 2.588529 | bdl | bdl | bdl | bdl | 0.3372916 | 0.08473093 | bdl | bdl | bdl | bdl | bdl | bdl | 0.02747205 | bdl | bdl | 0.1931551 | bdl
|  | Po-M-2 | 2.658484 | 3872.876 | 0.1261753 | 2216.972 | bdl | bdl | bdl | bdl | bdl | 0.119466 | 0.02461415 | bdl | bdl | bdl | bdl | 0.3063818 | bdl | bdl | bdl | bdl | bdl | bdl
|  | Po-M-3 | 2.880995 | 4043.38 | bdl | 1945.186 | 4.592824 | bdl | bdl | bdl | bdl | 0.539186 | 0.6795489 | bdl | bdl | bdl | 0.08900831 | bdl | 0.07401822 | 0.04704143 | bdl | 0.5202488 | 1.003372 | bdl
|  | Po-M-4 | 2.431249 | 3846.296 | 0.7146099 | 2049.954 | bdl | bdl | bdl | bdl | bdl | 0.9023522 | bdl | bdl | bdl | bdl | bdl | bdl | bdl | bdl | bdl | bdl | bdl | bdl
|  | Po-M-5 | 2.153598 | 4064.931 | bdl | 2528.193 | bdl | bdl | bdl | bdl | bdl | bdl | 0.2001516 | bdl | bdl | 0.8043659 | bdl | 0.1884119 | 0.01846649 | bdl | bdl | 0.1277368 | 0.2543652 | bdl
|  | Po-M-6 | 1.655873 | 4403.239 | 0.4241272 | 1009.053 | bdl | bdl | bdl | bdl | bdl | 0.2070582 | 0.08006919 | bdl | bdl | bdl | bdl | bdl | bdl | bdl | bdl | bdl | bdl | bdl
GTVIR 2103-2 | Mound | Po-M-7 | 1.398308 | 4671.004 | bdl | 1278.242 | 36.36945 | bdl | bdl | bdl | bdl | 1.30346 | 0.2670778 | bdl | bdl | bdl | bdl | bdl | 0.05112925 | 0.06448973 | bdl | bdl | 1.811666 | bdl
|  | Po-M-8 | 1.50204 | 4529.183 | 0.2579489 | 1874.744 | 11.48469 | bdl | bdl | 1.085227 | bdl | 0.2372233 | 0.09536605 | bdl | 2.788905 | bdl | bdl | 0.5584082 | 0.2751263 | bdl | bdl | 0.08967094 | 1.230907 | bdl
|  | Po-M-9 | 1.769769 | 4034.164 | bdl | 1429.626 | bdl | bdl | bdl | bdl | bdl | bdl | 0.05271448 | bdl | bdl | bdl | bdl | bdl | bdl | bdl | bdl | bdl | bdl | bdl
|  | Po-M-10 | 1.420869 | 4234.352 | bdl | 1580.512 | bdl | bdl | bdl | bdl | bdl | 0.1586601 | bdl | bdl | bdl | bdl | bdl | bdl | bdl | bdl | bdl | bdl | 0.1672695 | bdl
"bdl" = below the detection limit of LA-ICP-MS

## Table S8
Table S8 (ESM 1) Trace element concentrations (in ppm) of galena determined by LA-ICP-MS.
Sample No. | Sample Type | Analysis No. | Mn55 | Fe57 | Co59 | Ni60 | Cu65 | Zn66 | Ga69 | Ge74 | As75 | Se77 | Mo95 | Ag109 | Cd111 | In115 | Sn118 | Sb121 | Te125 | W182 | Au197 | Hg202 | Tl205 | Bi209
|  |  | ppm | ppm | ppm | ppm | ppm | ppm | ppm | ppm | ppm | ppm | ppm | ppm | ppm | ppm | ppm | ppm | ppm | ppm | ppm | ppm | ppm | ppm
|  | Average of the detection limit | 0.2919948 | 40.21873 | 0.02327378 | 0.1082031 | 2.107211 | 1.646878 | 0.02652738 | 0.1334928 | 0.4583049 | 2.754803 | 0.0319288 | 0.01912973 | 1.680322 | 0.0123053 | 0.3187857 | 0.07618544 | 0.5909011 | 0.05374336 | 0.02066549 | 0.4418876 | 0.02289219 | 0.02899239
R2176-6-1 | Beehive | Gn-C-1 | 0.4012511 | bdl | bdl | 0.09049625 | 6.916556 | bdl | bdl | bdl | bdl | 2.260168 | bdl | 641.4634 | 14.98308 | bdl | 0.3669341 | 867.3828 | bdl | bdl | bdl | bdl | 0.07893277 | 0.0436338
|  | Gn-C-2 | 0.2763047 | bdl | bdl | 0.1462166 | bdl | bdl | bdl | bdl | bdl | bdl | bdl | 712.6241 | 7.071198 | bdl | 0.4329711 | 1231.478 | bdl | bdl | bdl | bdl | 0.07513681 | bdl
|  | Gn-C-3 | bdl | bdl | bdl | 0.2741753 | 1.705154 | 3.603113 | bdl | bdl | bdl | bdl | 0.06982195 | 1012.048 | 8.782564 | bdl | 0.52926 | 1504.826 | bdl | bdl | bdl | bdl | 0.09254423 | bdl
|  | Gn-C-4 | bdl | bdl | bdl | 0.3020642 | 33.56471 | bdl | bdl | bdl | bdl | bdl | 0.04862536 | 741.7672 | 7.135118 | bdl | bdl | 902.0634 | bdl | bdl | bdl | 0.8186594 | 0.07341701 | bdl
|  | Gn-C-5 | 1.129316 | bdl | 0.03295542 | 0.7963744 | 10.88587 | 35.67837 | bdl | bdl | bdl | 8.583114 | 0.1280497 | 1072.011 | 11.61161 | bdl | bdl | 973.8783 | 0.8079377 | bdl | bdl | 1.552482 | 0.09781007 | 0.046228
"bdl" = below the detection limit of LA-ICP-MS