## Front ESM tables
Mineralium Deposita
Cobalt-rich diagenetic Mn-oxide mineralization in the Neogene onshore Pisco Basin, Peru
Ivana C. Carcamo-Valenciaa, Lisard Torróa,*, Johan S. Ramírez-Brionesa, Luís Ayalaa, Joaquín A. Proenzab, Thomas Aiglspergerc, Patrice Babya,d
a Geological Engineering Program, Faculty of Sciences and Engineering, Pontifical Catholic University of Peru (PUCP), Av. Universitaria 1801, San Miguel, Lima 15088, Peru
b Departament de Mineralogia, Petrologia i Geologia Aplicada, Facultat de Ciències de la Terra, Universitat de Barcelona, Martí i Franquès s/n, 08028 Barcelona, Spain
c Dept. Civil Engineering and Natural Resources, Division of Geosciences and Environmental Engineering, Luleå University of Technology, Sweden
d Géosciences Environnement Toulouse, Université de Toulouse, CNES, CNRS, IRD, UPS, Toulouse 31400, France
Supplementary tables
Table S1 List of studied samples, their location, and description.
Table S2 Major and trace element composition of Mn oxide samples from the East Pisco Basin, Peru
Table S3 Electron probe microanalysis (EPMA) data on Mn oxides from the East Pisco Basin, Peru

## Table S1
Table S1 List of studied samples, their location, and description
Sample | Sampling location |  | Macroscopic description
| Latitude | Longitude
2022-PAL-01 | 14° 48.876'S | 75° 23.314’W | Botryoidal, massive, intraformational manganese nodule with a smooth, slightly shiny surface.
2022-PAL-02 | 14° 48.876'S | 75° 23.314’W | Discoidal, massive, intraformational manganese nodule with a rough, slightly shiny surface.
2022-PAL-03 | 14° 48.876'S | 75° 23.314’W | Botryoidal, manganese veins with a smooth, matt surface.
2022-PAL-04 | 14° 48.876'S | 75° 23.314’W | Botryoidal, massive manganese intraformational nodule with a smooth, matt surface. Associated with fibrous gypsum and a rough bottom manganese-oxides layer.
2022-PAL-05 | 14° 48.876'S | 75° 23.314’W | Botryoidal, massive, intraformational manganese nodule with a smooth, matt surface.
2022-PAL-06 | 14° 48.876'S | 75° 23.314’W | Black, thin manganese coating accreted onto a silty clay with incipient manganese micronodules (<1mm).
2022-PAL-07 | 14° 48.876'S | 75° 23.314’W | Botryoidal, massive manganese intraformational nodule with a smooth, slightly shiny surface.
2022-PAL-08 | 14° 48.876'S | 75° 23.314’W | Discoidal, massive, intraformational manganese nodule with a rough, slightly shiny surface.
2022-PAL-09 | 14° 48.876'S | 75° 23.314’W | Sub-rounded, massive, intraformational manganese nodule with a rough, matt surface. Associated with fibrous gypsum.
2022-PAL-10 | 14° 48.876'S | 75° 23.314’W | Discoidal, massive, intraformational manganese nodule with a rough, slightly shiny surface.
2022-PAL-11 | 14° 48.876'S | 75° 23.314’W | Sub-rounded, massive, intraformational manganese nodule with a rough, matt surface. Associated with fibrous gypsum and a rough bottom manganese-oxides layer.
2022-PAL-12 | 14° 48.876'S | 75° 23.314’W | Discoidal, massive, intraformational manganese nodule with a rough, matt surface.
2022-PAL-13 | 14° 48.876'S | 75° 23.314’W | Discoidal, massive, intraformational manganese nodule with a rough, slightly shiny surface.
2022-PAL-14 | 14° 48.254'S | 75° 24.325’W | Spherical and elongated, massive, intraformational manganese nodules (sizes ranging from 1 mm to 1,9 cm) with a rough, matt surface hosted by a layered whitish fine-grained sandstone.
2022-PAL-15 | 14° 48.254'S | 75° 24.325’W | Scarce, irregular manganese incipient micronodules hosted by a beige, fine-grained sandstone.
2022-PAL-16 | 14° 48.254'S | 75° 24.325’W | Elongated to spherical manganese micronodules and irregular coatings hosted by a light-beige silty clay
2022-PAL-17 | 14° 48.254'S | 75° 24.325’W | Elongated to spherical manganese micronodules and irregular coatings hosted by a light-beige silty clay
2023-PAL-01 | 14° 50.543'S | 75° 22.238’W | Black, thin manganese coating with a rough, matt surface accreted onto a brownish silty clay.
2023-PAL-02 | 14° 50.543'S | 75° 22.238’W | Black, sandy manganese coating with a rough, matt surface accreted onto a light-beige fine-grained sandstone.
2023-PAL-03 | 14° 50.526'S | 75° 22.256’W | Black, thin manganese coating with a rough, matt surface accreted onto a light-beige fine-grained sandstone with small manganese nodules (<5mm).
2023-PAL-04 | 14° 50.526'S | 75° 22.256’W | Black, thin manganese coating with a rough, matt surface accreted onto a light-beige fine-grained sandstone.
2023-PAL-05 | 14° 50.506'S | 75° 22.308’W | Globular manganese coating with a rough, matt surface accreted onto a whitish silty clay.
2023-PAL-06 | 14° 50.506'S | 75° 22.308’W | Black, thin manganese coating with a rough, matt surface accreted onto a whitish silty clay.
2023-PAL-07 | 14° 50.506'S | 75° 22.308’W | Black, irregular manganese coating with a rough, matt surface accreted onto a whitish silty clay.
2023-PAL-08 | 14° 50.506'S | 75° 22.308’W | Black, sandy manganese coating with a rough, matt surface accreted onto a whitish silty clay.
2023-PAL-09 | 14° 50.501'S | 75° 22.473’W | Incipient, elongated to spherical, manganese micronodules with a matt surface hosted by a light-beige silty mudstone
2023-PAL-10 | 14° 50.501'S | 75° 22.473’W | Dark Mn oxide specks and incipient, elongated to spherical, manganese oxide micronodules with a matt surface hosted by a light-beige silty mudstone
2023-PAL-11 | 14° 50.501'S | 75° 22.473’W | Inicpient, elongated to spherical, manganese micronodules along with manganes dark specks and dendrites hosted by a light-beige silty mudstone.
2023-PAL-12 | 14° 50.501'S | 75° 22.473’W | Incipient elongated to spherical manganese micronodules and thin coatings and worm-like stringers in light-beige silty mudstone.
2023-PAL-13 | 14° 50.481'S | 75° 22.499’W | Black, spherical, medium-grained sandy manganese nodule with a beige, sandy nucleus
2023-PAL-14 | 14° 50.397'S | 75° 22.491’W | White, medium-grained, biotite-rich tuff
2023-PAL-15 | 14° 50.397'S | 75° 22.491’W | Globular, clast-covered, manganese nodule accreted onto a whitish medium-grained sandstone.
2023-PAL-16 | 14° 50.397'S | 75° 22.491’W | Globular, clast-covered, manganese nodule accreted onto a whitish medium-grained sandstone.
2023-PAL-17 | 14° 50.397'S | 75° 22.491’W | Botryoidal, manganese veins with a rough, matt surface.
2023-PAL-18 | 14° 50.397'S | 75° 22.491’W | Pale beige, fine gypsum nodules in a gray granular matrix. Note that one gypsum nodule is scarcely filled with black manganese oxides.
2023-PAL-19 | 14° 49.027'S | 75° 23.358’W | Black, manganese coating with a rough, slightly shiny surface accreted onto whitish to translucent, fibrous gypsum
2023-PAL-20 | 14° 49.027'S | 75° 23.358’W | Black, manganese coating with a rough, slightly shiny surface accreted onto whitish, fibrous gypsum
2023-PAL-21 | 14° 49.027'S | 75° 23.358’W | Black, mammillary manganese nodule with a rough, matt surface.
2023-PAL-22 | 14° 49.027'S | 75° 23.358’W | Black, massive, irregular manganese nodule with a rough, matt surface.
2023-PAL-23 | 14° 49.063'S | 75° 23.384’W | Whitish, fine-grained gypsum nodule.
2023-PAL-24 | 14° 49.068'S | 75° 23.378’W | White, fine-grained gypsum.
2023-PAL-25 | 14° 49.102'S | 75° 23.408’W | Black, elongated manganese nodules with a rough, matt surface accreted onto a whitish to translucent fibrous gypsum vein.
2023-PAL-26 | 14° 49.102'S | 75° 23.408’W | Black, globular manganese nodule with a rough, matt surface.
2023-PAL-27 | 14° 49.102'S | 75° 23.408’W | Black, irregular manganese nodule with a rough, matt surface.
2023-PAL-28 | 14° 49.139'S | 75° 23.446’W | Black, botryoidal, "grape-shaped" manganese nodules hanging on medium-grained sand bed.
2023-PAL-29 | 14° 49.139'S | 75° 23.446’W | Black, botryoidal, "grape-shaped" manganese nodules hanging on medium-grained sand bed.
2023-PAL-30 | 14° 49.139'S | 75° 23.446’W | Black, botryoidal, "grape-shaped" manganese nodules hanging on medium-grained sand bed.
2023-PAL-31 | 14° 49.139'S | 75° 23.446’W | Manganese coating with a smooth, shiny surface and spherical manganese nodules with a rough, matt surface accreted onto a whitish to translucent fibrous gypsum vein.
2023-PAL-32 | 14° 49.182'S | 75° 23.473’W | Globular, manganese vein with a rough, matt surface.
2023-PAL-33 | 14° 49.182'S | 75° 23.473’W | Globular, manganese vein with a rough, matt surface.
2023-PAL-34 | 14° 49.187'S | 75° 23.438’W | Black, spherical, globular manganese nodule with a rough, slightly shiny surface.
2023-PAL-35 | 14° 49.187'S | 75° 23.438’W | Black, ellipsoidal, massive manganese nodule with a smooth, matt surface.
2023-PAL-36 | 14° 49.143'S | 75° 23.399’W | Black, "root-shaped", globular manganese nodules with a rough, matt surface.
2023-PAL-37 | 14° 49.094'S | 75° 23.423’W | Botryoidal, manganese veins with a rough, matt surface.
2023-PAL-38 | 14° 49.094'S | 75° 23.423’W | Botryoidal, manganese veins with a rough, matt surface.
2023-PAL-39 | 14° 49.137'S | 75° 23.447’W | Tuffaceous coarse-grained sandstone replacing a tubular-shaped bioturbation.
2023-PAL-40 | 14° 49.122'S | 75° 23.463’W | Black, elongated, massive, sandy manganese oxides replacing a tubular-shaped bioturbation.
2023-PAL-41 | 14° 49.243'S | 75° 23.558’W | White, fine-grained diatomite with black, greasy stains.
2023-PAL-42 | 14° 49.243'S | 75° 23.558’W | White, fine-grained diatomite crossed by fine gypsum veinlets.
2023-PAL-43 | 14° 48.876'S | 75° 23.314’W | Botryoidal, massive manganese intraformational nodule with a smooth, slightly shiny surface.
2023-PAL-44 | 14° 49.867'S | 75° 24.787’W | Incipient irregular to subrounded manganese micronodules along with manganese specks, dendrites, and stringers hosted by a light-beige silty mudstone.
2023-PAL-45 | 14° 50.024'S | 75° 22.139’W | Black, botryoidal, "grape-shaped" manganese nodules covered by medium-grained sand.
2023-PAL-46 | 14° 50.000'S | 75° 22.184’W | Black, thick manganese coating with a rough, matt surface and incipient micronodules accreted onto a light-beige silty clay.
2023-PAL-47 | 14° 49.985'S | 75° 22.211’W | Black, spherical manganese nodule with a rough, slightly shiny surface.
2023-PAL-48 | 14° 49.985'S | 75° 22.211’W | Black, spherical manganese nodule with a rough, slightly shiny surface accreted onto a medium-grained sandstone.

## Table S2
Table S2 Major and trace element composition of Mn oxide samples from the East Pisco Basin, Peru
<d.l. = below detection limit; NSS = non-sufficient sample. Ce/Ce* calculation following Bau et al. (2014) using PAAS values from McLennan (1989)
Analytical method | Unit | Detection limit | Analyte | 2022-PAL-02 | 2022-PAL-03 | 2022-PAL-04 | 2022-PAL-06 | 2022-PAL-11 | 2022-PAL-14 | 2023-PAL-02 | 2023-PAL-04 | 2023-PAL-08 | 2023-PAL-13 | 2023-PAL-16 | 2023-PAL-22 | 2023-PAL-25 | 2023-PAL-29 | 2023-PAL-32 | 2023-PAL-34 | 2023-PAL-35 | 2023-PAL-36 | 2023-PAL-38 | 2023-PAL-40 | 2023-PAL-45 | 2023-PAL-46 | 2023-PAL-47A
Sample
XRF | % | 0.05 | SiO2 | 21.15 | 14.68 | 21.21 | 10.54 | 16.28 | 19.46 | 34.72 | 24.17 | 24.12 | 56.45 | 33.85 | 17.98 | 17.95 | 31.12 | 20.08 | 27.09 | 25.44 | 28 | 29.77 | 27.37 | 22.35 | 30.95 | 35.38
XRF | % | 0.01 | Al2O3 | 6.05 | 3.95 | 5.75 | 1.31 | 5.34 | 4.25 | 7.95 | 4.89 | 5.04 | 12.94 | 7.81 | 5.44 | 5.75 | 7 | 5.02 | 7.84 | 7.14 | 5.49 | 7.4 | 7.02 | 5.48 | 6.66 | 8.5
XRF | % | 0.01 | CaO | 0.7 | 0.53 | 0.71 | 13.23 | 0.95 | 13.3 | 7.02 | 1.68 | 1.04 | 2.64 | 1.45 | 0.86 | 0.93 | 1.25 | 0.76 | 2.39 | 2.24 | 0.69 | 1.29 | 1.27 | 1.34 | 7.58 | 1.6
XRF | % | 0.01 | BaO | 0.19 | 0.04 | 0.23 | 0.03 | 0.28 | 0.11 | 0.16 | 0.1 | 0.33 | 0.16 | 0.99 | 0.71 | 0.22 | 0.06 | 0.08 | 0.03 | 0.09 | 0.16 | 0.24 | 0.2 | 0.54 | 0.05 | 0.31
XRF | % | 0.01 | Na2O | 1.72 | 1.42 | 1.78 | 1.1 | 1.41 | 1.46 | 2.44 | 1.99 | 1.98 | 3.21 | 2.54 | 1.76 | 1.91 | 2.81 | 1.74 | 2.16 | 2.14 | 2.24 | 2.49 | 2.21 | 2.15 | 2.45 | 2
XRF | % | 0.01 | K2O | 3.25 | 3.52 | 4.12 | 0.44 | 4.13 | 0.92 | 2.77 | 2.09 | 3.14 | 2.45 | 2.55 | 3.06 | 3.35 | 3.02 | 3.39 | 3.26 | 3.26 | 3.66 | 2.75 | 2.79 | 3.87 | 1.93 | 2.72
XRF | % | 0.01 | TiO2 | 0.24 | 0.13 | 0.23 | 0.07 | 0.21 | 0.22 | 0.23 | 0.17 | 0.19 | 0.5 | 0.24 | 0.2 | 0.24 | 0.24 | 0.21 | 0.26 | 0.23 | 0.1 | 0.28 | 0.31 | 0.2 | 0.17 | 0.38
XRF | % | 0.01 | Fe2O3 | 2.19 | 1.54 | 1.14 | 4.45 | 1.41 | 2.5 | 1.83 | 2.53 | 1.39 | 8.68 | 1.69 | 4.51 | 2.01 | 1.3 | 3.51 | 2.19 | 2.27 | 0.9 | 2.47 | 9.73 | 1.01 | 1.52 | 7.51
XRF | % | 0.01 | MgO | 0.82 | 0.86 | 0.95 | 15.47 | 0.84 | 10.68 | 0.93 | 1.72 | 1.03 | 1.6 | 1.33 | 1.37 | 1.04 | 0.86 | 0.71 | 0.84 | 0.99 | 1.4 | 0.88 | 0.95 | 1.03 | 1.52 | 1.05
XRF | % | 0.01 | MnO | 48.54 | 55.69 | 47.5 | 20.33 | 52.23 | 19.56 | 25.01 | 43.38 | 45.72 | 4.85 | 34.52 | 46.92 | 49.62 | 38.48 | 48.79 | 39.24 | 39.85 | 40.56 | 37.84 | 34.31 | 45.82 | 25.7 | 28.68
XRF | % | 0.01 | Cr2O3 | <d.l. | <d.l. | 0.01 | 0.02 | <d.l. | <d.l. | <d.l. | <d.l. | <d.l. | <d.l. | <d.l. | <d.l. | <d.l. | <d.l. | 0.01 | <d.l. | <d.l. | 0.01 | <d.l. | <d.l. | <d.l. | <d.l. | <d.l.
XRF | % | 0.01 | P2O5 | 0.58 | 0.88 | 0.83 | 0.59 | 0.63 | 0.48 | 0.69 | 0.82 | 1.19 | 0.16 | 0.3 | 0.93 | 0.95 | 0.55 | 0.86 | 0.53 | 0.9 | 0.78 | 0.61 | 0.76 | 0.49 | 0.38 | 0.3
XRF | % | 0.01 | SO3 | 0.11 | 0.21 | 0.4 | 0.92 | 0.99 | 0.2 | 7.18 | 1.27 | 0.36 | 1.28 | 0.1 | 0.3 | 0.39 | 0.51 | 0.24 | 1.41 | 1.57 | 0.35 | 0.15 | 0.16 | 0.7 | 9.62 | 0.24
WST-SEQ | % | 0.01 | LOI | 9.91 | 11.19 | 10.02 | 28.83 | 10.39 | 24.65 | 10.02 | 11.67 | 9.92 | 5.28 | 9.18 | 10.79 | 10.29 | 9.55 | 10.42 | 9.41 | 9.97 | 11.14 | 9.15 | 9.58 | 9.94 | 14.03 | 8.02
| % | - | Total | 99.98 | 99.29 | 99.21 | 99.92 | 100.35 | 100.15 | 103.6 | 100.55 | 99.7 | 100.9 | 99.81 | 99.38 | 99.01 | 100.45 | 99.99 | 100 | 99.65 | 99.24 | 99.07 | 99.88 | 99.01 | 104.9 | 99.31
ICP-AES | % | 0.01 | SiO2 | 21.4 | 15 | 21.9 | 10.35 | 16.4 | 18.95 | 34 | 23.8 | 23.8 | 55.7 | 32.9 | 17.8 | 17.7 | 30.6 | 19.75 | 26.8 | 25.3 | 27.6 | 29.6 | 27.3 | 22.4 | NSS | 34.5
ICP-AES | % | 0.01 | Al2O3 | 5.92 | 3.95 | 5.71 | 1.29 | 5.23 | 4.17 | 7.85 | 4.83 | 4.97 | 12.45 | 7.67 | 5.4 | 5.67 | 6.87 | 4.97 | 7.79 | 7.08 | 5.44 | 7.4 | 7 | 5.49 | NSS | 8.49
ICP-AES | % | 0.01 | CaO | 0.69 | 0.54 | 0.71 | 13.1 | 0.94 | 13.25 | 6.87 | 1.68 | 1.03 | 2.48 | 1.45 | 0.86 | 0.93 | 1.23 | 0.76 | 2.43 | 2.27 | 0.7 | 1.32 | 1.26 | 1.36 | NSS | 1.62
ICP-AES | % | 0.01 | BaO | 0.17 | 0.03 | 0.21 | 0.02 | 0.26 | 0.1 | 0.14 | 0.09 | 0.31 | 0.14 | 0.95 | 0.67 | 0.2 | 0.04 | 0.07 | 0.03 | 0.08 | 0.15 | 0.23 | 0.19 | 0.52 | NSS | 0.29
ICP-AES | % | 0.01 | Na2O | 1.74 | 1.46 | 1.72 | 1.05 | 1.43 | 1.46 | 2.45 | 2 | 1.89 | 3.2 | 2.55 | 1.78 | 1.92 | 2.82 | 1.76 | 2.17 | 2.2 | 2.27 | 2.54 | 2.26 | 2.18 | NSS | 1.98
ICP-AES | % | 0.01 | K2O | 3.2 | 3.43 | 3.98 | 0.41 | 4.07 | 0.9 | 2.59 | 1.96 | 2.92 | 2.43 | 2.42 | 2.89 | 3.14 | 2.82 | 3.17 | 3.08 | 3.11 | 3.43 | 2.6 | 2.66 | 3.71 | NSS | 2.65
ICP-AES | % | 0.01 | SrO | 0.02 | 0.05 | 0.02 | 0.06 | 0.01 | 0.09 | 0.07 | 0.12 | 0.08 | 0.04 | 0.1 | 0.09 | 0.02 | 0.02 | 0.02 | 0.04 | 0.04 | 0.06 | 0.03 | 0.03 | 0.21 | NSS | 0.13
ICP-AES | % | 0.01 | TiO2 | 0.21 | 0.12 | 0.21 | 0.07 | 0.19 | 0.2 | 0.2 | 0.15 | 0.17 | 0.42 | 0.22 | 0.18 | 0.22 | 0.22 | 0.19 | 0.24 | 0.21 | 0.1 | 0.26 | 0.29 | 0.2 | NSS | 0.36
ICP-AES | % | 0.01 | Fe2O3 | 2.07 | 1.46 | 1.1 | 4.28 | 1.33 | 2.41 | 1.78 | 2.48 | 1.32 | 7.9 | 1.64 | 4.39 | 1.94 | 1.22 | 3.41 | 2.13 | 2.23 | 0.85 | 2.42 | 9.68 | 0.98 | NSS | 7.43
ICP-AES | % | 0.01 | MgO | 0.83 | 0.93 | 0.97 | 15.4 | 0.86 | 10.7 | 0.85 | 1.7 | 1.02 | 1.35 | 1.28 | 1.32 | 1.06 | 0.82 | 0.73 | 0.84 | 0.96 | 1.28 | 0.86 | 0.89 | 0.99 | NSS | 1.01
ICP-AES | % | 0.01 | MnO | 44.9 | 52.4 | 45.2 | 19.45 | 48.6 | 18.85 | 23.8 | 41.7 | 43.8 | 4.29 | 33.3 | 45.1 | 47.7 | 36.5 | 46.6 | 37.9 | 38.5 | 39 | 36.6 | 33.3 | 45.1 | NSS | 26.6
ICP-AES | % | 0.002 | Cr2O3 | 0.004 | 0.005 | 0.005 | 0.002 | 0.005 | 0.003 | <d.l. | 0.002 | 0.002 | <d.l. | 0.002 | <d.l. | <d.l. | 0.002 | 0.002 | <d.l. | 0.002 | <d.l. | <d.l. | 0.004 | 0.002 | NSS | 0.003
ICP-AES | % | 0.01 | P2O5 | 0.55 | 0.86 | 0.81 | 0.59 | 0.6 | 0.48 | 0.66 | 0.79 | 1.13 | 0.15 | 0.27 | 0.9 | 0.92 | 0.51 | 0.81 | 0.51 | 0.86 | 0.75 | 0.59 | 0.73 | 0.47 | NSS | 0.31
WST-SEQ | % | 0.01 | LOI | 12.35 | 13.25 | 11.85 | 32.1 | 12.55 | 27 | 12.4 | 13.9 | 12.15 | 7.63 | 10.85 | 13.7 | 12.75 | 11.3 | 11.95 | 11.75 | 12.35 | 12.65 | 10.8 | 11.15 | 11.3 | 16.35 | 10.1
| % | - | Total | 94.05 | 93.49 | 94.4 | 98.17 | 92.48 | 98.56 | 93.66 | 95.2 | 94.59 | 98.18 | 95.6 | 95.08 | 94.17 | 94.97 | 94.19 | 95.71 | 95.19 | 94.28 | 95.25 | 96.74 | 94.91 | NSS | 95.47
LECO | % | 0.01 | C | 0.04 | 0.05 | 0.06 | 5.29 | 0.04 | 4.92 | 0.06 | 0.02 | 0.04 | 0.03 | 0.03 | 0.03 | 0.03 | 0.15 | 0.06 | 0.11 | 0.06 | 0.05 | 0.04 | 0.05 | 0.03 | 0.02 | 0.11
LECO | % | 0.01 | S | 0.06 | 0.07 | 0.13 | 0.31 | 0.37 | 0.08 | 2.86 | 0.45 | 0.13 | 0.5 | 0.04 | 0.11 | 0.15 | 0.19 | 0.09 | 0.54 | 0.59 | 0.11 | 0.05 | 0.06 | 0.25 | 3.75 | 0.1
ICP-AES | ppm | 10 | Li | 20 | 20 | 30 | 40 | 40 | 20 | 10 | 20 | 10 | 30 | 20 | 30 | 30 | 20 | 20 | 20 | 30 | 30 | 20 | 30 | 20 | 50 | 20
ICP-AES | ppm | 1 | Sc | 6 | 2 | 5 | 1 | 5 | 3 | 3 | 3 | 3 | 7 | 4 | 4 | 6 | 4 | 4 | 4 | 4 | 2 | 5 | 5 | 2 | 2 | 6
ICP-MS | ppm | 5 | V | 374 | 32 | 377 | 123 | 636 | 156 | 99 | 172 | 280 | 131 | 649 | 216 | 281 | 124 | 55 | 39 | 46 | 175 | 522 | 449 | 736 | NSS | 86
ICP-MS | ppm | 5 | Cr | 5 | 6 | 10 | 17 | <d.l. | 24 | 6 | 6 | 8 | 9 | 10 | <d.l. | 5 | 16 | 7 | 5 | <d.l. | <d.l. | 9 | 26 | <d.l. | NSS | 12
ICP-AES | ppm | 1 | Co | 4420 | 1830 | 3320 | 1115 | 6290 | 1620 | 2050 | 2550 | 2960 | 111 | 1335 | 2830 | 2640 | 3850 | 1945 | 1145 | 1685 | 1720 | 4230 | 1555 | 397 | 428 | 691
ICP-AES | ppm | 1 | Ni | 140 | 147 | 57 | 833 | 149 | 1405 | 127 | 443 | 198 | 40 | 398 | 72 | 104 | 49 | 90 | 65 | 48 | 55 | 88 | 119 | 98 | 516 | 221
ICP-AES | ppm | 1 | Cu | 475 | 124 | 187 | 16 | 393 | 35 | 61 | 111 | 99 | 59 | 162 | 415 | 496 | 150 | 225 | 144 | 247 | 182 | 324 | 227 | 102 | 18 | 145
ICP-AES | ppm | 2 | Zn | 280 | 356 | 230 | 1330 | 379 | 810 | 342 | 442 | 530 | 111 | 523 | 238 | 309 | 152 | 334 | 218 | 216 | 161 | 209 | 383 | 234 | 516 | 425
ICP-MS | ppm | 0.1 | Ga | 26.9 | 26.5 | 32.1 | 17 | 32.9 | 22.4 | 13.8 | 16.5 | 18.8 | 18.9 | 19.2 | 20.3 | 23.7 | 22.3 | 22.9 | 24.3 | 24 | 23.1 | 24.8 | 23.4 | 25.9 | NSS | 18
ICP-MS | ppm | 0.5 | Ge | 0.5 | <d.l. | 0.5 | <d.l. | <d.l. | 0.6 | 0.7 | 0.5 | 0.5 | 1 | 1 | <d.l. | <d.l. | 0.7 | 0.6 | 0.6 | 0.5 | 0.6 | 0.6 | 0.6 | 0.6 | NSS | 0.8
ICP-MS | ppm | 0.1 | As | 152.5 | 124.5 | >250 | 47.4 | 167.5 | 86.2 | 66.5 | >250 | 146 | 105 | >250 | >250 | >250 | 117.5 | 82.8 | NSS | 213 | >250 | 243 | 236 | >250 | NSS | 15.5
ICP-MS | ppm | 0.2 | Se | 3.5 | 2.4 | 18.2 | 5.2 | 5.7 | 2.8 | 2.5 | 3.7 | 7.7 | 1 | 1.3 | 5.7 | 3.1 | 13.4 | 2.8 | NSS | 4.2 | 2.1 | 3.5 | 3.5 | 2 | NSS | 1.2
ICP-MS | ppm | 0.2 | Rb | 38.4 | 32 | 48.9 | 14.5 | 38.1 | 30.6 | 55.8 | 34.6 | 38.2 | 92.6 | 66.3 | 30.1 | 31.4 | 57.3 | 41.3 | 40.6 | 41.5 | 65.6 | 50.7 | 44.7 | 53.1 | NSS | 74.2
ICP-MS | ppm | 0.1 | Sr | 141 | 379 | 230 | 562 | 141 | 783 | 626 | 1035 | 725 | 390 | 907 | 796 | 164.5 | 141 | 157.5 | 382 | 352 | 564 | 236 | 309 | 1915 | NSS | 1220
ICP-MS | ppm | 0.1 | Y | 29.4 | 33.6 | 26.5 | 12.2 | 19.5 | 7.3 | 37.7 | 15.8 | 49.5 | 20.8 | 16.4 | 66.6 | 28.1 | 25.2 | 59.1 | 14.5 | 15.1 | 12.9 | 33.2 | 59.3 | 16.7 | NSS | 47.1
ICP-MS | ppm | 1 | Zr | 64 | 50 | 76 | 23 | 52 | 63 | 94 | 59 | 57 | 152 | 87 | 45 | 57 | 106 | 66 | 75 | 58 | 56 | 100 | 145 | 141 | NSS | 152
ICP-MS | ppm | 0.05 | Nb | 3.87 | 3.19 | 4.75 | 1.03 | 3.51 | 3.04 | 5.2 | 3.63 | 3.57 | 6.99 | 5.25 | 2.41 | 3.02 | 4.95 | 3.78 | 4.11 | 3.64 | 4.42 | 4.56 | 4.37 | 7.04 | NSS | 5.13
ICP-AES | ppm | 1 | Mo | 28 | <d.l. | 432 | 165 | 208 | 231 | 26 | 64 | 198 | 30 | 125 | 256 | 48 | 49 | <d.l. | <d.l. | 9 | 368 | 20 | 44 | 203 | 4 | 21
ICP-AES | ppm | 0.5 | Ag | <d.l. | <d.l. | <d.l. | 1.3 | <d.l. | <d.l. | <d.l. | <d.l. | <d.l. | <d.l. | <d.l. | <d.l. | <d.l. | <d.l. | <d.l. | <d.l. | <d.l. | <d.l. | <d.l. | <d.l. | <d.l. | <d.l. | <d.l.
ICP-AES | ppm | 0.5 | Cd | 8.6 | 273 | 52 | >1000 | 30.3 | 752 | 169.5 | 272 | 378 | 19.3 | 357 | 85.4 | 33.2 | 5.7 | 174 | 203 | 151 | 925 | 16.9 | 241 | 118.5 | 199 | 269
ICP-MS | ppm | 0.005 | In | 0.06 | 0.024 | 0.059 | 0.01 | 0.168 | 0.017 | 0.008 | 0.013 | 0.025 | 0.016 | 0.011 | 0.058 | 0.097 | 0.018 | 0.032 | NSS | 0.013 | 0.013 | 0.069 | 0.036 | 0.012 | NSS | 0.014
ICP-MS | ppm | 0.5 | Sn | 0.7 | 0.5 | 0.8 | <d.l. | 0.6 | <d.l. | 0.7 | 0.6 | 0.6 | 1.4 | 0.7 | 0.6 | 0.7 | 0.6 | 0.6 | 0.6 | 0.7 | 0.7 | 0.7 | 0.8 | 1 | NSS | 0.6
ICP-MS | ppm | 0.05 | Sb | 8.18 | 1.15 | 13.65 | 0.6 | 9.24 | 3.81 | 1.29 | 2.71 | 5.93 | 1.51 | 22.9 | 7.75 | 4.91 | 3.92 | 0.98 | NSS | 0.92 | 2.35 | 2.63 | 2.5 | 27.2 | NSS | 1.28
ICP-MS | ppm | 0.01 | Te | 0.13 | 0.07 | 0.16 | 0.01 | 0.72 | 0.07 | 0.06 | 0.08 | 0.37 | 0.04 | 0.09 | 0.1 | 0.12 | 0.01 | 0.03 | NSS | 0.02 | 0.07 | 0.06 | 0.06 | 0.33 | NSS | 0.05
ICP-MS | ppm | 0.01 | Cs | 2.92 | 2.05 | 3.73 | 0.81 | 2.79 | 2.12 | 2.63 | 1.76 | 2.08 | 7.62 | 4.56 | 2.11 | 2.53 | 2.98 | 2.83 | 2.1 | 2.18 | 3.49 | 3.45 | 2.92 | 2.69 | NSS | 3.42
ICP-MS | ppm | 0.5 | Ba | 1530 | 294 | 1920 | 210 | 2350 | 847 | 1315 | 850 | 2830 | 1325 | 8870 | 6310 | 1850 | 407 | 663 | 294 | 724 | 1335 | 2140 | 1750 | 4910 | NSS | 2660
ICP-MS | ppm | 0.1 | La | 12.4 | 12.1 | 11.6 | 2.3 | 10.1 | 9.4 | 15.6 | 10.3 | 23.9 | 27.5 | 17.8 | 13 | 10.1 | 11.9 | 11.9 | 11.9 | 10.9 | 14.1 | 14.7 | 15.6 | 22.1 | NSS | 25.7
ICP-MS | ppm | 0.1 | Ce | 173 | 26.9 | 29.3 | 4.4 | 89.5 | 18.8 | 43.6 | 31.8 | 51.3 | 46.2 | 42.3 | 57.7 | 120 | 25.9 | 40.7 | 24.5 | 28.3 | 37.7 | 96.1 | 48.7 | 41.9 | NSS | 52.2
ICP-MS | ppm | 0.02 | Pr | 4.15 | 2.89 | 2.7 | 0.55 | 2.92 | 2.12 | 3.64 | 2.62 | 3.53 | 5.69 | 3.76 | 3.56 | 3.68 | 2.76 | 3.93 | 2.9 | 2.6 | 3.11 | 5.24 | 5.28 | 4.72 | NSS | 6.93
ICP-MS | ppm | 0.1 | Nd | 16.8 | 10.6 | 9.8 | 2.2 | 11.7 | 7.7 | 13 | 9.6 | 12.7 | 21.1 | 13.9 | 14.7 | 17.5 | 9.9 | 18.1 | 10.6 | 9.5 | 10.4 | 21.9 | 23 | 18.5 | NSS | 27.6
ICP-MS | ppm | 0.03 | Sm | 4.29 | 2.95 | 2.52 | 0.64 | 3.04 | 1.59 | 2.59 | 2 | 2.4 | 4.19 | 2.95 | 4.08 | 5.66 | 2.37 | 6.56 | 2.39 | 2.11 | 2.01 | 6.57 | 7.03 | 3.45 | NSS | 5.48
ICP-MS | ppm | 0.02 | Eu | 0.84 | 0.76 | 0.74 | 0.15 | 0.55 | 0.35 | 0.56 | 0.32 | 0.44 | 0.93 | 0.59 | 0.88 | 1.1 | 0.62 | 1.44 | 0.54 | 0.48 | 0.37 | 1.2 | 1.54 | 0.65 | NSS | 1.2
ICP-MS | ppm | 0.05 | Gd | 5.36 | 5.05 | 5.11 | 1.02 | 3.6 | 1.42 | 2.69 | 1.62 | 3.24 | 3.47 | 2.45 | 5.36 | 5.83 | 3.95 | 9.29 | 2 | 1.92 | 1.72 | 6.03 | 8.4 | 2.68 | NSS | 6.31
ICP-MS | ppm | 0.01 | Tb | 0.98 | 0.79 | 0.94 | 0.15 | 0.58 | 0.19 | 0.46 | 0.28 | 0.49 | 0.53 | 0.39 | 1.02 | 1.1 | 0.95 | 1.53 | 0.32 | 0.33 | 0.29 | 1.1 | 1.58 | 0.39 | NSS | 1.01
ICP-MS | ppm | 0.05 | Dy | 7.05 | 4.92 | 6.34 | 1.18 | 3.98 | 1.2 | 3.19 | 1.85 | 3.67 | 3.28 | 2.86 | 7.71 | 7.34 | 6.39 | 9.83 | 1.94 | 2.16 | 1.92 | 7.67 | 10.65 | 2.44 | NSS | 6.45
ICP-MS | ppm | 0.01 | Ho | 1.51 | 1.04 | 1.33 | 0.27 | 0.87 | 0.26 | 0.84 | 0.46 | 1.08 | 0.71 | 0.66 | 1.99 | 1.5 | 1.37 | 2.14 | 0.5 | 0.48 | 0.47 | 1.62 | 2.48 | 0.56 | NSS | 1.47
ICP-MS | ppm | 0.03 | Er | 4.96 | 3.13 | 4.05 | 0.87 | 2.78 | 0.76 | 2.78 | 1.34 | 3.56 | 2.08 | 1.93 | 6.81 | 4.29 | 3.79 | 6.29 | 1.38 | 1.68 | 1.52 | 4.69 | 7.42 | 1.56 | NSS | 4.52
ICP-MS | ppm | 0.01 | Tm | 0.76 | 0.44 | 0.64 | 0.12 | 0.43 | 0.1 | 0.41 | 0.24 | 0.55 | 0.36 | 0.34 | 1.13 | 0.7 | 0.62 | 0.95 | 0.23 | 0.25 | 0.25 | 0.78 | 1.16 | 0.23 | NSS | 0.61
ICP-MS | ppm | 0.03 | Yb | 5.28 | 2.8 | 4.34 | 0.78 | 2.89 | 0.75 | 2.65 | 1.6 | 3.26 | 2.51 | 2.19 | 7.87 | 4.57 | 3.85 | 6.24 | 1.48 | 1.72 | 2.05 | 5.02 | 7.85 | 1.61 | NSS | 3.7
ICP-MS | ppm | 0.01 | Lu | 0.79 | 0.49 | 0.66 | 0.14 | 0.46 | 0.12 | 0.44 | 0.26 | 0.63 | 0.41 | 0.36 | 1.34 | 0.66 | 0.53 | 0.98 | 0.28 | 0.3 | 0.35 | 0.78 | 1.27 | 0.26 | NSS | 0.62
ICP-MS | ppm | 0.05 | Hf | 1.85 | 1.48 | 2.05 | 0.44 | 1.49 | 1.63 | 2.52 | 1.61 | 1.59 | 4.14 | 2.29 | 1.18 | 1.49 | 2.6 | 1.66 | 2.03 | 1.57 | 1.62 | 2.58 | 3.28 | 3.21 | NSS | 3.75
ICP-MS | ppm | 0.1 | Ta | 0.2 | 0.1 | 0.3 | <d.l. | 0.1 | 0.1 | 0.4 | 0.3 | 0.3 | 0.5 | 0.4 | 0.2 | 0.2 | 0.4 | 0.3 | 0.3 | 0.3 | 0.4 | 0.3 | 0.3 | 0.4 | NSS | 0.3
ICP-MS | ppm | 0.5 | W | 1.2 | 0.7 | 1.3 | 2 | 0.9 | 2.6 | 0.8 | 1.2 | 1.6 | 1.7 | 2.4 | 1 | 1.1 | 1.2 | 1.6 | 1.3 | 1.3 | 1.8 | 1.4 | 1.3 | 1.5 | NSS | 1.2
ICP-MS | ppm | 0.001 | Re | 0.001 | 0.003 | 0.004 | 0.041 | 0.002 | 0.006 | 0.003 | 0.003 | 0.003 | 0.009 | 0.003 | 0.011 | 0.002 | 0.002 | 0.002 | NSS | 0.005 | 0.003 | 0.001 | 0.002 | 0.002 | NSS | 0.002
ICP-MS | ppm | 0.005 | Hg | 0.02 | 0.016 | 0.007 | 0.387 | <d.l. | 0.032 | 0.043 | 0.02 | 0.042 | 0.181 | 0.177 | 0.018 | 0.007 | <d.l. | <d.l. | NSS | 0.008 | 0.019 | <d.l. | 0.018 | 0.112 | NSS | 0.289
ICP-MS | ppm | 0.02 | Tl | 5.76 | 52.3 | 116.5 | 48.8 | 77.8 | 118 | 62.4 | 61.4 | >250 | 3.36 | 80.4 | 80.1 | 17.85 | 0.82 | 128.5 | NSS | >250 | 41.9 | 17.05 | 69.2 | 80.2 | NSS | 54.7
ICP-AES | ppm | 2 | Pb | 202 | 70 | 70 | 23 | 784 | 71 | 44 | 49 | 59 | 15 | 58 | 94 | 200 | 51 | 66 | 45 | 56 | 62 | 269 | 55 | 74 | 37 | 40
ICP-MS | ppm | 0.01 | Bi | 5.44 | 0.29 | 0.39 | 0.04 | 6.08 | 0.1 | 0.07 | 0.06 | 0.07 | 0.08 | 0.07 | 0.12 | 0.98 | 0.14 | 0.27 | NSS | 0.05 | 0.07 | 2.87 | 0.26 | 0.11 | NSS | 0.08
ICP-MS | ppm | 0.05 | Th | 4.26 | 3.71 | 5.67 | 0.91 | 3.66 | 3.01 | 6.19 | 4.2 | 4.08 | 8.05 | 5.08 | 3.02 | 3.26 | 6.21 | 4.4 | 4.13 | 4.13 | 7.23 | 5.41 | 5.38 | 5.33 | NSS | 5.9
ICP-MS | ppm | 0.05 | U | 11.75 | 4.84 | 11.5 | 1.92 | 8.76 | 3.42 | 3.93 | 3.79 | 11.05 | 6.44 | 6.22 | 8.56 | 11.1 | 10.2 | 4.86 | 2.08 | 1.97 | 5.13 | 4.05 | 3.66 | 6.21 | NSS | 4.31
ICP-MS | REE |  |  | 238.17 | 74.86 | 80.07 | 14.77 | 133.4 | 44.76 | 92.45 | 64.29 | 110.75 | 118.96 | 92.48 | 127.15 | 184.03 | 74.9 | 119.88 | 60.96 | 62.73 | 76.26 | 173.4 | 141.96 | 101.05 | NSS | 143.8
ICP-MS | REY |  |  | 267.57 | 108.46 | 106.57 | 26.97 | 152.9 | 52.06 | 130.15 | 80.09 | 160.25 | 139.76 | 108.88 | 193.75 | 212.13 | 100.1 | 178.98 | 75.46 | 77.83 | 89.16 | 206.6 | 201.26 | 117.75 | NSS | 190.9
ICP-MS | [Ce/Ce∗]PAAS-normalized |  |  | 5.470369 | 1.049425 | 1.207962 | 0.9024931 | 3.778838 | 0.9716102 | 1.334958 | 1.410781 | 1.256982 | 0.8508488 | 1.191777 | 1.949936 | 4.42639 | 1.042726 | 1.351604 | 0.9619244 | 1.226399 | 1.313201 | 2.468262 | 1.215911 | 0.9458154 | NSS | 0.8998068
ICP-MS | [La/Sm]PAAS-normalized |  |  | 0.4199465 | 0.5959269 | 0.6687858 | 0.5221286 | 0.4827001 | 0.8589351 | 0.8750935 | 0.748233 | 1.446826 | 0.9535606 | 0.8766528 | 0.4629273 | 0.2592594 | 0.7295049 | 0.2635559 | 0.7234003 | 0.7505397 | 1.019184 | 0.3250735 | 0.3224029 | 0.9306852 | NSS | 0.6813687
ICP-MS | [Sm/Yb]PAAS-normalized |  |  | 0.4128378 | 0.5353282 | 0.2950305 | 0.4169092 | 0.5344805 | 1.077189 | 0.4966038 | 0.6351351 | 0.3740673 | 0.8481964 | 0.6844379 | 0.2634156 | 0.629298 | 0.3127834 | 0.5341649 | 0.8205259 | 0.6233187 | 0.4981938 | 0.6649941 | 0.4550318 | 1.088803 | NSS | 0.7525493
ICP-MS | [La/Yb]PAAS-normalized |  |  | 0.1733698 | 0.3190165 | 0.1973122 | 0.2176802 | 0.2579938 | 0.9252356 | 0.4345747 | 0.4752291 | 0.5412103 | 0.8088067 | 0.6000143 | 0.1219423 | 0.1631514 | 0.2281771 | 0.1407823 | 0.5935687 | 0.4678254 | 0.5077512 | 0.216172 | 0.1467036 | 1.013333 | NSS | 0.5127635
REFERENCES
Bau M, Schmidt K, Koschinsky A, Hein JR, Kuhn T, Usui A (2014) Discriminating between different genetic types of marine ferro-manganese crusts and nodules based on rare earth elements and yttrium. Chem Geol 60:1709-1725
McLennan SM (1989) Rare earth elements in sedimentary rocks: Influence of provenance and sedimentary processes. In: Lipin BR, McKay GA (eds) Geochemistry and Mineralogy of Rare Earth Elements, De Gruyter, Berlin, pp 169-200. https://doi.org/10.1515/9781501509032-010

## Table S3
Table S3 Electron probe microanalysis (EPMA) data on Mn oxides from the East Pisco Basin, Peru
<d.l. = below detection limit
EPMA Label | SiO2 | Al2O3 | CaO | K2O | PbO | SO3 | P2O5 | MgO | Na2O | MnO | FeO | CoO | ZnO | CuO | NiO | TiO2 | BaO | Total
2023-PAL-19-Circle-A-1 | <d.l. | <d.l. | 0.12 | 5.27 | <d.l. | <d.l. | 1.68 | 0.15 | 0.41 | 72.64 | <d.l. | 0.12 | <d.l. | <d.l. | <d.l. | <d.l. | <d.l. | 80.39
2023-PAL-19-Circle-A-2 | <d.l. | <d.l. | 0.27 | 5.15 | <d.l. | <d.l. | 1.52 | 0.27 | 0.54 | 74.31 | <d.l. | 0.2 | <d.l. | <d.l. | <d.l. | <d.l. | <d.l. | 82.26
2023-PAL-19-Circle-A-3 | <d.l. | 0.47 | 1.29 | 3.94 | <d.l. | 1.54 | 1.61 | 0.53 | 0.62 | 65.73 | <d.l. | 0.48 | <d.l. | <d.l. | <d.l. | <d.l. | <d.l. | 76.21
2023-PAL-19-Circle-B-1 | <d.l. | <d.l. | 0.47 | 5.16 | <d.l. | 0.56 | 1.7 | 0.23 | 0.54 | 71.78 | <d.l. | <d.l. | <d.l. | <d.l. | <d.l. | <d.l. | <d.l. | 80.44
2023-PAL-19-Circle-B-2 | <d.l. | 0.66 | 0.1 | 4.78 | <d.l. | <d.l. | 1.96 | 0.33 | 0.62 | 70.41 | <d.l. | 0.3 | <d.l. | <d.l. | <d.l. | <d.l. | 0.24 | 79.4
2023-PAL-19-Circle-B-3 | <d.l. | <d.l. | 0.15 | 5.15 | <d.l. | <d.l. | 1.46 | 0.16 | 0.4 | 72.65 | <d.l. | 0.2 | <d.l. | <d.l. | <d.l. | <d.l. | <d.l. | 80.17
2023-PAL-19-Circle-C-1 | 0.73 | 0.59 | 1.29 | 1.8 | 0.22 | <d.l. | 1.52 | 0.7 | 0.76 | 62.87 | 2.09 | 0.75 | <d.l. | <d.l. | <d.l. | <d.l. | 0.59 | 73.91
2023-PAL-19-Circle-C-2 | <d.l. | <d.l. | 0.25 | 2.34 | <d.l. | <d.l. | 1.03 | 1.04 | 1.52 | 69.31 | <d.l. | <d.l. | <d.l. | <d.l. | <d.l. | <d.l. | 0.17 | 75.66
2023-PAL-19-Circle-C-3 | <d.l. | <d.l. | 0.29 | 1.88 | <d.l. | <d.l. | 0.71 | 1.22 | 1.57 | 69.12 | <d.l. | <d.l. | <d.l. | <d.l. | <d.l. | <d.l. | <d.l. | 74.79
2023-PAL-40-Circle-A-1 | 0.13 | 0.19 | 0.22 | 1.69 | <d.l. | <d.l. | 0.81 | 1.84 | 2.11 | 68.74 | <d.l. | 0.44 | <d.l. | <d.l. | <d.l. | <d.l. | <d.l. | 76.17
2023-PAL-40-Circle-A-2 | 1.85 | 0.88 | 0.09 | 4.92 | <d.l. | <d.l. | 0.58 | 0.63 | 0.9 | 71.14 | <d.l. | 0.14 | <d.l. | <d.l. | <d.l. | <d.l. | 0.21 | 81.34
2023-PAL-40-Circle-A-6 | 1.31 | 0.56 | 0.09 | 4.73 | <d.l. | <d.l. | <d.l. | 0.43 | 0.63 | 72.19 | <d.l. | 0.15 | <d.l. | <d.l. | <d.l. | 0.17 | 0.83 | 81.09
2023-PAL-40-Circle-A-7 | <d.l. | 0.17 | 0.18 | 1.65 | <d.l. | <d.l. | 0.82 | 1.8 | 2.11 | 68.83 | <d.l. | 0.44 | <d.l. | <d.l. | <d.l. | <d.l. | <d.l. | 76
2023-PAL-40-Circle-B-2 | 0.13 | 0.49 | 0.11 | 3.41 | <d.l. | <d.l. | 0.99 | 0.62 | 1.36 | 71.1 | <d.l. | 0.48 | <d.l. | <d.l. | <d.l. | <d.l. | 0.18 | 78.87
2023-PAL-40-Circle-B-4 | 0.14 | 0.5 | 0.13 | 3.38 | <d.l. | <d.l. | 1.04 | 0.66 | 1.31 | 71.49 | <d.l. | 0.42 | <d.l. | <d.l. | <d.l. | <d.l. | 0.52 | 79.59
2023-PAL-40-Circle-B-5 | 0.18 | 0.52 | 0.14 | 3.31 | <d.l. | <d.l. | 1.08 | 0.66 | 1.55 | 72.14 | <d.l. | 0.26 | <d.l. | <d.l. | <d.l. | <d.l. | 0.41 | 80.25
2023-PAL-40-Circle-C-1 | 0.21 | 0.33 | 0.23 | 2.2 | <d.l. | <d.l. | 0.88 | 1.49 | 1.75 | 68.63 | <d.l. | 0.25 | <d.l. | <d.l. | <d.l. | <d.l. | 0.27 | 76.24
2023-PAL-40-Circle-C-2 | 0.49 | 0.37 | 0.17 | 1.96 | <d.l. | 0.23 | 0.89 | 1.92 | 1.39 | 64.32 | <d.l. | 0.39 | <d.l. | <d.l. | <d.l. | <d.l. | 0.71 | 72.84
2023-PAL-35-Circle-A-1 | 0.16 | 1.07 | 0.14 | 3.8 | <d.l. | <d.l. | 2.03 | 0.44 | 1.83 | 70.84 | <d.l. | 0.45 | <d.l. | <d.l. | <d.l. | <d.l. | <d.l. | 80.76
2023-PAL-35-Circle-A-2 | <d.l. | 0.3 | <d.l. | 2.67 | <d.l. | <d.l. | 1.33 | 0.37 | 1.87 | 66 | <d.l. | 0.32 | <d.l. | <d.l. | <d.l. | <d.l. | <d.l. | 72.86
2023-PAL-35-Circle-A-3 | 0.14 | 1.04 | 0.21 | 3.2 | <d.l. | <d.l. | 1.53 | 0.63 | 2.27 | 70.65 | <d.l. | 0.54 | <d.l. | <d.l. | <d.l. | <d.l. | <d.l. | 80.21
2023-PAL-35-Circle-B-1 | <d.l. | <d.l. | 0.09 | 5.66 | <d.l. | <d.l. | 0.81 | 0.14 | 0.62 | 76.78 | <d.l. | 0.12 | <d.l. | <d.l. | <d.l. | <d.l. | <d.l. | 84.22
2023-PAL-35-Circle-B-2 | 0.18 | <d.l. | 0.2 | 1.82 | <d.l. | <d.l. | 0.8 | 1.23 | 2.53 | 71.29 | <d.l. | 0.28 | <d.l. | 0.13 | <d.l. | <d.l. | <d.l. | 78.46
2023-PAL-35-Circle-B-3 | 0.15 | <d.l. | <d.l. | 5.63 | <d.l. | <d.l. | 0.5 | <d.l. | 0.52 | 77.65 | <d.l. | <d.l. | <d.l. | <d.l. | <d.l. | <d.l. | <d.l. | 84.45
2023-PAL-35-Circle-B-4 | 5.26 | 1.81 | 0.14 | 2.13 | <d.l. | 0.27 | 1.1 | 1.34 | 1.49 | 61.84 | 3.74 | 0.3 | <d.l. | <d.l. | <d.l. | <d.l. | <d.l. | 79.42
2023-PAL-35-Circle-B-5 | <d.l. | 1 | 0.22 | 2.09 | <d.l. | 0.28 | 1.2 | 1.04 | 2.18 | 68.52 | <d.l. | 1.21 | <d.l. | <d.l. | <d.l. | <d.l. | <d.l. | 77.74
2023-PAL-35-Circle-B-6 | 0.62 | 1.07 | 0.13 | 3.75 | <d.l. | 0.23 | 1.66 | 0.47 | 1.6 | 70.45 | <d.l. | 0.37 | <d.l. | <d.l. | <d.l. | <d.l. | <d.l. | 80.35
2023-PAL-35-Circle-B-7 | 1.12 | 1.32 | 0.13 | 3.55 | <d.l. | <d.l. | 1.4 | 0.81 | 1.61 | 69.62 | <d.l. | 0.44 | <d.l. | <d.l. | 0.09 | <d.l. | <d.l. | 80.09
2023-PAL-35-Circle-C-1 | 0.16 | <d.l. | 0.09 | 5.75 | <d.l. | <d.l. | 0.68 | <d.l. | 0.59 | 76.87 | <d.l. | 0.18 | <d.l. | <d.l. | <d.l. | <d.l. | <d.l. | 84.32
2023-PAL-35-Circle-C-2 | 0.26 | <d.l. | 0.2 | 1.66 | <d.l. | <d.l. | 0.94 | 1.43 | 2.57 | 71.05 | <d.l. | 0.3 | <d.l. | <d.l. | <d.l. | <d.l. | 0.38 | 78.79
2023-PAL-35-Circle-C-3 | <d.l. | <d.l. | <d.l. | 5.84 | <d.l. | <d.l. | 0.7 | 0.09 | 0.53 | 77.27 | <d.l. | 0.17 | <d.l. | <d.l. | <d.l. | <d.l. | <d.l. | 84.6
2023-PAL-35-Circle-C-4 | 0.56 | 0.29 | <d.l. | 4.28 | <d.l. | <d.l. | <d.l. | 0.54 | 0.99 | 71.48 | <d.l. | 0.2 | <d.l. | <d.l. | <d.l. | 0.17 | <d.l. | 78.51
2023-PAL-35-Circle-C-5 | 0.3 | 0.15 | <d.l. | 3.52 | <d.l. | <d.l. | <d.l. | 0.33 | 0.51 | 69.34 | <d.l. | 0.18 | <d.l. | <d.l. | <d.l. | 0.16 | <d.l. | 74.49
2023-PAL-35-Circle-C-6 | 0.11 | <d.l. | 0.17 | 2.85 | <d.l. | 0.25 | 0.73 | 0.77 | 1.72 | 71.82 | <d.l. | 1.26 | <d.l. | <d.l. | <d.l. | <d.l. | <d.l. | 79.68
2023-PAL-35-Circle-C-7 | 1.82 | 0.67 | <d.l. | 4.27 | <d.l. | <d.l. | <d.l. | 0.75 | 0.87 | 73.36 | <d.l. | 0.18 | <d.l. | <d.l. | <d.l. | 0.19 | <d.l. | 82.11
2023-PAL-34-Circle-A-2 | 0.13 | <d.l. | 0.12 | 2.84 | <d.l. | <d.l. | <d.l. | 0.78 | 1.98 | 73.41 | <d.l. | 0.1 | <d.l. | <d.l. | <d.l. | <d.l. | <d.l. | 79.36
2022-PAL-03-Circle-A-1 | <d.l. | <d.l. | <d.l. | 5.61 | <d.l. | <d.l. | 0.57 | 0.18 | 0.46 | 74.21 | 0.13 | <d.l. | <d.l. | <d.l. | <d.l. | <d.l. | <d.l. | 81.16
2022-PAL-03-Circle-A-2 | 0.97 | 0.4 | 0.1 | 4.47 | <d.l. | <d.l. | 0.77 | 0.65 | 0.69 | 71.58 | 0.54 | 0.16 | <d.l. | <d.l. | <d.l. | <d.l. | <d.l. | 80.33
2022-PAL-03-Circle-A-3 | 0.17 | 0.13 | 0.19 | 2.13 | <d.l. | 0.26 | <d.l. | 1.36 | 1.83 | 69.5 | 0.16 | 0.11 | <d.l. | <d.l. | 0.11 | <d.l. | <d.l. | 75.95
2022-PAL-03-Circle-A-4 | 2.93 | 1.05 | 0.17 | 1.62 | <d.l. | 0.33 | 1.53 | 1.4 | 1 | 55.19 | 9.6 | 0.38 | <d.l. | <d.l. | <d.l. | <d.l. | <d.l. | 75.2
2022-PAL-03-Circle-A-5 | 0.14 | 1.04 | 0.14 | 4.38 | <d.l. | <d.l. | 1.72 | 0.33 | 0.99 | 70.31 | 0.19 | 0.29 | <d.l. | <d.l. | <d.l. | <d.l. | <d.l. | 79.53
2022-PAL-03-Circle-A-6 | 0.16 | <d.l. | 0.14 | 4.93 | <d.l. | <d.l. | 0.82 | 0.18 | 0.91 | 73.41 | 0.14 | 0.18 | <d.l. | 0.13 | <d.l. | <d.l. | <d.l. | 81
2022-PAL-03-Circle-A-7 | 11.44 | 6.1 | <d.l. | 2.78 | <d.l. | <d.l. | 0.64 | 0.79 | 0.49 | 58.68 | 2.61 | 0.1 | <d.l. | <d.l. | <d.l. | <d.l. | 0.19 | 83.82
2022-PAL-03-Circle-A-10 | 0.14 | <d.l. | <d.l. | 5.67 | <d.l. | <d.l. | 0.61 | <d.l. | 0.38 | 74.84 | 0.19 | <d.l. | <d.l. | <d.l. | <d.l. | <d.l. | <d.l. | 81.83
2022-PAL-03-Circle-A-11 | 4.23 | 1.26 | 0.16 | 2.21 | <d.l. | <d.l. | 0.81 | 1.29 | 1.08 | 65.63 | 2.46 | 0.37 | <d.l. | <d.l. | <d.l. | <d.l. | <d.l. | 79.5
2022-PAL-03-Circle-A-12 | <d.l. | <d.l. | 0.21 | 2.1 | <d.l. | 0.23 | 0.76 | 1.39 | 1.6 | 70.41 | 0.15 | <d.l. | <d.l. | <d.l. | <d.l. | <d.l. | <d.l. | 76.85
2022-PAL-03-Circle-A-13 | 0.11 | <d.l. | 0.16 | 2.57 | <d.l. | <d.l. | <d.l. | 1.2 | 1.66 | 70.6 | 0.14 | <d.l. | <d.l. | <d.l. | <d.l. | <d.l. | <d.l. | 76.44
2022-PAL-03-Circle-A-14 | 1.82 | 0.53 | 0.15 | 1.99 | <d.l. | 0.24 | 0.83 | 1.65 | 1.28 | 67.33 | 0.98 | 0.32 | <d.l. | <d.l. | <d.l. | <d.l. | <d.l. | 77.12
2022-PAL-03-Circle-A-15 | 0.12 | <d.l. | <d.l. | 5.69 | <d.l. | <d.l. | 0.68 | <d.l. | 0.42 | 74.28 | 0.16 | <d.l. | <d.l. | <d.l. | <d.l. | <d.l. | <d.l. | 81.35
2022-PAL-03-Circle-B-1 | 0.11 | 1.04 | <d.l. | 4.18 | 0.17 | 0.27 | 1.9 | 0.59 | 0.87 | 68.52 | 0.16 | 0.32 | <d.l. | <d.l. | <d.l. | <d.l. | <d.l. | 78.13
2022-PAL-03-Circle-B-2 | <d.l. | <d.l. | 0.17 | 2.26 | <d.l. | <d.l. | 0.5 | 1.2 | 1.76 | 68.99 | 0.1 | <d.l. | <d.l. | <d.l. | <d.l. | <d.l. | <d.l. | 74.98
2022-PAL-03-Circle-B-3 | 3.63 | 1.44 | 0.09 | 2.2 | <d.l. | 0.24 | 1.09 | 1.53 | 1.01 | 70.04 | 2.8 | 0.33 | <d.l. | <d.l. | <d.l. | <d.l. | 0.22 | 84.62
2022-PAL-03-Circle-B-4 | 0.15 | 0.19 | 0.14 | 2.36 | <d.l. | <d.l. | 0.49 | 1.35 | 1.62 | 69.61 | 0.14 | <d.l. | <d.l. | <d.l. | <d.l. | <d.l. | <d.l. | 76.05
2022-PAL-03-Circle-B-5 | 0.13 | 0.26 | 0.16 | 2.55 | <d.l. | <d.l. | 0.48 | 1.04 | 1.67 | 69.56 | 0.1 | <d.l. | <d.l. | <d.l. | <d.l. | <d.l. | <d.l. | 75.95
2022-PAL-03-Circle-B-6 | 4.98 | 3.16 | <d.l. | 4.36 | <d.l. | <d.l. | 2.08 | 0.5 | 0.63 | 61.02 | 5.37 | 0.1 | <d.l. | <d.l. | <d.l. | 0.16 | <d.l. | 82.36
2022-PAL-03-Circle-B-7 | 7.13 | 2.3 | 0.12 | 2.9 | <d.l. | 0.25 | 0.87 | 1.09 | 0.95 | 60.09 | 4.66 | 0.22 | <d.l. | <d.l. | <d.l. | <d.l. | <d.l. | 80.58
2022-PAL-03-Circle-B-8 | 6.97 | 3.33 | 0.13 | 4.24 | 0.2 | <d.l. | 1.83 | 0.62 | 0.57 | 56.99 | 5.62 | <d.l. | <d.l. | <d.l. | <d.l. | 0.17 | <d.l. | 80.67
2022-PAL-03-Circle-B-9 | 4.48 | 2.18 | 0.18 | 3.39 | <d.l. | <d.l. | 1.44 | 1.19 | 0.88 | 60.29 | 5.13 | 0.17 | <d.l. | <d.l. | <d.l. | 0.25 | <d.l. | 79.58
2022-PAL-03-Circle-B-10 | 0.11 | <d.l. | 0.17 | 2.16 | <d.l. | <d.l. | <d.l. | 1.35 | 1.9 | 69.22 | 0.14 | <d.l. | <d.l. | <d.l. | <d.l. | <d.l. | <d.l. | 75.05
2022-PAL-03-Circle-B-11 | <d.l. | <d.l. | <d.l. | 5.9 | <d.l. | <d.l. | 0.72 | 0.08 | 0.35 | 79.46 | 0.19 | <d.l. | <d.l. | <d.l. | <d.l. | <d.l. | <d.l. | 86.7
2022-PAL-03-Circle-B-12 | 13.3 | 4.04 | 0.11 | 3.41 | <d.l. | <d.l. | 0.88 | 0.68 | 0.52 | 59.46 | 3.79 | <d.l. | <d.l. | <d.l. | <d.l. | <d.l. | <d.l. | 86.19
2022-PAL-03-Circle-B-13 | 0.17 | <d.l. | 0.14 | 2.74 | <d.l. | <d.l. | <d.l. | 1.11 | 1.7 | 70.4 | 0.21 | <d.l. | <d.l. | <d.l. | <d.l. | <d.l. | <d.l. | 76.47
2022-PAL-03-Circle-C-2 | 3.13 | 1.29 | 0.14 | 5.34 | <d.l. | <d.l. | 0.63 | 0.35 | 0.53 | 70.24 | 1.28 | <d.l. | <d.l. | <d.l. | <d.l. | <d.l. | <d.l. | 82.93
2022-PAL-03-Circle-C-3 | 6.63 | 2.44 | 0.1 | 2.87 | <d.l. | 0.38 | 1.1 | 1.22 | 0.76 | 60.39 | 3.43 | 0.23 | <d.l. | <d.l. | <d.l. | <d.l. | <d.l. | 79.55
2022-PAL-03-Circle-C-4 | 0.18 | 0.24 | 0.17 | 2.56 | <d.l. | <d.l. | <d.l. | 1.2 | 1.85 | 71.15 | 0.14 | <d.l. | <d.l. | <d.l. | <d.l. | <d.l. | <d.l. | 77.49
2022-PAL-03-Circle-C-5 | 0.17 | 1.6 | 0.26 | 4.68 | <d.l. | <d.l. | 2.21 | 0.34 | 0.94 | 69.73 | 0.13 | 0.26 | <d.l. | <d.l. | <d.l. | <d.l. | <d.l. | 80.32
2022-PAL-03-Circle-C-8 | <d.l. | 0.93 | 0.11 | 4.17 | <d.l. | <d.l. | 1.66 | 0.67 | 0.87 | 69.61 | 0.16 | 0.33 | <d.l. | <d.l. | <d.l. | <d.l. | <d.l. | 78.51
2022-PAL-03-Circle-C-9 | 1.17 | 0.55 | 0.13 | 2.21 | <d.l. | 0.25 | 0.89 | 1.45 | 1.34 | 65.76 | 3.8 | 0.33 | <d.l. | <d.l. | <d.l. | <d.l. | <d.l. | 77.88
2022-PAL-03-Circle-C-10 | 0.18 | <d.l. | 0.12 | 2.33 | <d.l. | <d.l. | <d.l. | 1.27 | 1.86 | 71.31 | 0.18 | <d.l. | <d.l. | <d.l. | 0.1 | <d.l. | <d.l. | 77.35
2022-PAL-03-Circle-C-11 | 1.77 | 0.89 | 0.11 | 2.54 | <d.l. | 0.23 | 0.91 | 1.46 | 1.17 | 65.77 | 2.8 | 0.19 | <d.l. | <d.l. | <d.l. | <d.l. | <d.l. | 77.84
2022-PAL-03-Circle-D-1 | 0.11 | 0.85 | 0.41 | 4.7 | <d.l. | 0.64 | 1.78 | 0.55 | 0.72 | 68.28 | 0.12 | 0.29 | <d.l. | <d.l. | <d.l. | <d.l. | <d.l. | 78.45
2022-PAL-03-Circle-D-2 | 0.16 | <d.l. | 0.12 | 3.65 | <d.l. | <d.l. | 0.63 | 0.68 | 0.82 | 70.37 | 0.31 | 0.16 | <d.l. | <d.l. | <d.l. | <d.l. | <d.l. | 76.9
2022-PAL-03-Circle-D-3 | 1.04 | 0.46 | 0.16 | 1.96 | <d.l. | <d.l. | 0.63 | 1.73 | 1.56 | 66.42 | 1.66 | 0.24 | <d.l. | <d.l. | <d.l. | <d.l. | <d.l. | 75.86
2022-PAL-03-Circle-D-6 | 0.13 | 0.18 | 0.12 | 4.05 | <d.l. | <d.l. | 0.73 | 0.5 | 1.23 | 72.32 | 0.13 | <d.l. | 0.19 | <d.l. | <d.l. | <d.l. | <d.l. | 79.58
2022-PAL-03-Circle-D-7 | 0.16 | 0.4 | 0.12 | 3.86 | <d.l. | <d.l. | 0.98 | 0.66 | 1.23 | 71.57 | 0.16 | <d.l. | <d.l. | <d.l. | <d.l. | <d.l. | <d.l. | 79.14
2022-PAL-03-Circle-D-8 | 1.17 | 1.52 | <d.l. | 4.39 | <d.l. | <d.l. | 2.5 | 0.27 | 0.71 | 62.89 | 5.53 | 0.17 | <d.l. | <d.l. | <d.l. | <d.l. | <d.l. | 79.15
2023-PAL-27-Circle-A-1 | 8.41 | 5.46 | 0.18 | 3.25 | <d.l. | <d.l. | 1.2 | 0.91 | 1.17 | 60.95 | 1.31 | 0.32 | <d.l. | 0.16 | <d.l. | <d.l. | 0.57 | 83.89
2023-PAL-27-Circle-A-2 | 0.25 | 0.67 | 0.19 | 2.27 | <d.l. | <d.l. | 1.16 | 0.89 | 1.54 | 71.25 | 0.35 | 0.48 | <d.l. | 0.14 | <d.l. | <d.l. | 0.5 | 79.69
2023-PAL-27-Circle-A-3 | <d.l. | 0.79 | 0.25 | 2.33 | <d.l. | <d.l. | 1.65 | 0.89 | 1.87 | 70.75 | 0.2 | 0.34 | <d.l. | 0.14 | <d.l. | <d.l. | 0.64 | 79.85
2023-PAL-27-Circle-A-4 | 0.11 | 0.6 | 0.19 | 2.11 | <d.l. | <d.l. | 1.1 | 1.01 | 1.95 | 70.81 | 0.25 | 0.55 | <d.l. | <d.l. | <d.l. | <d.l. | 0.57 | 79.25
2023-PAL-27-Circle-A-5 | <d.l. | <d.l. | 0.11 | 5.55 | <d.l. | <d.l. | 1.25 | 0.11 | 0.61 | 76.44 | 0.17 | <d.l. | <d.l. | 0.12 | <d.l. | <d.l. | 0.22 | 84.58
2023-PAL-27-Circle-A-6 | 1.8 | 1.25 | 0.2 | 3.01 | <d.l. | <d.l. | 1.18 | 1.09 | 1.68 | 68.52 | 1.14 | 0.45 | <d.l. | 0.15 | <d.l. | 0.22 | 0.63 | 81.32
2023-PAL-27-Circle-A-7 | <d.l. | 0.68 | 0.22 | 2.21 | 0.18 | <d.l. | 1.43 | 0.99 | 1.86 | 69.49 | 0.32 | 0.57 | <d.l. | 0.14 | <d.l. | <d.l. | 0.72 | 78.81
2023-PAL-27-Circle-A-8 | <d.l. | 0.47 | 0.18 | 2.15 | <d.l. | <d.l. | 1.13 | 0.93 | 1.91 | 70.97 | 0.18 | 0.71 | <d.l. | <d.l. | <d.l. | <d.l. | 0.61 | 79.24
2023-PAL-27-Circle-A-9 | 2.74 | 0.51 | 0.2 | 1.9 | <d.l. | <d.l. | 1.11 | 0.98 | 1.78 | 69.56 | 0.21 | 0.69 | <d.l. | 0.14 | <d.l. | <d.l. | 0.64 | 80.46
2023-PAL-27-Circle-A-10 | <d.l. | 0.61 | 0.18 | 2.18 | <d.l. | 0.24 | 1.34 | 1 | 1.83 | 69.73 | 0.28 | 0.67 | <d.l. | <d.l. | <d.l. | <d.l. | 0.84 | 78.9
2023-PAL-27-Circle-A-11 | 0.12 | 0.18 | 0.14 | 4.09 | <d.l. | <d.l. | 1.11 | 0.5 | 1.3 | 75.19 | 0.12 | 0.28 | <d.l. | 0.15 | <d.l. | <d.l. | 0.27 | 83.45
2023-PAL-27-Circle-A-12 | 0.12 | <d.l. | 0.09 | 5.71 | <d.l. | <d.l. | 0.57 | <d.l. | 0.34 | 78.03 | 0.13 | <d.l. | <d.l. | <d.l. | <d.l. | <d.l. | <d.l. | 84.99
2023-PAL-27-Circle-A-13 | 5.21 | 2.65 | 0.19 | 2.81 | <d.l. | <d.l. | 1.25 | 0.97 | 1.64 | 65.15 | 1.38 | 0.31 | <d.l. | <d.l. | <d.l. | <d.l. | 0.48 | 82.04
2023-PAL-27-Circle-A-14 | <d.l. | 0.74 | 0.19 | 2.33 | <d.l. | <d.l. | 1.57 | 0.91 | 1.81 | 70.5 | 0.1 | 0.53 | <d.l. | 0.13 | <d.l. | <d.l. | 0.49 | 79.3
2023-PAL-27-Circle-A-15 | <d.l. | 0.86 | 0.24 | 2.44 | <d.l. | <d.l. | 1.51 | 0.91 | 1.88 | 70.41 | 0.18 | 0.43 | <d.l. | 0.17 | <d.l. | <d.l. | 0.47 | 79.5
2023-PAL-27-Circle-B-1 | <d.l. | 0.72 | 0.23 | 1.99 | <d.l. | <d.l. | 1.58 | 1.02 | 2.46 | 70.14 | 0.13 | 0.49 | <d.l. | <d.l. | <d.l. | <d.l. | 0.23 | 78.99
2023-PAL-27-Circle-B-2 | 0.22 | 1.34 | 0.16 | 3.77 | <d.l. | <d.l. | 2.02 | 0.44 | 1.65 | 73.81 | 0.17 | 0.34 | <d.l. | <d.l. | <d.l. | <d.l. | 0.35 | 84.27
2023-PAL-27-Circle-B-3 | 6.79 | 3.5 | 0.33 | 3.49 | <d.l. | <d.l. | 1.28 | 0.65 | 1.16 | 63.91 | 1.49 | 0.24 | <d.l. | <d.l. | <d.l. | <d.l. | 0.79 | 83.63
2023-PAL-27-Circle-B-4 | 3.77 | 2.38 | 0.1 | 3.11 | <d.l. | <d.l. | 1.49 | 0.73 | 1.37 | 65.84 | 1.42 | 0.27 | <d.l. | <d.l. | <d.l. | <d.l. | 0.66 | 81.14
2023-PAL-27-Circle-B-5 | <d.l. | 0.21 | 0.21 | 2.13 | <d.l. | 0.26 | 0.89 | 0.95 | 1.91 | 70.47 | 0.13 | 0.87 | <d.l. | <d.l. | <d.l. | <d.l. | 1.09 | 79.12
2023-PAL-27-Circle-B-6 | <d.l. | 0.26 | 0.24 | 1.92 | <d.l. | 0.26 | 0.81 | 0.97 | 2.1 | 70.35 | 0.12 | 0.91 | <d.l. | 0.12 | <d.l. | <d.l. | 0.91 | 78.97
2023-PAL-27-Circle-B-7 | <d.l. | 0.55 | 0.15 | 4.31 | <d.l. | <d.l. | 1.71 | 0.41 | 1.33 | 73.44 | 0.13 | 0.23 | <d.l. | <d.l. | <d.l. | <d.l. | 0.33 | 82.59
2023-PAL-27-Circle-B-8 | <d.l. | 0.36 | 0.22 | 2.13 | <d.l. | <d.l. | 0.89 | 0.98 | 2.11 | 70.7 | 0.12 | 0.83 | <d.l. | <d.l. | <d.l. | <d.l. | 1.06 | 79.4
2023-PAL-27-Circle-B-9 | 0.4 | 0.89 | 0.17 | 4.15 | <d.l. | <d.l. | 1.65 | 0.36 | 1.23 | 73.19 | 0.19 | 0.21 | <d.l. | 0.14 | <d.l. | <d.l. | 0.51 | 83.09
2023-PAL-27-Circle-B-10 | 11.33 | 2.88 | 0.22 | 2.85 | <d.l. | <d.l. | 1.01 | 0.61 | 2.54 | 61.84 | 0.76 | 0.44 | <d.l. | <d.l. | <d.l. | <d.l. | 0.98 | 85.46
2023-PAL-27-Circle-B-12 | 0.56 | 0.6 | 0.17 | 2.32 | <d.l. | <d.l. | 0.97 | 0.82 | 1.55 | 71.04 | 0.56 | 0.73 | <d.l. | <d.l. | <d.l. | <d.l. | 0.94 | 80.26
2023-PAL-27-Circle-C-1 | <d.l. | 0.76 | 0.19 | 2.13 | <d.l. | 0.25 | 1.54 | 1.04 | 2.26 | 70.29 | 0.37 | 0.48 | <d.l. | <d.l. | <d.l. | <d.l. | 0.31 | 79.62
2023-PAL-27-Circle-C-2 | <d.l. | 0.8 | 0.27 | 2.36 | <d.l. | 0.26 | 1.72 | 0.91 | 2.14 | 69.21 | 0.19 | 0.36 | <d.l. | <d.l. | <d.l. | <d.l. | 0.45 | 78.67
2023-PAL-27-Circle-C-3 | <d.l. | 0.61 | 0.19 | 2.11 | <d.l. | <d.l. | 1.36 | 1.04 | 2.28 | 71.27 | 0.09 | 0.61 | 0.21 | 0.16 | <d.l. | <d.l. | 0.46 | 80.39
2023-PAL-27-Circle-C-4 | 8.67 | 3.71 | 0.27 | 3.43 | <d.l. | <d.l. | 1.81 | 0.81 | 0.98 | 60.79 | 3.23 | 0.16 | <d.l. | <d.l. | <d.l. | <d.l. | 0.49 | 84.35
2023-PAL-27-Circle-C-5 | 2.66 | 1.91 | 0.12 | 4.01 | <d.l. | <d.l. | 1.44 | 1.02 | 1.44 | 68.06 | 1.78 | 0.32 | <d.l. | <d.l. | <d.l. | 0.51 | 0.43 | 83.7
2023-PAL-27-Circle-C-6 | <d.l. | 1.15 | 0.17 | 3.27 | <d.l. | <d.l. | 1.9 | 0.62 | 1.56 | 71.26 | 0.27 | 0.49 | <d.l. | <d.l. | <d.l. | <d.l. | 0.33 | 81.02
2023-PAL-27-Circle-C-7 | 6.2 | 3.3 | 0.1 | 4.3 | <d.l. | <d.l. | 1.67 | 0.71 | 0.71 | 62.23 | 0.92 | 0.09 | <d.l. | <d.l. | <d.l. | <d.l. | <d.l. | 80.23
2023-PAL-27-Circle-C-8 | <d.l. | 0.84 | 0.21 | 2.43 | <d.l. | <d.l. | 1.71 | 0.98 | 2.14 | 71.76 | 1.37 | 0.46 | <d.l. | <d.l. | <d.l. | <d.l. | 0.53 | 82.43
2023-PAL-27-Circle-C-9 | <d.l. | 1.1 | 0.3 | 3.03 | <d.l. | 0.25 | 1.78 | 0.88 | 2.09 | 73.37 | 0.16 | 0.81 | <d.l. | <d.l. | <d.l. | <d.l. | 0.3 | 84.07
2023-PAL-27-Circle-D-1 | <d.l. | <d.l. | 0.24 | 1.83 | <d.l. | 0.24 | 0.61 | 1.12 | 2.05 | 70.96 | 0.13 | 0.27 | <d.l. | <d.l. | <d.l. | <d.l. | 0.27 | 77.72
2023-PAL-27-Circle-D-2 | <d.l. | 0.45 | 0.21 | 2.02 | <d.l. | <d.l. | 1.21 | 1.05 | 1.85 | 69.95 | 0.12 | 0.74 | <d.l. | 0.14 | <d.l. | <d.l. | 0.82 | 78.56
2023-PAL-27-Circle-D-3 | 0.11 | 0.42 | 0.23 | 1.97 | <d.l. | <d.l. | 1.2 | 1.06 | 2.04 | 70.34 | 0.17 | 0.77 | <d.l. | <d.l. | <d.l. | <d.l. | 0.82 | 79.13
2023-PAL-27-Circle-D-4 | <d.l. | 0.29 | 0.28 | 1.86 | <d.l. | <d.l. | 0.84 | 0.97 | 2.03 | 70.46 | 0.11 | 0.84 | <d.l. | <d.l. | <d.l. | <d.l. | 0.86 | 78.54
2023-PAL-27-Circle-D-5 | 0.37 | 0.69 | 0.15 | 3.87 | <d.l. | <d.l. | 1.38 | 0.37 | 1.49 | 73.51 | 0.17 | 0.34 | <d.l. | <d.l. | <d.l. | <d.l. | 0.54 | 82.88
2023-PAL-27-Circle-D-6 | 7.98 | 3.27 | 0.23 | 3.49 | <d.l. | <d.l. | 1.06 | 0.88 | 0.8 | 63.22 | 2.29 | 0.15 | <d.l. | <d.l. | <d.l. | <d.l. | 1.17 | 84.54
2023-PAL-27-Circle-D-7 | 17.67 | 1.85 | 0.15 | 2.26 | <d.l. | <d.l. | 0.68 | 0.81 | 1.29 | 56.41 | 1.09 | 0.32 | <d.l. | <d.l. | <d.l. | <d.l. | 0.96 | 83.49
2023-PAL-27-Circle-D-8 | <d.l. | 0.62 | 0.13 | 4.79 | <d.l. | <d.l. | 1.61 | 0.22 | 0.94 | 74.3 | 0.16 | 0.16 | <d.l. | <d.l. | <d.l. | <d.l. | 0.23 | 83.16
2023-PAL-27-Circle-D-9 | <d.l. | <d.l. | 0.21 | 2.36 | <d.l. | <d.l. | 0.75 | 0.85 | 1.79 | 72.58 | 0.12 | 0.81 | <d.l. | 0.14 | <d.l. | <d.l. | 0.72 | 80.33
2023-PAL-27-Circle-D-10 | <d.l. | 0.18 | 0.26 | 2.01 | <d.l. | <d.l. | 0.66 | 0.96 | 1.92 | 71.07 | 0.12 | 0.86 | <d.l. | <d.l. | <d.l. | <d.l. | 0.81 | 78.85
2023-PAL-27-Circle-D-11 | <d.l. | 0.29 | 0.21 | 2.23 | <d.l. | <d.l. | 0.84 | 0.81 | 1.93 | 71.46 | 0.1 | 0.9 | <d.l. | <d.l. | <d.l. | <d.l. | 1.1 | 79.87
2023-PAL-27-Circle-D-12 | 0.27 | 0.31 | 0.24 | 2.06 | 0.25 | <d.l. | 0.88 | 0.98 | 1.88 | 70.56 | 0.33 | 0.82 | <d.l. | <d.l. | <d.l. | <d.l. | 1.02 | 79.6
2023-PAL-09-Circle-A-1 | <d.l. | <d.l. | 1.29 | 0.9 | <d.l. | <d.l. | <d.l. | 4.33 | 1.49 | 65.47 | 0.2 | 0.15 | 0.18 | <d.l. | 0.18 | <d.l. | 0.46 | 74.65
2023-PAL-09-Circle-A-2 | 11.43 | 3.23 | 1.49 | 0.82 | <d.l. | <d.l. | <d.l. | 3.97 | 0.91 | 51.72 | 1.88 | 0.94 | <d.l. | <d.l. | 0.16 | 0.41 | 1.29 | 78.25
2023-PAL-09-Circle-A-3 | <d.l. | <d.l. | 1.26 | 0.89 | <d.l. | <d.l. | <d.l. | 4.54 | 1.46 | 65.47 | 0.14 | 0.1 | 0.25 | <d.l. | 0.18 | <d.l. | 0.56 | 74.85
2023-PAL-09-Circle-A-5 | 0.35 | <d.l. | 1.18 | 0.82 | <d.l. | <d.l. | <d.l. | 5.01 | 1.27 | 64.46 | 0.17 | <d.l. | <d.l. | <d.l. | <d.l. | <d.l. | 0.44 | 73.7
2023-PAL-09-Circle-B-1 | 7.11 | 2.04 | 1.57 | 1.07 | <d.l. | <d.l. | <d.l. | 3.86 | 1.19 | 58.26 | 0.85 | <d.l. | <d.l. | <d.l. | <d.l. | <d.l. | 0.78 | 76.73
2023-PAL-09-Circle-C-1 | 19.61 | 3.38 | 1.45 | 0.81 | <d.l. | <d.l. | <d.l. | 3.48 | 0.78 | 45.77 | 1.82 | <d.l. | <d.l. | <d.l. | 0.12 | <d.l. | 0.76 | 77.98
2023-PAL-09-Circle-C-3 | 1.52 | 0.48 | 1.49 | 0.87 | <d.l. | <d.l. | <d.l. | 4.18 | 1.33 | 62.73 | 0.42 | <d.l. | 0.17 | <d.l. | 0.14 | <d.l. | 0.44 | 73.77
2023-PAL-09-Circle-C-4 | 10.98 | 3.32 | 1.53 | 1 | <d.l. | <d.l. | <d.l. | 3.72 | 1.09 | 54.4 | 1.12 | 0.17 | 0.24 | <d.l. | <d.l. | 0.17 | 0.99 | 78.73
2023-PAL-09-Circle-D-1 | 0.3 | <d.l. | 1.7 | 0.86 | <d.l. | <d.l. | <d.l. | 4.4 | 1.47 | 63.13 | 0.21 | 0.26 | <d.l. | <d.l. | 0.21 | <d.l. | 0.34 | 72.88
2023-PAL-09-Circle-D-2 | 11.59 | 3.9 | 1.24 | 0.99 | <d.l. | <d.l. | <d.l. | 4.83 | 0.98 | 52.48 | 1.54 | 2.64 | 0.22 | <d.l. | 0.17 | 0.14 | 1.37 | 82.09
2023-PAL-48A-Circle-B-3 | 0.32 | 1.41 | 0.44 | 2.19 | <d.l. | <d.l. | <d.l. | 1.71 | 1.85 | 66.46 | 1.73 | 0.24 | <d.l. | <d.l. | 0.11 | <d.l. | 0.58 | 77.04
2023-PAL-48A-Circle-C-3 | 0.28 | 3.94 | 0.43 | 2.47 | <d.l. | <d.l. | <d.l. | 1.54 | 1.49 | 65.85 | 1.57 | 0.25 | 0.23 | <d.l. | 0.21 | <d.l. | 0.57 | 78.83
2023-PAL-48A-Circle-C-4 | 0.35 | 3.68 | 0.44 | 2.55 | <d.l. | <d.l. | <d.l. | 1.42 | 1.93 | 65.33 | 1.82 | 0.26 | <d.l. | <d.l. | 0.2 | <d.l. | 0.62 | 78.6
2023-PAL-48A-Circle-D-5 | 0.32 | 8.5 | 0.44 | 1.77 | <d.l. | <d.l. | <d.l. | 1.74 | 1.4 | 61.06 | 1.71 | 0.36 | 0.39 | <d.l. | 0.51 | <d.l. | 0.39 | 78.59
2023-PAL-48A-Circle-E-2 | 0.26 | 4.97 | 0.33 | 2.46 | <d.l. | <d.l. | <d.l. | 1.35 | 1.5 | 65.97 | 0.38 | 0.36 | 0.27 | <d.l. | 0.16 | <d.l. | 0.63 | 78.64
2023-PAL-48A-Circle-E-4 | 5.33 | 8.35 | 0.43 | 1.6 | <d.l. | <d.l. | <d.l. | 1.51 | 0.94 | 53.14 | 7.47 | 0.31 | 0.23 | <d.l. | 0.68 | 0.2 | 0.58 | 80.77
2023-PAL-48A-Circle-E-6 | 0.31 | 1.54 | 0.29 | 4.55 | <d.l. | <d.l. | 0.78 | 0.5 | 1.27 | 71.6 | 0.31 | 0.16 | 0.22 | <d.l. | 0.09 | <d.l. | 0.37 | 81.99
2023-PAL-48A-Circle-E-8 | 0.5 | 0.49 | 0.63 | 1.65 | <d.l. | <d.l. | 0.48 | 1.98 | 2.3 | 63.93 | 3.86 | 0.3 | <d.l. | <d.l. | <d.l. | 0.57 | 0.68 | 77.37
2023-PAL-48A-Circle-E-9 | 0.87 | 0.98 | 0.32 | 2.96 | <d.l. | <d.l. | <d.l. | 1.19 | 1.95 | 68.83 | 1.77 | 0.22 | <d.l. | <d.l. | <d.l. | 0.2 | 0.64 | 79.93
2023-PAL-29-Circle-A-1 | 2.48 | 1.17 | 0.13 | 3.1 | <d.l. | 0.29 | 0.81 | 1.36 | 1.64 | 65.43 | 1.27 | 0.59 | <d.l. | <d.l. | <d.l. | 0.36 | <d.l. | 78.63
2023-PAL-29-Circle-A-2 | <d.l. | 0.25 | 0.2 | 2.42 | <d.l. | <d.l. | 0.75 | 0.82 | 2.33 | 70.71 | <d.l. | 0.62 | <d.l. | <d.l. | <d.l. | <d.l. | <d.l. | 78.1
2023-PAL-29-Circle-A-3 | <d.l. | <d.l. | 0.2 | 3.66 | <d.l. | 0.25 | 1.03 | 0.52 | 1.37 | 72.19 | 0.11 | 0.38 | <d.l. | <d.l. | <d.l. | <d.l. | <d.l. | 79.71
2023-PAL-29-Circle-A-4 | <d.l. | 0.25 | 0.23 | 2.44 | <d.l. | 0.37 | 0.67 | 0.97 | 2.19 | 70.06 | 0.14 | 0.63 | <d.l. | <d.l. | <d.l. | <d.l. | <d.l. | 77.95
2023-PAL-29-Circle-A-5 | <d.l. | <d.l. | 0.19 | 2.81 | <d.l. | 0.24 | 0.5 | 0.73 | 2.18 | 71.01 | 0.13 | 0.47 | <d.l. | <d.l. | <d.l. | <d.l. | <d.l. | 78.26
2023-PAL-29-Circle-A-6 | <d.l. | 0.28 | 0.25 | 2.4 | <d.l. | 0.23 | 0.73 | 0.84 | 2.21 | 70.18 | 0.1 | 0.69 | <d.l. | <d.l. | <d.l. | <d.l. | <d.l. | 77.91
2023-PAL-29-Circle-A-8 | 0.5 | 0.51 | 0.3 | 2.37 | <d.l. | 0.26 | 0.72 | 0.7 | 2.14 | 69.67 | 0.56 | 0.7 | <d.l. | <d.l. | <d.l. | <d.l. | <d.l. | 78.43
2023-PAL-29-Circle-A-9 | <d.l. | 0.29 | 0.18 | 2.56 | <d.l. | 0.44 | 0.8 | 0.94 | 2.06 | 69.88 | 0.1 | 0.64 | <d.l. | <d.l. | <d.l. | <d.l. | <d.l. | 77.89
2023-PAL-29-Circle-B-1 | 0.11 | 0.28 | 0.12 | 3.2 | <d.l. | 0.4 | 0.96 | 0.75 | 1.65 | 69.93 | 0.1 | 0.45 | <d.l. | <d.l. | <d.l. | <d.l. | <d.l. | 77.95
2023-PAL-29-Circle-B-2 | <d.l. | 0.14 | 0.13 | 2.97 | <d.l. | 0.3 | 0.74 | 0.8 | 1.74 | 70.13 | <d.l. | 0.4 | <d.l. | <d.l. | <d.l. | <d.l. | <d.l. | 77.35
2023-PAL-29-Circle-B-3 | 0.86 | 0.63 | 0.11 | 2.75 | <d.l. | 0.27 | 0.85 | 1.05 | 1.96 | 67.98 | 0.56 | 0.59 | <d.l. | <d.l. | <d.l. | <d.l. | <d.l. | 77.61
2023-PAL-29-Circle-B-4 | <d.l. | 0.29 | 0.11 | 2.44 | <d.l. | 0.38 | 0.71 | 0.99 | 2.41 | 69.57 | 0.3 | 0.69 | <d.l. | <d.l. | <d.l. | <d.l. | <d.l. | 77.89
2023-PAL-29-Circle-B-5 | <d.l. | 0.28 | 0.1 | 2.49 | <d.l. | 0.37 | 0.8 | 1.08 | 2.03 | 69.15 | 0.14 | 0.63 | <d.l. | <d.l. | <d.l. | <d.l. | <d.l. | 77.07
2023-PAL-29-Circle-B-6 | <d.l. | <d.l. | 0.09 | 6.07 | <d.l. | <d.l. | 0.5 | <d.l. | 0.43 | 75.14 | 0.14 | <d.l. | <d.l. | <d.l. | <d.l. | <d.l. | <d.l. | 82.37
2023-PAL-29-Circle-B-7 | 7.7 | 2.55 | 0.39 | 4.76 | <d.l. | <d.l. | 1.01 | 0.24 | 1.58 | 63.14 | 0.78 | 0.1 | <d.l. | <d.l. | <d.l. | <d.l. | <d.l. | 82.25
2023-PAL-29-Circle-B-8 | 0.14 | 0.26 | <d.l. | 5.41 | <d.l. | <d.l. | 0.73 | 0.16 | 0.92 | 73.96 | 0.14 | <d.l. | <d.l. | <d.l. | <d.l. | <d.l. | <d.l. | 81.72
2023-PAL-29-Circle-C-1 | 0.14 | <d.l. | <d.l. | 5.58 | <d.l. | <d.l. | 0.49 | <d.l. | 0.6 | 73.71 | 0.11 | 0.11 | <d.l. | <d.l. | <d.l. | <d.l. | <d.l. | 80.74
2023-PAL-29-Circle-C-2 | <d.l. | 0.14 | <d.l. | 5.87 | <d.l. | <d.l. | <d.l. | <d.l. | 0.23 | 74.59 | 0.14 | <d.l. | <d.l. | <d.l. | <d.l. | <d.l. | <d.l. | 80.97
2023-PAL-29-Circle-C-4 | 0.13 | 0.2 | 0.16 | 2.65 | <d.l. | 0.38 | 0.76 | 1.19 | 2.42 | 73.65 | 0.13 | 0.91 | <d.l. | <d.l. | <d.l. | <d.l. | <d.l. | 82.58
2023-PAL-29-Circle-C-5 | <d.l. | 0.25 | 0.17 | 2.47 | <d.l. | 0.4 | 0.69 | 1.09 | 2.08 | 74.93 | 0.15 | 0.81 | <d.l. | <d.l. | <d.l. | <d.l. | <d.l. | 83.04
2023-PAL-29-Circle-C-6 | 1.54 | 0.77 | 0.21 | 2.68 | <d.l. | 0.37 | 0.81 | 0.96 | 2.22 | 72.61 | 0.66 | 0.73 | <d.l. | <d.l. | <d.l. | <d.l. | <d.l. | 83.56
2023-PAL-29-Circle-C-7 | <d.l. | 0.25 | 0.15 | 2.27 | <d.l. | 0.4 | 0.7 | 1.08 | 1.94 | 67.83 | 0.13 | 0.69 | <d.l. | <d.l. | <d.l. | <d.l. | <d.l. | 75.44
2023-PAL-29-Circle-C-8 | <d.l. | 0.23 | 0.17 | 2.38 | <d.l. | 0.33 | 0.79 | 1.02 | 1.88 | 68.04 | 0.13 | 0.68 | <d.l. | <d.l. | <d.l. | <d.l. | <d.l. | 75.65
2023-PAL-29-Circle-C-10 | <d.l. | <d.l. | 0.19 | 2.81 | <d.l. | 0.36 | 0.88 | 1.1 | 1.92 | 75.37 | <d.l. | 0.44 | <d.l. | <d.l. | <d.l. | <d.l. | <d.l. | 83.07
2023-PAL-29-Circle-C-11 | <d.l. | 0.15 | 0.34 | 2.74 | <d.l. | 0.28 | 0.72 | 1.22 | 1.74 | 75.69 | 0.17 | 0.77 | <d.l. | <d.l. | <d.l. | <d.l. | <d.l. | 83.82
2023-PAL-29-Circle-D-1 | <d.l. | <d.l. | <d.l. | 1.11 | <d.l. | <d.l. | <d.l. | 0.54 | 2.2 | 63.47 | 0.15 | 0.83 | <d.l. | <d.l. | <d.l. | <d.l. | <d.l. | 68.3
2023-PAL-29-Circle-D-2 | 1.12 | 0.59 | 0.1 | 1.59 | <d.l. | <d.l. | <d.l. | 0.64 | 1.65 | 57.04 | 1.98 | 0.78 | <d.l. | <d.l. | <d.l. | 0.51 | <d.l. | 66
2023-PAL-29-Circle-D-4 | 2.6 | 1.2 | <d.l. | 5.16 | <d.l. | <d.l. | 0.73 | 0.7 | 0.53 | 67.28 | 1.41 | 0.47 | <d.l. | <d.l. | <d.l. | 0.28 | <d.l. | 80.36
2023-PAL-29-Circle-D-5 | 0.11 | 0.16 | 0.18 | 2.58 | <d.l. | 0.33 | 0.53 | 0.91 | 2.4 | 70.46 | 0.14 | 0.68 | <d.l. | <d.l. | <d.l. | <d.l. | <d.l. | 78.48
2023-PAL-29-Circle-D-5B | 0.12 | 0.17 | 0.22 | 2.66 | <d.l. | 0.46 | 0.62 | 1.1 | 2.19 | 75.82 | 0.12 | 0.78 | <d.l. | <d.l. | <d.l. | <d.l. | <d.l. | 84.26
2023-PAL-29-Circle-D-6 | 0.37 | 0.35 | <d.l. | 6.16 | <d.l. | <d.l. | 0.55 | 0.13 | 0.4 | 78.23 | 0.35 | 0.47 | <d.l. | <d.l. | <d.l. | <d.l. | <d.l. | 87.01
2023-PAL-29-Circle-D-7 | <d.l. | <d.l. | 0.15 | 2.93 | <d.l. | 0.38 | 0.53 | 1 | 2.07 | 74.54 | 0.16 | 1.16 | <d.l. | <d.l. | <d.l. | <d.l. | <d.l. | 82.92
2023-PAL-29-Circle-E-1 | <d.l. | 0.22 | 0.14 | 2.53 | <d.l. | 0.28 | 0.92 | 0.93 | 2.11 | 68.73 | 0.11 | 0.64 | <d.l. | <d.l. | <d.l. | <d.l. | <d.l. | 76.61
2023-PAL-29-Circle-E-2 | <d.l. | <d.l. | 0.12 | 2.62 | <d.l. | 0.32 | 0.68 | 0.97 | 1.95 | 69.41 | 0.11 | 0.35 | <d.l. | <d.l. | <d.l. | <d.l. | <d.l. | 76.53
2023-PAL-29-Circle-E-3 | <d.l. | <d.l. | 0.14 | 2.53 | <d.l. | 0.26 | 0.77 | 1.17 | 2.21 | 76.32 | 0.16 | 0.48 | <d.l. | <d.l. | <d.l. | <d.l. | <d.l. | 84.04
2023-PAL-29-Circle-E-4 | <d.l. | 0.26 | 0.16 | 2.15 | <d.l. | 0.48 | 0.62 | 0.87 | 2.31 | 67.94 | 0.23 | 0.78 | <d.l. | <d.l. | <d.l. | <d.l. | <d.l. | 75.8
2023-PAL-29-Circle-E-5 | 0.12 | 0.23 | 0.24 | 2.26 | <d.l. | 0.37 | 0.54 | 1.06 | 2.49 | 74.91 | 0.13 | 0.87 | <d.l. | <d.l. | <d.l. | <d.l. | <d.l. | 83.22
2023-PAL-43-Circle-A-1 | 0.12 | 0.57 | 0.1 | 6.19 | <d.l. | <d.l. | 1.39 | 0.15 | 0.75 | 74.21 | 0.13 | 0.32 | <d.l. | <d.l. | <d.l. | <d.l. | <d.l. | 83.93
2023-PAL-43-Circle-A-2 | 0.15 | 0.38 | 0.1 | 6.09 | <d.l. | <d.l. | 1.27 | 0.18 | 0.77 | 74.75 | 0.14 | 0.33 | <d.l. | <d.l. | <d.l. | <d.l. | <d.l. | 84.16
2023-PAL-43-Circle-A-3 | 11.55 | 2.69 | 0.22 | 4.7 | <d.l. | <d.l. | 0.97 | 0.59 | 1.08 | 65.69 | 0.54 | 0.57 | <d.l. | <d.l. | <d.l. | <d.l. | <d.l. | 88.6
2023-PAL-43-Circle-A-4 | 0.14 | 0.19 | 0.26 | 2.4 | <d.l. | 0.27 | 0.69 | 1.73 | 1.87 | 70.72 | 0.13 | 1.14 | <d.l. | <d.l. | <d.l. | <d.l. | <d.l. | 79.54
2023-PAL-43-Circle-A-5 | <d.l. | 0.2 | 0.33 | 2.41 | <d.l. | 0.23 | 0.7 | 1.43 | 2.16 | 69.86 | 0.13 | 1.1 | <d.l. | <d.l. | <d.l. | <d.l. | 0.28 | 78.83
2023-PAL-43-Circle-A-6 | 0.11 | 0.18 | 0.36 | 2.47 | <d.l. | 0.3 | 0.64 | 1.42 | 2.12 | 70.13 | 0.16 | 1.14 | <d.l. | <d.l. | <d.l. | <d.l. | <d.l. | 79.03
2023-PAL-43-Circle-A-7 | 0.13 | 0.19 | 0.24 | 2.38 | <d.l. | 0.36 | 0.75 | 1.39 | 2.3 | 69.84 | 0.12 | 1.22 | <d.l. | <d.l. | <d.l. | <d.l. | <d.l. | 78.92
2023-PAL-43-Circle-A-8 | 0.79 | 0.2 | 0.22 | 2.26 | <d.l. | 0.34 | 0.68 | 1.77 | 1.72 | 69.84 | 0.23 | 1.23 | <d.l. | <d.l. | <d.l. | <d.l. | <d.l. | 79.28
2023-PAL-43-Circle-A-9 | <d.l. | 0.17 | 0.29 | 2.34 | <d.l. | 0.3 | 0.69 | 1.64 | 2.11 | 69.24 | 0.11 | 1.34 | <d.l. | <d.l. | <d.l. | <d.l. | <d.l. | 78.23
2023-PAL-43-Circle-A-10 | 0.15 | 0.15 | 0.29 | 2.28 | <d.l. | 0.4 | 0.65 | 1.61 | 2.13 | 69.58 | 0.15 | 1.38 | <d.l. | 0.13 | <d.l. | <d.l. | 0.17 | 79.07
2023-PAL-43-Circle-A-11 | <d.l. | 0.15 | 0.27 | 2.38 | <d.l. | 0.29 | 0.72 | 1.38 | 1.99 | 69.27 | 0.17 | 1.26 | <d.l. | <d.l. | <d.l. | <d.l. | <d.l. | 77.88
2023-PAL-43-Circle-A-12 | 11.14 | 4.34 | 0.11 | 6.31 | <d.l. | <d.l. | 1.09 | 0.48 | 0.92 | 65.86 | 0.42 | 0.45 | <d.l. | <d.l. | <d.l. | <d.l. | <d.l. | 91.12
2023-PAL-43-Circle-B-1 | <d.l. | 0.17 | 0.3 | 2.66 | <d.l. | 0.35 | 0.68 | 1.16 | 2.46 | 69.44 | 0.11 | 1.1 | <d.l. | <d.l. | <d.l. | <d.l. | <d.l. | 78.43
2023-PAL-43-Circle-B-2 | <d.l. | 0.16 | 0.28 | 2.42 | <d.l. | 0.34 | 0.76 | 1.21 | 2.42 | 69.08 | 0.22 | 1.28 | <d.l. | <d.l. | <d.l. | <d.l. | <d.l. | 78.17
2023-PAL-43-Circle-B-3 | <d.l. | 0.17 | 0.24 | 2.41 | <d.l. | 0.37 | 0.77 | 1.29 | 2.52 | 69.68 | 0.1 | 1.26 | <d.l. | <d.l. | <d.l. | <d.l. | <d.l. | 78.81
2023-PAL-43-Circle-B-4 | <d.l. | 0.16 | 0.28 | 2.47 | <d.l. | 0.43 | 0.7 | 1.26 | 2.38 | 69.07 | 0.12 | 1.35 | <d.l. | <d.l. | <d.l. | <d.l. | <d.l. | 78.22
2023-PAL-43-Circle-C-1 | 0.11 | 0.33 | 0.14 | 6.12 | <d.l. | <d.l. | 1.33 | 0.13 | 0.79 | 73.76 | <d.l. | 0.7 | <d.l. | <d.l. | <d.l. | <d.l. | <d.l. | 83.41
2023-PAL-43-Circle-C-2 | 0.2 | 0.66 | 0.11 | 5.75 | <d.l. | <d.l. | 1.43 | 0.29 | 0.91 | 72.88 | 0.38 | 0.57 | <d.l. | <d.l. | <d.l. | <d.l. | 0.21 | 83.39
2023-PAL-43-Circle-C-3 | <d.l. | <d.l. | <d.l. | 6.36 | <d.l. | <d.l. | 0.83 | 0.11 | 0.47 | 76.54 | 0.12 | 0.18 | <d.l. | <d.l. | <d.l. | <d.l. | <d.l. | 84.61
2023-PAL-43-Circle-C-4 | 0.13 | 0.16 | 0.26 | 2.8 | <d.l. | 0.29 | 0.75 | 1.37 | 1.89 | 69.77 | 0.1 | 0.84 | <d.l. | <d.l. | <d.l. | <d.l. | 0.46 | 78.82
2023-PAL-43-Circle-C-6 | 0.14 | <d.l. | 0.09 | 5.69 | <d.l. | <d.l. | 0.46 | 0.12 | 0.73 | 76.65 | 0.13 | 0.13 | <d.l. | <d.l. | <d.l. | <d.l. | <d.l. | 84.14
2023-PAL-43-Circle-C-7 | 0.54 | <d.l. | 0.12 | 5.56 | <d.l. | <d.l. | <d.l. | 0.13 | 0.91 | 76.04 | 0.16 | 0.16 | <d.l. | <d.l. | <d.l. | <d.l. | 0.18 | 83.8
2023-PAL-43-Circle-C-9 | <d.l. | 0.42 | 0.13 | 6.03 | <d.l. | <d.l. | 1.26 | 0.15 | 0.68 | 74.3 | 0.14 | 0.35 | <d.l. | <d.l. | <d.l. | <d.l. | <d.l. | 83.46
2023-PAL-38-Circle-A-1 | 2.61 | 0.93 | 0.13 | 5.13 | <d.l. | <d.l. | 0.61 | 0.3 | 0.72 | 70.61 | 1.7 | 0.93 | <d.l. | <d.l. | <d.l. | <d.l. | 0.24 | 83.91
2023-PAL-38-Circle-A-2 | 0.23 | 0.23 | <d.l. | 5.35 | <d.l. | <d.l. | 0.46 | <d.l. | 0.81 | 75.22 | 0.17 | 0.11 | <d.l. | <d.l. | <d.l. | <d.l. | <d.l. | 82.58
2023-PAL-38-Circle-A-3 | 15.18 | 7.62 | 0.35 | 2.2 | <d.l. | <d.l. | 0.84 | 0.78 | 0.77 | 48.95 | 5.27 | 0.81 | <d.l. | <d.l. | <d.l. | <d.l. | 0.56 | 83.33
2023-PAL-38-Circle-A-4 | 1.02 | 0.34 | 0.17 | 4.63 | <d.l. | <d.l. | 0.58 | 0.5 | 0.92 | 71.68 | 0.56 | 1.17 | 0.17 | <d.l. | <d.l. | <d.l. | <d.l. | 81.74
2023-PAL-38-Circle-A-5 | 11.9 | 2.69 | 0.19 | 3.05 | <d.l. | <d.l. | 0.8 | 1 | 1.26 | 54.55 | 6.59 | 1.15 | <d.l. | <d.l. | 0.11 | <d.l. | 0.57 | 83.86
2023-PAL-38-Circle-A-6 | 0.13 | <d.l. | 0.09 | 5.06 | <d.l. | <d.l. | <d.l. | 0.17 | 0.76 | 73.46 | 0.23 | 0.96 | <d.l. | <d.l. | <d.l. | <d.l. | <d.l. | 80.86
2023-PAL-38-Circle-A-7 | 0.12 | <d.l. | <d.l. | 6.07 | <d.l. | <d.l. | 0.56 | <d.l. | 0.36 | 75.24 | 0.16 | 0.74 | <d.l. | <d.l. | <d.l. | <d.l. | <d.l. | 83.25
2023-PAL-38-Circle-A-8 | 0.12 | 0.17 | 0.18 | 2.78 | <d.l. | <d.l. | 0.53 | 0.86 | 1.88 | 70.45 | 0.14 | 1.45 | <d.l. | <d.l. | <d.l. | <d.l. | 0.33 | 78.89
2023-PAL-38-Circle-A-9 | 0.2 | 0.17 | 0.15 | 3.62 | <d.l. | <d.l. | 0.8 | 0.46 | 1.94 | 72.8 | 0.22 | 0.17 | <d.l. | <d.l. | <d.l. | <d.l. | <d.l. | 80.53
2023-PAL-38-Circle-A-10 | <d.l. | <d.l. | 0.19 | 2.49 | <d.l. | 0.31 | 0.51 | 0.88 | 1.95 | 70.07 | 0.14 | 1.43 | <d.l. | <d.l. | <d.l. | <d.l. | 0.25 | 78.22
2023-PAL-38-Circle-A-12 | 2.61 | 1 | 0.37 | 1.91 | <d.l. | <d.l. | 1.74 | 0.84 | 1.27 | 54.33 | 13.19 | 0.51 | <d.l. | <d.l. | <d.l. | 2.3 | 0.69 | 80.76
2023-PAL-38-Circle-A-13 | 10.13 | 1.92 | 0.21 | 2.55 | <d.l. | <d.l. | 1.03 | 0.84 | 1.04 | 57.67 | 7.58 | 0.92 | <d.l. | <d.l. | <d.l. | <d.l. | 0.67 | 84.56
2023-PAL-38-Circle-A-14 | 0.11 | <d.l. | 0.1 | 4.89 | <d.l. | <d.l. | 0.53 | 0.27 | 0.86 | 74.17 | 0.17 | 0.98 | 0.17 | <d.l. | <d.l. | <d.l. | 0.2 | 82.45
2023-PAL-38-Circle-B-1 | 0.16 | <d.l. | <d.l. | 5.47 | <d.l. | <d.l. | <d.l. | <d.l. | 0.57 | 76.57 | 0.15 | 0.09 | <d.l. | <d.l. | <d.l. | <d.l. | <d.l. | 83.01
2023-PAL-38-Circle-B-2 | <d.l. | <d.l. | 0.11 | 5.83 | <d.l. | <d.l. | 0.65 | 0.09 | 0.44 | 75.11 | 0.27 | 0.65 | <d.l. | <d.l. | <d.l. | <d.l. | <d.l. | 83.15
2023-PAL-38-Circle-B-3 | 11.85 | 2.08 | 0.12 | 2.62 | <d.l. | <d.l. | 0.93 | 1.05 | 0.92 | 52.72 | 7.89 | 0.68 | <d.l. | <d.l. | <d.l. | <d.l. | 0.52 | 81.38
2023-PAL-38-Circle-B-4 | 0.13 | <d.l. | 0.16 | 2.5 | <d.l. | 0.23 | 0.5 | 0.82 | 1.54 | 65.92 | 0.25 | 1.34 | <d.l. | <d.l. | <d.l. | <d.l. | 0.28 | 73.67
2023-PAL-38-Circle-B-5 | <d.l. | <d.l. | 0.2 | 2.21 | <d.l. | 0.27 | 0.67 | 0.87 | 1.82 | 70.36 | 0.16 | 1.43 | <d.l. | <d.l. | <d.l. | <d.l. | 0.23 | 78.22
2023-PAL-38-Circle-B-6 | 0.11 | <d.l. | 0.19 | 2.41 | <d.l. | 0.24 | 0.59 | 0.89 | 1.69 | 70.28 | 0.19 | 1.29 | <d.l. | <d.l. | <d.l. | <d.l. | <d.l. | 77.88
2023-PAL-38-Circle-B-7 | 0.54 | 0.22 | <d.l. | 5.4 | <d.l. | <d.l. | 0.53 | 0.12 | 0.55 | 74.74 | 0.52 | 0.54 | <d.l. | <d.l. | <d.l. | <d.l. | 0.24 | 83.4
2023-PAL-38-Circle-B-8 | 0.13 | <d.l. | <d.l. | 5.09 | <d.l. | <d.l. | 0.71 | 0.19 | 0.7 | 74.01 | 0.25 | 1 | <d.l. | <d.l. | <d.l. | <d.l. | <d.l. | 82.08
2023-PAL-38-Circle-B-9 | <d.l. | 0.13 | 0.22 | 2.06 | <d.l. | 0.23 | 0.63 | 1.1 | 2.03 | 69.41 | 0.3 | 1.44 | <d.l. | <d.l. | <d.l. | <d.l. | <d.l. | 77.55
2023-PAL-38-Circle-B-10 | 0.7 | 0.28 | <d.l. | 5.82 | <d.l. | <d.l. | 0.55 | 0.3 | 0.55 | 74.17 | 0.4 | 0.64 | <d.l. | <d.l. | <d.l. | <d.l. | <d.l. | 83.41
2023-PAL-38-Circle-B-11 | <d.l. | 0.14 | 0.2 | 2 | <d.l. | 0.35 | 0.65 | 1.07 | 2.14 | 69.77 | 0.14 | 1.38 | <d.l. | <d.l. | <d.l. | <d.l. | 0.22 | 78.06
2023-PAL-38-Circle-B-12 | <d.l. | 0.15 | 0.21 | 2.14 | <d.l. | 0.27 | 0.76 | 1 | 2.16 | 69.38 | <d.l. | 1.56 | <d.l. | <d.l. | <d.l. | <d.l. | <d.l. | 77.63
2022-PAL-04-Circle-B-1 | 0.15 | 0.45 | <d.l. | 6.33 | <d.l. | <d.l. | 1.33 | 0.26 | 0.67 | 70.96 | 0.14 | 0.77 | <d.l. | <d.l. | <d.l. | <d.l. | <d.l. | 81.06
2022-PAL-04-Circle-B-2 | 0.18 | 0.22 | 0.21 | 2.7 | <d.l. | 0.33 | 0.73 | 1.47 | 1.12 | 67.18 | 0.14 | 0.94 | <d.l. | <d.l. | <d.l. | <d.l. | 0.38 | 75.6
2022-PAL-04-Circle-B-3 | <d.l. | 0.47 | 0.19 | 5.32 | <d.l. | <d.l. | 1.67 | 0.37 | 1.08 | 70.49 | 0.15 | 0.2 | <d.l. | <d.l. | <d.l. | <d.l. | 0.23 | 80.17
2022-PAL-04-Circle-B-4 | 0.26 | 0.96 | 0.12 | 5.94 | <d.l. | <d.l. | 1.28 | 0.13 | 0.85 | 70.62 | 0.13 | 0.63 | <d.l. | <d.l. | <d.l. | <d.l. | <d.l. | 80.92
2022-PAL-04-Circle-B-5 | 0.16 | 0.23 | 0.21 | 2.47 | <d.l. | 0.32 | 0.58 | 1.39 | 1.3 | 66.9 | 0.13 | 1.11 | <d.l. | <d.l. | <d.l. | <d.l. | 0.22 | 75.02
2022-PAL-04-Circle-B-6 | 0.12 | 0.42 | 0.13 | 6.3 | <d.l. | <d.l. | 1.26 | 0.2 | 0.73 | 70.98 | 0.15 | 0.67 | <d.l. | <d.l. | <d.l. | <d.l. | <d.l. | 80.96
2022-PAL-04-Circle-B-7 | 0.16 | 0.46 | 0.12 | 6.49 | <d.l. | <d.l. | 1.38 | 0.18 | 0.74 | 75.11 | 0.17 | 0.52 | <d.l. | <d.l. | <d.l. | <d.l. | <d.l. | 85.33
2022-PAL-04-Circle-B-8 | 0.15 | 0.41 | 0.16 | 2.9 | <d.l. | 0.28 | 1.11 | 1.66 | 1.5 | 65.81 | 1.05 | 0.69 | <d.l. | <d.l. | <d.l. | <d.l. | 0.65 | 76.37
2022-PAL-04-Circle-B-9 | 0.15 | 0.48 | 0.13 | 6.35 | <d.l. | <d.l. | 1.23 | 0.14 | 0.65 | 72.16 | 0.11 | 0.32 | <d.l. | <d.l. | <d.l. | <d.l. | <d.l. | 81.72
2022-PAL-04-Circle-B-12 | 0.13 | 0.2 | 0.27 | 2.86 | <d.l. | 0.29 | 0.46 | 1.58 | 2.22 | 70.01 | <d.l. | 1.04 | <d.l. | <d.l. | <d.l. | <d.l. | 0.28 | 79.34
2022-PAL-04-Circle-B-13 | 0.13 | <d.l. | <d.l. | 6.62 | <d.l. | <d.l. | <d.l. | <d.l. | 0.44 | 78.3 | 0.15 | 0.08 | <d.l. | <d.l. | <d.l. | <d.l. | <d.l. | 85.72
2022-PAL-04-Circle-B-14 | <d.l. | <d.l. | 0.17 | 4.35 | <d.l. | <d.l. | 0.73 | 0.74 | 1.85 | 74.39 | 0.1 | 0.5 | <d.l. | <d.l. | <d.l. | <d.l. | <d.l. | 82.83
2022-PAL-10-Circle-A-1 | 0.2 | 0.51 | <d.l. | 5.47 | <d.l. | <d.l. | 1.02 | 0.09 | 0.76 | 75.39 | 0.18 | 0.45 | 0.23 | 0.13 | <d.l. | <d.l. | <d.l. | 84.43
2022-PAL-10-Circle-A-2 | 0.11 | 0.17 | 0.26 | 2.4 | <d.l. | 0.27 | 0.59 | 1.08 | 1.74 | 70.78 | 0.11 | 1.76 | <d.l. | <d.l. | <d.l. | <d.l. | 0.2 | 79.47
2022-PAL-10-Circle-A-4 | 0.24 | 0.52 | <d.l. | 5.52 | <d.l. | <d.l. | 0.83 | 0.11 | 0.58 | 75.11 | 0.17 | 0.47 | <d.l. | 0.13 | <d.l. | <d.l. | <d.l. | 83.68
2022-PAL-10-Circle-A-5 | 0.17 | 0.43 | <d.l. | 5.07 | <d.l. | <d.l. | 1.12 | 0.15 | 0.91 | 74.07 | 0.13 | 0.55 | <d.l. | <d.l. | <d.l. | <d.l. | <d.l. | 82.6
2022-PAL-10-Circle-A-6 | 0.29 | 0.7 | <d.l. | 5.45 | <d.l. | <d.l. | 0.88 | 0.1 | 0.66 | 74.76 | 0.27 | 0.51 | <d.l. | <d.l. | <d.l. | <d.l. | <d.l. | 83.62
2022-PAL-10-Circle-A-7 | 0.11 | 0.26 | 0.15 | 2.09 | <d.l. | 0.25 | 0.69 | 1 | 1.69 | 70.98 | 0.22 | 1.67 | <d.l. | <d.l. | <d.l. | <d.l. | 0.18 | 79.29
2022-PAL-10-Circle-A-8 | 11.31 | 4.17 | 0.17 | 3.49 | <d.l. | <d.l. | 0.67 | 0.71 | 1 | 59.29 | 2.36 | 1.01 | <d.l. | <d.l. | <d.l. | 0.22 | 0.47 | 84.87
2022-PAL-10-Circle-A-11 | <d.l. | 0.19 | 0.14 | 2.12 | <d.l. | 0.3 | 0.89 | 1.1 | 1.54 | 69.16 | 0.11 | 1.42 | <d.l. | <d.l. | <d.l. | <d.l. | 0.26 | 77.23
2022-PAL-10-Circle-A-12 | 0.14 | 0.47 | <d.l. | 5.05 | <d.l. | <d.l. | 1.08 | 0.24 | 0.85 | 74.77 | 0.13 | 0.43 | <d.l. | 0.15 | <d.l. | <d.l. | <d.l. | 83.31
2022-PAL-10-Circle-A-13 | 10.05 | 0.51 | 0.09 | 5.23 | <d.l. | <d.l. | <d.l. | 0.27 | 0.41 | 67.34 | 0.48 | 1.23 | <d.l. | <d.l. | <d.l. | <d.l. | <d.l. | 85.61
2022-PAL-10-Circle-A-14 | 0.29 | 0.81 | 0.1 | 4.8 | <d.l. | <d.l. | 0.93 | 0.17 | 1.03 | 74.3 | 0.13 | 0.59 | <d.l. | 0.14 | <d.l. | <d.l. | <d.l. | 83.29
2022-PAL-10-Circle-A-15 | <d.l. | 0.28 | 0.14 | 1.96 | <d.l. | 0.32 | 0.65 | 1.08 | 2.21 | 68.95 | 0.16 | 2.14 | <d.l. | <d.l. | <d.l. | <d.l. | <d.l. | 77.89