## Table 1
Drillhole | Mineralization Stage | Mineralization Part (see Fig. 7 and ESM 9) | Host Mineral | Fluid Inclusion Origin | ThL-V (°C) | Tmice (°C) | Salinity (wt% NaCl equivalent) | Salinity calculation (wt.% eq NaCl)
ASY2-9 | Ore Stage 2 | Deeper | Quartz2 | Secondary | 149.8 | -1.8 | 3.064040424 | wt.% NaCl = 1.78 T - 0.0442 T2 + 0.000557 T3 | Bodnar (1993)
ASY2-9 | Ore Stage 2 | Deeper | Quartz2 | Secondary | 150.5 | -1.8 | 3.064040424 | n.d: not detected
ASY2-9 | Ore Stage 2 | Deeper | Quartz2 | Secondary | 161.6 | -1.7 | 2.900998541
ASY2-9 | Ore Stage 2 | Deeper | Quartz2 | Secondary | 164.3 | -2.2 | 3.708002936
ASY2-9 | Ore Stage 2 | Deeper | Quartz2 | Secondary | 169.5 | -1.7 | 2.900998541
ASY2-9 | Ore Stage 2 | Deeper | Quartz2 | Secondary | 174.5 | -3 | 4.957239
ASY2-9 | Ore Stage 2 | Deeper | Quartz2 | Secondary | 180.2 | -1.9 | 3.226258463
ASY2-9 | Ore Stage 2 | Deeper | Quartz2 | Secondary | 180.8 | -2.2 | 3.708002936
ASY2-9 | Ore Stage 2 | Deeper | Quartz2 | Secondary | 196.8 | -1.6 | 2.737129472
ASY2-9 | Ore Stage 2 | Deeper | Quartz2 | Secondary | 199.9 | -1.7 | 2.900998541
ASY2-9 | Ore Stage 2 | Deeper | Quartz2 | Secondary | 207.1 | -1.9 | 3.226258463
ASY2-9 | Ore Stage 2 | Deeper | Quartz2 | Primary - Post entrampment modification | 228.1 | -1.1 | 1.905259367
ASY2-9 | Ore Stage 2 | Deeper | Quartz2 | Primary - Post entrampment modification | 239.4 | -1.7 | 2.900998541
ASY2-9 | Ore Stage 2 | Deeper | Quartz2 | Primary | 247.2 | -2 | 3.387656
ASY2-9 | Ore Stage 2 | Deeper | Quartz2 | Primary | 251.1 | -2.1 | 3.548236377
ASY2-9 | Ore Stage 2 | Deeper | Quartz2 | Primary | 261.9 | -2.3 | 3.866959019
ASY2-9 | Ore Stage 2 | Deeper | Quartz2 | Primary | 262.1 | -1.8 | 3.064040424
ASY2-9 | Ore Stage 2 | Deeper | Quartz2 | Primary | 265.4 | -1.5 | 2.572429875
ASY2-9 | Ore Stage 2 | Deeper | Quartz2 | Primary | 280.1 | -2 | 3.387656
ASY2-9 | Ore Stage 2 | Deeper | Quartz2 | Primary | 285.6 | -2.3 | 3.866959019
ASY2-9 | Ore Stage 2 | Deeper | Quartz2 | Primary | 287.6 | -2 | 3.387656
ASY2-9 | Ore Stage 2 | Deeper | Quartz2 | Primary | 294.9 | -1.7 | 2.900998541
ASY2-9 | Ore Stage 2 | Deeper | Quartz2 | Primary | 298.8 | -0.8 | 1.395997184
ASY2-9 | Ore Stage 2 | Deeper | Quartz2 | Primary | 305.5 | -1.7 | 2.900998541
ASY2-9 | Ore Stage 2 | Deeper | Quartz2 | Primary | 313.9 | -1.5 | 2.572429875
ASY2-9 | Ore Stage 2 | Deeper | Quartz2 | Primary | 329 | -2 | 3.387656
ASY2-10 | Ore Stage 2 | Deeper | Quartz2 | Secondary | 176.7 | -1.8 | 3.064040424
ASY2-10 | Ore Stage 2 | Deeper | Quartz2 | Secondary | 191.5 | -1.7 | 2.900998541
ASY2-10 | Ore Stage 2 | Deeper | Quartz2 | Secondary | 203.1 | -3.1 | 5.11
ASY2-10 | Ore Stage 2 | Deeper | Quartz2 | Primary - Post entrampment modification | 230.3 | -2.2 | 3.708002936
ASY2-10 | Ore Stage 2 | Deeper | Quartz2 | Primary | 264.2 | -2.5 | 4.182453125
ASY2-10 | Ore Stage 2 | Deeper | Quartz2 | Primary | 278.6 | -2.2 | 3.708002936
ASY2-10 | Ore Stage 2 | Deeper | Quartz2 | Primary | 292.2 | -1.7 | 2.900998541
ASY2-10 | Ore Stage 2 | Deeper | Quartz2 | Primary | 320 | -2.9 | 4.803862673
ASY2-10 | Ore Stage 2 | Deeper | Quartz2 | Primary | 330.9 | -2.6 | 4.338997832
ASY2-10 | Ore Stage 2 | Deeper | Quartz2 | Primary | 340.1 | -2.3 | 3.866959019
ASY1-1 | Ore Stage 2 | Deeper | Quartz2 | Primary - Post entrampment modification | 211.7 | -1.7 | 2.900998541
ASY1-1 | Ore Stage 2 | Deeper | Quartz2 | Primary | 294 | -3.1 | 5.109831587
ASY1-1 | Ore Stage 2 | Deeper | Quartz2 | Primary | 308 | -2.6 | 4.338997832
ASY1-1 | Ore Stage 2 | Deeper | Quartz2 | Primary | 308.4 | -3 | 4.957239
ASY1-1 | Ore Stage 2 | Deeper | Quartz2 | Primary | 310.1 | -2.6 | 4.338997832
ASY1-1 | Ore Stage 2 | Deeper | Quartz2 | Primary | 310.6 | -2.2 | 3.708002936
ASY1-1 | Ore Stage 2 | Deeper | Quartz2 | Primary | 316 | -2.5 | 4.182453125
ASY1-1 | Ore Stage 2 | Deeper | Quartz2 | Primary | 316.3 | -2.3 | 3.866959019
ASY1-1 | Ore Stage 2 | Deeper | Quartz2 | Primary | 318.2 | -3.1 | 5.109831587
ASY1-1 | Ore Stage 2 | Deeper | Quartz2 | Primary | 321 | -2.3 | 3.866959019
ASY1-1 | Ore Stage 2 | Deeper | Quartz2 | Primary | 321.6 | -3.1 | 5.109831587
ASY1-1 | Ore Stage 2 | Deeper | Quartz2 | Primary | 323.2 | -2.5 | 4.182453125
ASY1-1 | Ore Stage 2 | Deeper | Quartz2 | Primary | 328 | -2.9 | 4.803862673
ASY1-1 | Ore Stage 2 | Deeper | Quartz2 | Primary | 332.1 | -2.9 | 4.803862673
ASY1-1 | Ore Stage 2 | Deeper | Quartz2 | Primary | 342 | -2.2 | 3.708002936
ASY1-1 | Ore Stage 2 | Deeper | Quartz2 | Primary | 354 | -2.5 | 4.182453125
ASY6-1 | Ore Stage 2 | Shallower | Quartz2 | Primary - Post entrampment modification | 159.5 | n.d. | n.d.
ASY6-1 | Ore Stage 2 | Shallower | Quartz2 | Primary - Post entrampment modification | 166.9 | n.d. | n.d.
ASY6-1 | Ore Stage 2 | Shallower | Quartz2 | Primary | 180 | n.d. | n.d.
ASY6-1 | Ore Stage 2 | Shallower | Quartz2 | Primary | 171.5 | n.d. | n.d.
ASY6-1 | Ore Stage 2 | Shallower | Quartz2 | Primary | 181 | n.d. | n.d.
ASY6-1 | Ore Stage 2 | Shallower | Quartz2 | Primary | 217.2 | -2.4 | 4.03
ASY6-1 | Ore Stage 2 | Shallower | Quartz2 | Primary | 210 | -2 | 3.387656
ASY6-1 | Ore Stage 2 | Shallower | Quartz2 | Primary | 180 | -1.9 | 3.226258463
ASY16-2 | Ore Stage 2 | Shallower | Quartz2 | Primary | 171 | -1.8 | 3.064040424
ASY16-2 | Ore Stage 2 | Shallower | Quartz2 | Primary | 174 | -1.8 | 3.064040424
ASY16-2 | Ore Stage 2 | Shallower | Quartz2 | Primary | 230 | -1.8 | 3.064040424
ASY6-1 | Ore Stage 2 | Shallower | Sphalerite2 | Primary or Secondary? | 223.5 | -1.6 | 2.737129472
ASY6-1 | Ore Stage 2 | Shallower | Sphalerite2 | Primary or Secondary? | 196.5 | -1.9 | 3.226258463
ASY6-1 | Ore Stage 2 | Shallower | Sphalerite2 | Primary or Secondary? | 192.7 | -1.6 | 2.737129472
ASY6-1 | Ore Stage 2 | Shallower | Sphalerite2 | Primary or Secondary? | 194.2 | -1.5 | 2.572429875
ASY6-1 | Ore Stage 2 | Shallower | Sphalerite2 | Primary or Secondary? | 231.3 | -1.7 | 2.900998541
ASY6-1 | Ore Stage 2 | Shallower | Sphalerite2 | Primary or Secondary? | 208.2 | -1.7 | 2.900998541
ASY6-1 | Ore Stage 2 | Shallower | Sphalerite2 | Primary or Secondary? | 204.4 | -1.6 | 2.737129472
ASY6-1 | Ore Stage 2 | Shallower | Sphalerite2 | Primary or Secondary? | 225.4 | -1.7 | 2.900998541
ASY6-1 | Ore Stage 2 | Shallower | Sphalerite2 | Primary or Secondary? | 220.6 | -1.7 | 2.900998541
ASY6-1 | Ore Stage 2 | Shallower | Sphalerite2 | Primary or Secondary? | 199 | -1.7 | 2.900998541
ASY6-1 | Ore Stage 2 | Shallower | Sphalerite2 | Primary or Secondary? | 227.8 | -1.7 | 2.900998541
ASY6-1 | Ore Stage 2 | Shallower | Sphalerite2 | Primary or Secondary? | 186.7 | -1.8 | 3.064040424
ASY6-1 | Ore Stage 2 | Shallower | Sphalerite2 | Primary or Secondary? | 189.9 | -1.8 | 3.064040424
ASY6-1 | Ore Stage 2 | Shallower | Sphalerite2 | Primary or Secondary? | 225.2 | -1.8 | 3.064040424
ASY6-1 | Ore Stage 2 | Shallower | Sphalerite2 | Primary or Secondary? | 232.6 | -1.8 | 3.064040424
ASY6-1 | Ore Stage 2 | Shallower | Sphalerite2 | Primary or Secondary? | 233.1 | -1.8 | 3.064040424
ASY6-1 | Ore Stage 2 | Shallower | Sphalerite2 | Primary or Secondary? | 208.5 | -1.7 | 2.900998541
ASY6-1 | Ore Stage 2 | Shallower | Sphalerite2 | Primary or Secondary? | 197 | -1.7 | 2.900998541
ASY6-1 | Ore Stage 2 | Shallower | Sphalerite2 | Primary or Secondary? | 204.2 | -1.4 | 2.406896408
ASY16-2 | Ore Stage 2 | Shallower | Sphalerite2 | Primary or Secondary? | 182 | -1.9 | 3.226258463
ASY16-2 | Ore Stage 2 | Shallower | Sphalerite2 | Primary or Secondary? | 184 | -2 | 3.387656
ASY16-2 | Ore Stage 2 | Shallower | Sphalerite2 | Primary or Secondary? | 185 | -1.5 | 2.572429875
ASY16-2 | Ore Stage 2 | Shallower | Sphalerite2 | Primary or Secondary? | 193 | -1.7 | 2.900998541
ASY16-2 | Ore Stage 2 | Shallower | Sphalerite2 | Primary or Secondary? | 215 | -2.1 | 3.548236377
ASY16-2 | Ore Stage 2 | Shallower | Sphalerite2 | Primary or Secondary? | 209.5 | -2.1 | 3.548236377
ASY16-2 | Ore Stage 2 | Shallower | Sphalerite2 | Primary or Secondary? | 206 | -1.6 | 2.737129472
ASY16-2 | Ore Stage 2 | Shallower | Sphalerite2 | Primary or Secondary? | 215.6 | -2 | 3.387656
ASY16-2 | Ore Stage 2 | Shallower | Sphalerite2 | Primary or Secondary? | 212.6 | -2 | 3.387656
ASY16-2 | Ore Stage 2 | Shallower | Sphalerite2 | Primary or Secondary? | 211 | -2 | 3.387656
ASY16-2 | Ore Stage 2 | Shallower | Sphalerite2 | Primary or Secondary? | 185.2 | -1.6 | 2.737129472
All inclusions are two at room temperature (L-V).
Total homogenization is to the liquid phase.
Sphalerite2
Shallow level - Quartz2
Deeper level - Quartz2
Sphalerite2
Shallow level - Quartz2
Deeper level - Quartz2

## Table 2
Table 2.Summary of Fluid Inclusion Data From Selected Minerals at Yanıklı
Drillhole | Drillhole Depth (m) Intersect | Host Mineral | Mineralization Stage | Assemblage Phase | Number of Fluid Inclusions in the Assemblage (n) | ThL-V (°C) |  |  |  | Tmice (°C) |  |  |  | Salinity wt% NaCl equivalent
[6 empty] | Min | Max | Mean | Median | Min | Max | Mean | Median | Min | Max | Mean | Median
ASY2-9 | 362 | Quartz2 | Second | Primary | 15 | 247.2 | 329 | 276.72 | 280.1 | -2.3 | -0.8 | -1.766667 | -2 | 1.395997184 | 3.866959019 | 3.095359 | 3.387656
ASY2-10 | 362.5 | Quartz2 | Second | Primary | 7 | 264.2 | 340.1 | 304.3333 | 306.1 | -2.9 | -1.7 | -2.366667 | -2.4 | 2.900998541 | 4.803862673 | 3.966879021 | 4.024706072
ASY1-1 | 209.1 | Quartz2 | Second | Primary | 15 | 294 | 354 | 320.2 | 318.2 | -3.1 | -2.2 | -2.65 | -2.6 | 3.708002936 | 5.11 | 4.417983 | 4.338997832
ASY6-1 | 82 | Quartz2 | Second | Primary | 6 | 171.5 | 217.2 | 189.95 | 180.5 | -2.4 | -1.9 | -2.1 | -2 | 3.23 | 4.03 | 3.547971 | 3.39
ASY6-1 | 82 | Sphalerite2 | Second | Primary | 19 | 186.7 | 233.1 | 210.5684 | 208.2 | -1.9 | -1.4 | -1.694737 | -1.7 | 2.406896408 | 3.226258463 | 2.891851 | 2.900998541
ASY16-2 | 41.9 | Quartz2 | Second | Primary | 3 | 171 | 230 | 191.6667 | 174 | -1.8 | -1.8 | -1.8 | -1.8 | 3.064040424 | 3.064040424 | 3.064040424 | 3.064040424
ASY16-2 | 41.9 | Sphalerite2 | Second | Primary | 11 | 182 | 215.6 | 199.9 | 206 | -2.1 | -1.5 | -1.863636 | -2 | 2.572429875 | 3.548236377 | 3.165549 | 3.387656
ASY2-9 | 362 | Quartz2 | Second | Secondary | 11 | 149.8 | 207.1 | 175.9091 | 174.5 | -3 | -1.6 | -1.869231 | -1.8 | 2.737129472 | 4.957239 | 3.308543 | 3.064040424
ASY2-10 | 362.5 | Quartz2 | Second | Secondary | 3 | 176.7 | 203.1 | 190.4333 | 191.5 | -3.1 | -1.7 | -2.866667 | -1.8 | 2.9 | 5.11 | 4.005 | 3.064040424
All inclusions are two at room temperature (L-V).
Total homogenization is to the liquid phase.

## Figure 1
Microphotographs illustrating fluid inclusions within Ore Stage 2 minerals. A) Liquid–vapor fluid inclusions in quartz from shallow level (Qtz2). B) Liquid–vapor fluid inclusions in quartz from deeper level (Qtz2). C) Liquid–vapor fluid inclusions in sphalerite Sp2. D) Monophase inclusions in sphalerite Sp2. Homogenization temperatures (Th °C) are indicated for the corresponding inclusions. V: vapor phase, L: liquid phase.