## Table 1- Sphalerite
Drill hole-Sample | Depth | Mineral | Stage | Mineralization Part (see Fig. 7 and ESM 9) | Alteration | Fe (wt.%) | S (wt.%) | Zn (wt.%) | Mn (wt.%) | Cu (wt.%) | Cd (wt.%) | Total | Zn/Cd | FeS (mol %) | ZnS (mol %) | MnS (mol %) | CuS (mol %) | CdS (mol %)
ASY16-23 | 610 | Sphalerite | Ore Stage-1 | Deeper | Chlorite-Epidote | 1.22 | 33.67 | 64.75 | 0.136 | 0.2385 | 0.2074 | 100.2264 | 312.1986 | 1.054709 | 47.79245 | 0.1195152 | 0.1811996 | 0.08907603
ASY16-23 | 610 | Sphalerite | Ore Stage-1 | Deeper | Chlorite-Epidote | 1.43 | 33.75 | 64.49 | 0.1566 | 0.3297 | 0.2216 | 100.3778 | 291.0199 | 1.233791 | 47.50558 | 0.1373437 | 0.2499888 | 0.09498491
ASY16-23 | 610 | Sphalerite | Ore Stage-1 | Deeper | Chlorite-Epidote | 1.42 | 33.64 | 64.52 | 0.2015 | 0.3941 | 0.1841 | 100.3642 | 350.4617 | 1.226241 | 47.5695 | 0.176878 | 0.2990818 | 0.07898062
ASY16-23 | 610 | Sphalerite | Ore Stage-1 | Deeper | Chlorite-Epidote | 1.48 | 33.6 | 63.51 | 0.2673 | 0.5311 | 0.2225 | 99.6272 | 285.4382 | 1.285405 | 47.09416 | 0.2359873 | 0.405369 | 0.0960036
ASY16-23 | 610 | Sphalerite | Ore Stage-1 | Deeper | Chlorite-Epidote | 1.16 | 33.78 | 64.26 | 0.2644 | 0.8042 | 0.2125 | 100.4853 | 302.4 | 1.00002 | 47.29748 | 0.2316986 | 0.6092712 | 0.09100994
ASY16-23 | 610 | Sphalerite | Ore Stage-1 | Deeper | Chlorite-Epidote | 1.64 | 33.72 | 64.48 | 0.2189 | 0.4738 | 0.2044 | 100.7371 | 315.4599 | 1.411237 | 47.37268 | 0.1914756 | 0.3583004 | 0.08738088
ASY16-23 | 610 | Sphalerite | Ore Stage-1 | Deeper | Chlorite-Epidote | 1.36 | 33.74 | 64.6 | 0.131 | 0.6808 | 0.1944 | 100.7061 | 332.3045 | 1.170741 | 47.47895 | 0.1146317 | 0.5150358 | 0.08313759
ASY16-23 | 610 | Sphalerite | Ore Stage-1 | Deeper | Chlorite-Epidote | 0.9523 | 33.77 | 64.78 | 0.0965 | 0.4842 | 0.2029 | 100.2953 | 319.2706 | 0.8225146 | 47.77025 | 0.08472442 | 0.3675282 | 0.08706252
ASY16-23 | 610 | Sphalerite | Ore Stage-1 | Deeper | Chlorite-Epidote | 1.37 | 33.81 | 65.1 | 0.1775 | 0.1774 | 0.1918 | 100.83 | 339.4161 | 1.177634 | 47.77687 | 0.1550957 | 0.1340108 | 0.08190641
ASY15-10 | 204.5 | Sphalerite | Ore Stage-1 | Shallow | White mica | 0.2415 | 33.33 | 66.21 | 0.0579 | 0.2419 | 0.2304 | 100.3116 | 287.3698 | 0.2095204 | 49.04329 | 0.05106216 | 0.1844341 | 0.09930497
ASY15-10 | 204.5 | Sphalerite | Ore Stage-1 | Shallow | White mica | 0.489 | 33.47 | 64.8 | 0.0537 | 0.4321 | 0.2768 | 99.5217 | 234.104 | 0.426168 | 48.21629 | 0.04757269 | 0.3309423 | 0.1198443
ASY15-10 | 204.5 | Sphalerite | Ore Stage-1 | Shallow | White mica | 0.2252 | 33.25 | 64.96 | 0.0525 | 0.1833 | 0.2278 | 98.9572 | 285.1624 | 0.1974943 | 48.63836 | 0.04680118 | 0.1412683 | 0.0992474
ASY15-10 | 204.5 | Sphalerite | Ore Stage-1 | Shallow | White mica | 0.2933 | 33.23 | 65.76 | 0.0522 | 0.2541 | 0.2395 | 99.829 | 274.572 | 0.2555412 | 48.91673 | 0.04623074 | 0.1945582 | 0.1036654
ASY15-10 | 204.5 | Sphalerite | Ore Stage-1 | Shallow | White mica | 0.7591 | 33.16 | 63.63 | 0.05 | 0.7148 | 0.2386 | 98.5692 | 266.6806 | 0.667537 | 47.77328 | 0.04469488 | 0.5524042 | 0.104238
ASY15-10 | 204.5 | Sphalerite | Ore Stage-1 | Shallow | White mica | 0.4036 | 33 | 65.2 | 0.0395 | 0.2544 | 0.2252 | 99.144 | 289.5204 | 0.3540878 | 48.83759 | 0.03522641 | 0.1961431 | 0.0981539
ASY15-10 | 204.5 | Sphalerite | Ore Stage-1 | Shallow | White mica | 0.589 | 33.45 | 65.95 | 0.0928 | 0.5771 | 0.2595 | 100.9415 | 254.1426 | 0.5078995 | 48.55389 | 0.08134332 | 0.4373303 | 0.1111678
ASY15-10 | 204.5 | Sphalerite | Ore Stage-1 | Shallow | White mica | 0.9469 | 32.79 | 64.03 | L.O.D | 1.01 | 0.2184 | 98.9992 | 293.1777 | 0.8322454 | 48.04825 | 0.00339502 | 0.780126 | 0.09536286
ASY15-10 | 204.5 | Sphalerite | Ore Stage-1 | Shallow | White mica | 0.6932 | 33.28 | 64.07 | 0.0433 | 0.7218 | 0.2174 | 99.0673 | 294.7102 | 0.6068138 | 47.88488 | 0.03852975 | 0.5552772 | 0.09454439
ASY15-10 | 204.5 | Sphalerite | Ore Stage-1 | Shallow | White mica | 0.2495 | 33.13 | 64.88 | 0.0273 | 0.278 | 0.224 | 98.8119 | 289.6429 | 0.2192116 | 48.66879 | 0.02438187 | 0.2146514 | 0.09777329
ASY15-10 | 204.5 | Sphalerite | Ore Stage-1 | Shallow | White mica | 0.2142 | 33.25 | 65.87 | 0.036 | 0.2008 | 0.221 | 99.8091 | 298.0543 | 0.1866377 | 49.00206 | 0.03188554 | 0.1537587 | 0.09566465
ASY15-10 | 204.5 | Sphalerite | Ore Stage-1 | Shallow | White mica | 0.2561 | 33.53 | 65.59 | 0.0492 | 0.2114 | 0.2581 | 99.9197 | 254.1263 | 0.2225058 | 48.65374 | 0.04345186 | 0.1614109 | 0.1114036
ASY15-10 | 204.5 | Sphalerite | Ore Stage-1 | Shallow | White mica | 0.4225 | 33.47 | 63.88 | 0.0279 | 0.4077 | 0.2335 | 98.4417 | 273.576 | 0.3711762 | 47.9143 | 0.02491547 | 0.3147677 | 0.1019107
ASY15-10 | 204.5 | Sphalerite | Ore Stage-1 | Shallow | White mica | 0.6864 | 33.85 | 64 | 0.0775 | 0.9031 | 0.2113 | 99.736 | 302.8869 | 0.5951443 | 47.37746 | 0.06830589 | 0.6881402 | 0.09101727
ASY15-10 | 204.5 | Sphalerite | Ore Stage-1 | Shallow | White mica | 0.8267 | 33.63 | 64.02 | 0.0989 | 0.9656 | 0.2223 | 99.7651 | 287.9892 | 0.7176891 | 47.4516 | 0.08727627 | 0.7366849 | 0.09587541
ASY1-1 | 209.1 | Sphalerite | Ore Stage-2 | Deeper | White mica-Chlorite | 0.7836 | 33.84 | 65.45 | 0.0129 | 0.5868 | 0.2238 | 100.8988 | 292.4486 | 0.6737359 | 48.04539 | 0.01127448 | 0.4433855 | 0.09559489
ASY1-1 | 209.1 | Sphalerite | Ore Stage-2 | Deeper | White mica-Chlorite | 1.45 | 33.89 | 63.51 | 0.0836 | 0.24 | 0.2331 | 99.4068 | 272.4582 | 1.25894 | 47.07887 | 0.07378276 | 0.1831237 | 0.1005446
ASY1-1 | 209.1 | Sphalerite | Ore Stage-2 | Deeper | White mica-Chlorite | 1.48 | 33.85 | 63.95 | 0.1095 | 0.049 | 0.2155 | 99.6888 | 296.7517 | 1.282755 | 47.32267 | 0.09647338 | 0.03732279 | 0.09279157
ASY1-1 | 209.1 | Sphalerite | Ore Stage-2 | Deeper | White mica-Chlorite | 1.46 | 33.94 | 65.28 | 0.0819 | 0.0353 | 0.2372 | 101.0343 | 275.2108 | 1.252002 | 47.79462 | 0.07139166 | 0.02660253 | 0.1010523
ASY1-1 | 209.1 | Sphalerite | Ore Stage-2 | Deeper | White mica-Chlorite | 1.48 | 33.96 | 64.57 | 0.1332 | 0.0454 | 0.2221 | 100.4156 | 290.7249 | 1.274621 | 47.4785 | 0.1166098 | 0.03436144 | 0.09502706
ASY1-1 | 209.1 | Sphalerite | Ore Stage-2 | Deeper | White mica-Chlorite | 1.37 | 33.89 | 65.57 | 0.059 | 0.0253 | 0.2227 | 101.1493 | 294.432 | 1.174349 | 47.98754 | 0.0514091 | 0.01905869 | 0.09483662
ASY1-1 | 209.1 | Sphalerite | Ore Stage-2 | Deeper | White mica-Chlorite | 1.33 | 33.87 | 63.79 | 0.08 | 0.0387 | 0.2106 | 99.361 | 302.8965 | 1.15547 | 47.31584 | 0.07064941 | 0.02954705 | 0.09089602
ASY1-1 | 209.1 | Sphalerite | Ore Stage-2 | Deeper | White mica-Chlorite | 1.11 | 33.82 | 65.15 | 0.099 | 0.0962 | 0.1998 | 100.4749 | 326.0761 | 0.9570199 | 47.9578 | 0.08676502 | 0.0728902 | 0.08558011
ASY1-1 | 209.1 | Sphalerite | Ore Stage-2 | Deeper | White mica-Chlorite | 0.9927 | 33.68 | 64.74 | 0.0669 | 0.8164 | 0.1937 | 100.4923 | 334.2282 | 0.856639 | 47.6979 | 0.05868369 | 0.6191258 | 0.08304028
ASY1-1 | 209.1 | Sphalerite | Ore Stage-2 | Deeper | White mica-Chlorite | 1.2 | 33.91 | 64.53 | 0.0838 | 0.0464 | 0.1945 | 99.9647 | 331.7738 | 1.037716 | 47.64375 | 0.0736636 | 0.03526237 | 0.08355961
ASY1-1 | 209.1 | Sphalerite | Ore Stage-2 | Deeper | White mica-Chlorite | 1.13 | 33.89 | 63.54 | 0.0354 | 0.7202 | 0.2387 | 99.5544 | 266.1919 | 0.9803073 | 47.0628 | 0.03121753 | 0.5490767 | 0.1028764
ASY16-2 | 41.9 | Sphalerite | Ore Stage-2 | Shallow | White mica | 0.5194 | 33.72 | 66.19 | 0.0869 | 0.0271 | 0.2705 | 100.824 | 244.695 | 0.4473953 | 48.67755 | 0.0760888 | 0.02051421 | 0.115754
ASY16-2 | 41.9 | Sphalerite | Ore Stage-2 | Shallow | White mica | 0.7093 | 33.76 | 64.72 | 0.1193 | 0.0529 | 0.3345 | 99.6961 | 193.4828 | 0.6158713 | 47.97835 | 0.105296 | 0.04036563 | 0.1442897
ASY16-2 | 41.9 | Sphalerite | Ore Stage-2 | Shallow | White mica | 1.02 | 33.8 | 65.25 | 0.1793 | 0.3277 | 0.3483 | 100.9401 | 187.3385 | 0.8769558 | 47.89662 | 0.1567001 | 0.2475997 | 0.1487683
ASY16-2 | 41.9 | Sphalerite | Ore Stage-2 | Shallow | White mica | 0.7983 | 33.68 | 65.81 | 0.066 | L.O.D | 0.2577 | 100.6205 | 255.3745 | 0.6886417 | 48.4692 | 0.05787387 | 0.001516189 | 0.1104386
ASY16-2 | 41.9 | Sphalerite | Ore Stage-2 | Shallow | White mica | 0.6922 | 33.76 | 65.27 | 0.0291 | L.O.D | 0.259 | 100.0421 | 252.0077 | 0.5994485 | 48.25926 | 0.02561679 | 0.0027398 | 0.1114293
ASY16-2 | 41.9 | Sphalerite | Ore Stage-2 | Shallow | White mica | 0.7 | 33.7 | 65.94 | 0.0637 | L.O.D | 0.243 | 100.656 | 271.358 | 0.6037092 | 48.55405 | 0.05584453 | 0.007124489 | 0.1041155
ASY16-2 | 41.9 | Sphalerite | Ore Stage-2 | Shallow | White mica | 0.7315 | 33.75 | 64.55 | 0.0929 | 0.0133 | 0.2409 | 99.389 | 267.9535 | 0.6364385 | 47.94962 | 0.08216167 | 0.01016927 | 0.1041258
ASY16-2 | 41.9 | Sphalerite | Ore Stage-2 | Shallow | White mica | 0.6655 | 33.7 | 66.1 | 0.0386 | L.O.D | 0.2695 | 100.7882 | 245.269 | 0.5734406 | 48.62825 | 0.03380953 | 0.004619195 | 0.1153662
ASY16-2 | 41.9 | Sphalerite | Ore Stage-2 | Shallow | White mica | 0.672 | 33.65 | 64.66 | 0.0456 | 0.0118 | 0.2479 | 99.2903 | 260.831 | 0.5857098 | 48.11668 | 0.04040076 | 0.009038394 | 0.1073418
ASY16-2 | 41.9 | Sphalerite | Ore Stage-2 | Shallow | White mica | 0.6553 | 33.78 | 65.97 | 0.037 | 0.0414 | 0.2345 | 100.7182 | 281.322 | 0.5644623 | 48.51634 | 0.03239723 | 0.03133943 | 0.1003499
ASY16-2 | 41.9 | Sphalerite | Ore Stage-2 | Shallow | White mica | 0.6763 | 33.78 | 65.02 | 0.0444 | 0.0429 | 0.2798 | 99.8433 | 232.3803 | 0.5863723 | 48.13132 | 0.03913168 | 0.03268793 | 0.1205206
ASY16-2 | 41.9 | Sphalerite | Ore Stage-2 | Shallow | White mica | 0.8461 | 33.78 | 65.42 | 0.1157 | 0.0253 | 0.2189 | 100.4059 | 298.8579 | 0.7303557 | 48.21365 | 0.1015214 | 0.0191924 | 0.09387238
ASY16-2 | 41.9 | Sphalerite | Ore Stage-2 | Shallow | White mica | 0.8266 | 33.8 | 65.23 | 0.0484 | 0.045 | 0.2532 | 100.2115 | 257.6224 | 0.7145566 | 48.14325 | 0.04253026 | 0.03418612 | 0.1087387
ASY16-2 | 41.9 | Sphalerite | Ore Stage-2 | Shallow | White mica | 0.716 | 33.67 | 66.17 | 0.0641 | 0.0254 | 0.2954 | 100.957 | 224.0014 | 0.6162749 | 48.6261 | 0.05608296 | 0.01921283 | 0.126314
ASY16-2 | 41.9 | Sphalerite | Ore Stage-2 | Shallow | White mica | 0.9185 | 33.99 | 64.01 | 0.0545 | 1.15 | 0.2831 | 100.406 | 226.1039 | 0.7914714 | 47.09238 | 0.04773798 | 0.8708633 | 0.1211924
ASY16-2 | 41.9 | Sphalerite | Ore Stage-2 | Shallow | White mica | 0.565 | 33.93 | 64.85 | 0.0379 | 0.7374 | 0.2695 | 100.3897 | 240.6308 | 0.4874389 | 47.76706 | 0.03323705 | 0.5590761 | 0.1155074
ASY16-2 | 41.9 | Sphalerite | Ore Stage-2 | Shallow | White mica | 0.3703 | 33.79 | 65.88 | L.O.D | 0.3766 | 0.2613 | 100.6781 | 252.124 | 0.3192333 | 48.49029 | 0 | 0.2853191 | 0.1119111
ASY16-2 | 41.9 | Sphalerite | Ore Stage-2 | Shallow | White mica | 0.3715 | 33.77 | 65.55 | L.O.D | 0.0776 | 0.3339 | 100.1043 | 196.3163 | 0.321731 | 48.46783 | 0.001232462 | 0.05905979 | 0.143658
ASY16-2 | 41.9 | Sphalerite | Ore Stage-2 | Shallow | White mica | 0.3596 | 33.69 | 66.43 | L.O.D | L.O.D | 0.3179 | 100.7977 | 208.9651 | 0.3100522 | 48.90196 | 8.76449e-05 | 0.0001515449 | 0.1361711
ASY16-2 | 41.9 | Sphalerite | Ore Stage-2 | Shallow | White mica | 0.3333 | 33.54 | 65.45 | L.O.D | 0.0158 | 0.3727 | 99.7195 | 175.6104 | 0.2900576 | 48.63013 | 0.0005307765 | 0.01208376 | 0.1611342
ASY16-2 | 41.9 | Sphalerite | Ore Stage-2 | Shallow | White mica | 0.3204 | 33.44 | 64.89 | L.O.D | L.O.D | 0.3258 | 98.9774 | 199.1713 | 0.280576 | 48.51573 | 0 | 0.0009234967 | 0.1417387
ASY16-2 | 41.9 | Sphalerite | Ore Stage-2 | Shallow | White mica | 0.3488 | 33.54 | 66.16 | L.O.D | 0.116 | 0.3161 | 100.5338 | 209.3009 | 0.3016626 | 48.85256 | 0 | 0.08816558 | 0.1358154
ASY16-2 | 41.9 | Sphalerite | Ore Stage-2 | Shallow | White mica | 0.411 | 33.51 | 65.09 | L.O.D | 0.632 | 0.2607 | 99.9491 | 249.674 | 0.356979 | 48.26828 | 0.002825285 | 0.4824074 | 0.1124919
ASY16-2 | 41.9 | Sphalerite | Ore Stage-2 | Shallow | White mica | 0.2699 | 33.31 | 63.95 | L.O.D | 0.5299 | 0.2916 | 98.3538 | 219.3073 | 0.2376403 | 48.07336 | 0.002058526 | 0.410022 | 0.127551
ASY16-2 | 41.9 | Sphalerite | Ore Stage-2 | Shallow | White mica | 0.3268 | 33.69 | 64.94 | L.O.D | 0.6575 | 0.3066 | 99.9239 | 211.8069 | 0.2835607 | 48.10864 | 0 | 0.5013671 | 0.1321647
ASY16-2 | 41.9 | Sphalerite | Ore Stage-2 | Shallow | White mica | 0.3702 | 33.55 | 64.78 | L.O.D | 0.2146 | 0.2863 | 99.2067 | 226.2662 | 0.3232519 | 48.29392 | 0 | 0.1646761 | 0.1241954
ASY16-2 | 41.9 | Sphalerite | Ore Stage-2 | Shallow | White mica | 0.4737 | 33.58 | 65.51 | L.O.D | 0.4919 | 0.275 | 100.3337 | 238.2182 | 0.4100554 | 48.41652 | 0.002815792 | 0.3742072 | 0.1182636
ASY16-2 | 41.9 | Sphalerite | Ore Stage-2 | Shallow | White mica | 0.3397 | 33.58 | 65.12 | L.O.D | 0.0869 | 0.3279 | 99.4553 | 198.5971 | 0.2960937 | 48.46127 | 0 | 0.06656554 | 0.1419889
ASY16-2 | 41.9 | Sphalerite | Ore Stage-2 | Shallow | White mica | 0.3811 | 33.51 | 65.81 | L.O.D | 0.2121 | 0.3105 | 100.2236 | 211.9485 | 0.330389 | 48.71081 | 0 | 0.1615933 | 0.1337296
ASY16-2 | 41.9 | Sphalerite | Ore Stage-2 | Shallow | White mica | 0.3436 | 33.56 | 66.18 | L.O.D | 0.0601 | 0.2671 | 100.466 | 247.7724 | 0.2972798 | 48.88615 | 0 | 0.04569649 | 0.1148063
ASY16-2 | 41.9 | Sphalerite | Ore Stage-2 | Shallow | White mica | 0.4317 | 33.41 | 63.88 | L.O.D | 0.7763 | 0.2653 | 98.77 | 240.784 | 0.3784863 | 47.81672 | 0.000802088 | 0.5981275 | 0.1155539
ASY16-2 | 41.9 | Sphalerite | Ore Stage-2 | Shallow | White mica | 0.4768 | 33.47 | 64.06 | L.O.D | 0.4893 | 0.288 | 98.8275 | 222.4306 | 0.4176831 | 47.912 | 0 | 0.3766881 | 0.1253379
ASY16-2 | 41.9 | Sphalerite | Ore Stage-2 | Shallow | White mica | 0.4172 | 33.37 | 65.6 | L.O.D | 0.6093 | 0.2609 | 100.2573 | 251.4373 | 0.3618774 | 48.58115 | 0 | 0.4644558 | 0.112427
ASY16-3 | 42.3 | Sphalerite | Ore Stage-2 | Shallow | White mica | 0.6711 | 33.48 | 66.32 | 0.1585 | 0.0334 | 0.211 | 100.8739 | 314.3128 | 0.5787256 | 48.82888 | 0.1389396 | 0.02531209 | 0.09039559
ASY16-3 | 42.3 | Sphalerite | Ore Stage-2 | Shallow | White mica | 0.6126 | 33.42 | 65.58 | 0.1093 | 0.2015 | 0.2193 | 100.1426 | 299.0424 | 0.5315061 | 48.5791 | 0.09639686 | 0.1536393 | 0.09452556
ASY16-3 | 42.3 | Sphalerite | Ore Stage-2 | Shallow | White mica | 0.6556 | 33.42 | 66.21 | 0.1557 | 0.016 | 0.2358 | 100.693 | 280.7888 | 0.5664549 | 48.84238 | 0.1367497 | 0.01214905 | 0.1012161
ASY16-3 | 42.3 | Sphalerite | Ore Stage-2 | Shallow | White mica | 0.6629 | 33.42 | 65.75 | 0.177 | L.O.D | 0.2139 | 100.2521 | 307.3866 | 0.5745827 | 48.65719 | 0.1559514 | 0.00548445 | 0.09210743
ASY16-3 | 42.3 | Sphalerite | Ore Stage-2 | Shallow | White mica | 0.6519 | 33.62 | 66.18 | 0.2644 | L.O.D | 0.2023 | 100.9856 | 327.1379 | 0.5610223 | 48.62646 | 0.2312981 | 0.002042015 | 0.08649169
ASY16-3 | 42.3 | Sphalerite | Ore Stage-2 | Shallow | White mica | 0.681 | 33.54 | 65.08 | 0.0485 | L.O.D | 0.2471 | 99.6059 | 263.3752 | 0.5926232 | 48.35327 | 0.04290271 | 0.002217817 | 0.1068276
ASY16-3 | 42.3 | Sphalerite | Ore Stage-2 | Shallow | White mica | 0.7169 | 33.59 | 66.5 | 0.0323 | L.O.D | 0.2276 | 101.0667 | 292.1793 | 0.6169152 | 48.85796 | 0.02825406 | 0 | 0.09730126
ASY16-3 | 42.3 | Sphalerite | Ore Stage-2 | Shallow | White mica | 0.638 | 33.54 | 66.21 | 0.0349 | L.O.D | 0.2112 | 100.6522 | 313.4943 | 0.5509825 | 48.81885 | 0.03063755 | 0.006451076 | 0.09061298
ASY16-3 | 42.3 | Sphalerite | Ore Stage-2 | Shallow | White mica | 0.6348 | 33.63 | 66.15 | 0.0581 | L.O.D | 0.2287 | 100.7164 | 289.2436 | 0.5475796 | 48.71772 | 0.05094457 | 0.002501614 | 0.09800671
ASY16-3 | 42.3 | Sphalerite | Ore Stage-2 | Shallow | White mica | 0.642 | 33.58 | 66.14 | 0.0713 | L.O.D | 0.2342 | 100.6761 | 282.4082 | 0.5541084 | 48.73833 | 0.06255481 | 0.006598953 | 0.1004213
L.O.D. (limit of detection ) --> Au ≈ 250 ppm; Fe ≈ 150 ppm; Zn ≈ 100 ppm; Mn ≈ 100 ppm; Cu ≈ 100 ppm; Ag ≈ 100 ppm; Cd ≈ 100 ppm
All values of Au and Ag are below the detection limit and not displayed.