## Online resource 1
Mineralium Deposita - Online resource
Multistage mineralisation in the Raja orogenic Au-Co prospect, Peräpohja Belt, Finland: Constraints from S isotopes and trace elements in pyrite, pyrrhotite and chalcopyrite
J. Tepsell1*, Y. Lahaye2†, F. Molnár3, O.T. Rämö1, N. Cook4,5
1University of Helsinki, Department of Geosciences and Geography, Geology and Geophysics Research Program, P.O. Box 64, FI-00014 University of Helsinki, Finland (*correspondence: johanna.tepsell@helsinki.fi, ORCID ID: 0000-0002-8865-1400)
2Geological Survey of Finland, P.O. Box 96, FI-02151 Espoo, Finland
3Eötvös Loránd University, Institute of Geography and Earth Sciences, Department of Mineralogy, Pázmány P. s. 1/C, 1117 Budapest, Hungary
4 Mawson Gold Ltd., V6E 3V7 Vancouver, Canada
5Sustainable Minerals Institute, University of Queensland, Indooroopilly, Qld, 4068, Australia
† Deceased (1966–2024)
Table 1. Summary of the Au and Co concentrations (bulk rock) of the analysed samples with corresponding mineralisation types, pyrite generations, and number of spots analysed for trace elements for pyrite (Py), pyrrhotite (Po), and chalcopyrite (Cpy) of the analysed samples.
Sample ID | Au conc. ppm | Co conc. ppm | Mineralisation type | Pyrite generation | Number of spots analysed
[5 empty] | Py | Po | Cpy
JHTE-20190515-32 | bdl | 144.7 | Co-only | py A | 4 | 8 | 4
JHTE-20190514-15 | bdl | 736.6 | Co-only | py A | 6 | 8
JHTE-20190514-5 | 5.25 | 894.2 | Au-Co | py A | 4 | 4 | 4
JHTE-20190514-11 | 0.75 | 1045 | Au-Co | py A | 4 | 8
JHTE-20190514-10 | 6.43 | 1882.3 | Au-Co | py C | 4 | 6 | 4
JHTE-20190515-31 | 0.06 | 332.1 | Co-only | py A --> C | 4 | 8 | 6
SARA-20190514-38 | 1.35 | 118.3 | Au-only | py C | 5 | 4
JHTE-20190514-13 | bdl | 13.3 | Barren | py C | 10 | 4 | 4
JHTE-20190515-28 | bdl | 44.9 | Barren | py C | 10 |  | 4
SARA-20190515-65 | 0.43 | 44.5 | Au-only |  |  | 8
SARA-20190515-68 | 0.64 | 29.8 | Au-only |  |  | 4
JHTE-20190515-23 | bdl | 44 | Barren | py B | 8 |  | 4
SARA-20190515-39 | 0.051 | 60.6 | Barren | py B | 16
SARA-20190515-60 | bdl | 45.9 | Barren | py B | 5
JHTE-20190515-29 | bdl | 5.9 | Barren |  |  | 4 | 4
SARA-20190514-4 | bdl | 11.7 | Barren |  |  | 6
SARA-20190515-48 | bdl | 81.1 | Barren |  |  | 4
SARA-20190515-70 | 0.1 | 2 | Barren |  |  | 5 | 5