## PY-GCMS
ID | ICBM-# | Bez. AWI | Latitude | longitude | Sample type | Sample Information | PE [µg] | PP [µg] | PET [µg] | PS [µg] | PVC [µg] | PC [µg] | PMMA [µg] | PA6 [µg] | PUR [µg] | Sampled water volume [L] | Sample Volume after digestion | Subsample for FTIR | Proportion | L / Represented via subsample | PE [µg L-1] | PP [µg L-1] | PET [µg L-1] | PS [µg L-1] | PVC [µg L-1] | PC [µg L-1] | PMMA [µg L-1] | PA6 [µg L-1] | PUR [µg L-1] | Total load [µg L-1] | PE [µg m-3] | PP [µg m-3] | PET [µg m-3] | PS [µg m-3] | PVC [µg m-3] | PC [µg m-3] | PMMA [µg m-3] | PA6 [µg m-3] | PUR [µg m-3] | Total load [µg m-3]
Holdorf1308 | 11937 | WWTP Holdorf 13/08/15 | NA | NA | Treated waste water | Auf Anodisc - 5/46.2+5/51.4l | 8.9 | 10.2 | 0.5 | 1.1 | 29.8 | + | 2.7 | 0 | 0 | 500 | 97.6 | 10 | 0.102459 | 51.22951 | 0.173728 | 0.199104 | 0.00976 | 0.021472 | 0.576456 |  | 0.052704 | 0 | 0 | 1.033224 | 173.728 | 199.104 | 9.76 | 21.472 | 576.456 | 0 | 52.704 | 0 | 0 | 1033.224
Oldenburg1308VF | 11933 | WWTP Oldenburg VNF 13/08/15 | NA | NA | Treated waste water | Auf Anodisc - 20/45.2ml | 63.6 | 14.6 | 0 | 4.5 | 4.3 | 0 | 8 | 0 | 0 | 501 | 49.6 | 6 | 0.1209677 | 60.60484 | 1.049421 | 0.2409049 | 0 | 0.0742515 | 0.06572189 | 0 | 0.1320027 | 0 | 0 | 1.562302 | 1049.421 | 240.9049 | 0 | 74.2515 | 65.72189 | 0 | 132.0027 | 0 | 0 | 1562.302
Oldenburg1308NF | 11931 | WWTP NF 13/08/15 | NA | NA | Treated waste water | Auf Anodisc - 5/41ml | 5.9 | 3.8 | 0 | 0 | 36.26868 | 0 | 3.2 | 0 | 0 | 531 | 47 | 20 | 0.4255319 | 225.9574 | 0.02611111 | 0.01681733 | 0 | 0 | 0.155577 | 0 | 0.01416196 | 0 | 0 | 0.2126674 | 26.11111 | 16.81733 | 0 | 0 | 155.577 | 0 | 14.16196 | 0 | 0 | 212.6674
Holdorf1708 | 11934 | WWTP Holdorf 17/08/15 | NA | NA | Treated waste water | Auf Anodisc - 6/49.6ml | 12.9 | 13.8 | 2.5 | 4.4 | 12 | + | 1.9 | 0 | 0 | 500 | 41.1 | 5 | 0.1216545 | 60.82725 | 0.212076 | 0.226872 | 0.0411 | 0.072336 | 0.19204 |  | 0.031236 | 0 | 0 | 0.77566 | 212.076 | 226.872 | 41.1 | 72.336 | 192.04 | 0 | 31.236 | 0 | 0 | 775.66
Oldenburg1708VF | 11928 | WWTP Oldenburg VVF 17/08/15 | NA | NA | Treated waste water | Auf Anodisc - 18/44.5ml | 151.2504 | 17.2 | 0 | 5 | 12.6 | + | 4.3 | 0 | 0 | 185.3 | 44.5 | 18 | 0.4044944 | 74.95281 | 2.017942 | 0.2294777 | 0 | 0.06670864 | 0.1539665 |  | 0.05736943 | 0 | 0 | 2.525464 | 2017.942 | 229.4777 | 0 | 66.70864 | 153.9665 | 0 | 57.36943 | 0 | 0 | 2525.464
Oldenbrug1708NF | 11930 | WWTP NVF 17/08/15 | NA | NA | Treated waste water | Auf Anodisc - 25/41.8ml | 0 | + | 0 | 0 | 4.86 | 0 | + | 0 | 0 | 500.1 | 41.8 | 25 | 0.5980861 | 299.1029 | 0 |  | 0 | 0 | 0.01100964 | 0 |  | 0 | 0 | 0.01100964 | 0 | 0 | 0 | 0 | 11.00964 | 0 | 0 | 0 | 0 | 11.00964
WWTP_Blank | 11932 | WWTP blank | NA | NA | Treated waste water | Auf Anodisc - 27.7ml | 0 | 0 | 0 | 0 | 2.62 | 0 | 0 | 0 | 0
HE430_21P | 11936 | HE430_21_Plankton | 53°2.176N | 3°13.873E | Marine surface water | Auf Anodisc - 6.3/108.3ml | 6.4 | 3.2 | 0 | 0 | 0 | 0 | 2.9 | 0 | 0 | 51300 | 108.3 | 6.3 | 0.05817175 | 2984.211 | 0.002144621 | 0.00107231 | 0 | 0 | 0 | 0 | 0.0009717813 | 0 | 0 | 0.004188713 | 2.144621 | 1.07231 | 0 | 0 | 0 | 0 | 0.9717813 | 0 | 0 | 4.188713
HE430_7P | 11938 | He430_7 Plankton | 53°33.401N | 5°37.892E | Marine surface water | Auf Anodisc - 4.6/82.9ml | 0 | 0 | 0 | 0 | 7.6 | 0 | 0 | 0 | 0 | 24600 | 82.9 | 4.6 | 0.05548854 | 1365.018 | 0 | 0 | 0 | 0 | 0.005567692 | 0 | 0 | 0 | 0 | 0.005567692 | 0 | 0 | 0 | 0 | 5.567692 | 0 | 0 | 0 | 0 | 5.567692
| ICBM-# | Bez. AWI | Latitude | longitude | Sample type | Sample Information | PE [µg] | PP [µg] | PET [µg] | PS [µg] | PVC [µg] | PC [µg] | PMMA [µg] | PA6 [µg] | PUR [µg] | Sample sediment mass [kg d.w.] | Volumen nach Verdau | Subsample for FTIR | Proportion | kg / Represented via subsample | PE [µg kg-1] | PP [µg kg-1] | PET [µg Kg-1] | PS [µg kg-1] | PVC [µg kg-1] | PC [µg kg-1] | PMMA [µg kg-1] | PA6 [µg kg-1] | PUR [µg kg-1] | Total load [kg L-1]
HE430_23S | 11929 | He430_23_Sediment | 54°52.091N | 3°24.569E | Marine sediment | Auf Anodisc - 10/93ml | 10.6 | 4.3 | 0 | 2.4 | 2.5 | 0 | 0.5 | 0 | 0 | 1.30866 | 93 | 10 | 0.1075269 | 0.1407161 | 75.32898 | 30.55798 | 0 | 17.05562 | 17.76627 | 0 | 3.553254 | 0 | 0 | 144.2621
HE430_20S | 11939 | He430_20 Sediment | 52°11.187N | 2°53.075E | Marine sediment | Auf Anodisc - 40/60.4ml | 5.8 | 0 | 0 | 0 | 2.3 | 0 | 1.6 | 0 | 0 | 1.769674 | 60.4 | 40 | 0.6622517 | 1.17197 | 4.948934 | 0 | 0 | 0 | 1.962508 | 0 | 1.365223 | 0 | 0 | 8.276665
HE430_S5 | 11935 | He430_5 Sediment | 53°39.248N | 6°16.754E | Marine sediment | Auf Anodisc - 38.9/96.8ml | 6.87 | 0 | 0 | 0 | 0.9 | 0 | 0 | 0 | 0 | 1.630496 | 96.8 | 38.9 | 0.4018595 | 0.6552302 | 10.48487 | 0 | 0 | 0 | 1.373563 | 0 | 0 | 0 | 0 | 11.85843
|  | + |  |  | identified, but below limit of quantfication

## FTIR Numbers
ID | ICBM-# | Bez. AWI | Latitude | longitude | Sample type | Sample Information | Sampled water volume [L] | Sample Volume after digestion | Subsample for FTIR | Proportion | L / Represented via subsample | Particle | Particles | Plastics - Caprolacton |  | polyethylene | polyethylene oxidized | polyethylene-chlorinated | polypropylene | polystyrene | polycarbonate | polyamide | polyvinylchloride | cellulose chemical modified | nitrile rubber | polyester | acrylates/polyurethanes/varnish/lacquer | animal fur | plant fibres | sand | polysulfone | polyetheretherketon | polychloroprene | chitin | polyisoprene chlorinated | polylactide acide | polycaprolactone | ethylene-vinyl-acetate | polyimide | polyoxymethylene | polybutadiene | acrylonitrile-butadiene | rubber type 1 | rubber type 2 | charcoal | coal | rubber type 3 | polyethylene | polyethylene oxidized | polyethylene-chlorinated | polypropylene | polystyrene | polycarbonate | polyamide | polyvinylchloride | cellulose chemical modified | nitrile rubber | polyester | acrylates/polyurethanes/varnish/lacquer | animal fur | plant fibres | sand | polysulfone | polyetheretherketon | polychloroprene | chitin | polyisoprene chlorinated | polylactide acide | polycaprolactone | ethylene-vinyl-acetate | polyimide | polyoxymethylene | polybutadiene | acrylonitrile-butadiene | rubber type 1 | rubber type 2 | charcoal | coal | rubber type 3
[12 empty] | N | N/L | N | N/L | N/m³ | N/m³ | N/m³ | N/m³ | N/m³ | N/m³ | N/m³ | N/m³ | N/m³ | N/m³ | N/m³ | N/m³ | N/m³ | N/m³ | N/m³ | N/m³ | N/m³ | N/m³ | N/m³ | N/m³ | N/m³ | N/m³ | N/m³ | N/m³ | N/m³ | N/m³ | N/m³ | N/m³ | N/m³ | N/m³ | N/m³ | N/m³ | N | N | N | N | N | N | N | N | N | N | N | N | N | N | N | N | N | N | N | N | N | N | N | N | N | N | N | N | N | N | N | N
Holdorf1308 | 11937 | WWTP Holdorf 13/08/15 | NA | NA | Treated waste water | Auf Anodisc - 5/46.2+5/51.4l | 500 | 97.6 | 10 | 0.102459 | 51.22951 | 3654 | 71.32608 | 129 | 2.51808 | 585.6 | 0 | 78.08 | 1015.04 | 0 | 0 | 0 | 0 | 0 | 0 | 97.6 | 78.08 | 136.64 | 53387.2 | 3416 | 0 | 0 | 0 | 117.12 | 0 | 78.08 | 19.52 | 0 | 0 | 19.52 | 0 | 0 | 0 | 0 | 11575.36 | 156.16 | 566.08 | 30 | 0 | 4 | 52 | 0 | 0 | 0 | 0 | 0 | 0 | 5 | 4 | 7 | 2735 | 175 | 0 | 0 | 0 | 6 | 0 | 4 | 1 | 0 | 0 | 1 | 0 | 0 | 0 | 0 | 593 | 8 | 29
Oldenburg1308VF | 11933 | WWTP Oldenburg VNF 13/08/15 | NA | NA | Treated waste water | Auf Anodisc - 20/45.2ml | 501 | 49.6 | 6 | 0.1209677 | 60.60484 | 6381 | 105.2886 | 1282 | 21.15343 | 2574.052 | 198.004 | 973.5196 | 3531.071 | 33.00067 | 33.00067 | 313.5063 | 16.50033 | 363.0073 | 16.50033 | 511.5103 | 4059.082 | 3217.565 | 59120.69 | 7128.144 | 0 | 16.50033 | 1402.528 | 14091.28 | 0 | 0 | 561.0113 | 3976.58 | 0 | 16.50033 | 0 | 0 | 148.503 | 0 | 16.50033 | 0 | 2970.06 | 156 | 12 | 59 | 214 | 2 | 2 | 19 | 1 | 22 | 1 | 31 | 246 | 195 | 3583 | 432 | 0 | 1 | 85 | 854 | 0 | 0 | 34 | 241 | 0 | 1 | 0 | 0 | 9 | 0 | 1 | 0 | 180
Oldenburg1308NF | 11931 | WWTP NF 13/08/15 | NA | NA | Treated waste water | Auf Anodisc - 5/41ml | 531 | 47 | 20 | 0.4255319 | 225.9574 | 429 | 1.898588 | 9 | 0.03983051 | 0 | 0 | 0 | 35.4049 | 0 | 0 | 0 | 4.425612 | 0 | 0 | 0 | 0 | 787.7589 | 1004.614 | 53.10734 | 0 | 0 | 0 | 8.851224 | 0 | 0 | 4.425612 | 0 | 0 | 0 | 0 | 0 | 0 | 0 | 0 | 0 | 0 | 0 | 0 | 0 | 8 | 0 | 0 | 0 | 1 | 0 | 0 | 0 | 0 | 178 | 227 | 12 | 0 | 0 | 0 | 2 | 0 | 0 | 1 | 0 | 0 | 0 | 0 | 0 | 0 | 0 | 0 | 0 | 0
Holdorf1708 | 11934 | WWTP Holdorf 17/08/15 | NA | NA | Treated waste water | Auf Anodisc - 6/49.6ml | 500 | 41.1 | 5 | 0.1216545 | 60.82725 | 4507 | 74.09508 | 1053 | 17.31132 | 2844.12 | 16.44 | 723.36 | 3534.6 | 82.2 | 0 | 953.52 | 0 | 213.72 | 82.2 | 1709.76 | 3666.12 | 7184.28 | 38387.4 | 10833.96 | 0 | 0 | 0 | 164.4 | 0 | 49.32 | 197.28 | 591.84 | 0 | 98.64 | 0 | 0 | 164.4 | 0 | 16.44 | 0 | 2581.08 | 173 | 1 | 44 | 215 | 5 | 0 | 58 | 0 | 13 | 5 | 104 | 223 | 437 | 2335 | 659 | 0 | 0 | 0 | 10 | 0 | 3 | 12 | 36 | 0 | 6 | 0 | 0 | 10 | 0 | 1 | 0 | 157
Oldenburg1708VF | 11928 | WWTP Oldenburg VVF 17/08/15 | NA | NA | Treated waste water | Auf Anodisc - 18/44.5ml | 185.3 | 44.5 | 18 | 0.4044944 | 74.95281 | 8084 | 107.8545 | 3599 | 48.01688 | 4135.936 | 573.6943 | 827.1871 | 5656.893 | 53.36691 | 0 | 293.518 | 66.70864 | 213.4677 | 53.36691 | 867.2123 | 20653 | 3081.939 | 47349.79 | 5043.173 | 0 | 0 | 173.4425 | 560.3526 | 0 | 0 | 3762.367 | 9832.854 | 0 | 0 | 0 | 0 | 693.7699 | 0 | 13.34173 | 26.68346 | 3922.468 | 310 | 43 | 62 | 424 | 4 | 0 | 22 | 5 | 16 | 4 | 65 | 1548 | 231 | 3549 | 378 | 0 | 0 | 13 | 42 | 0 | 0 | 282 | 737 | 0 | 0 | 0 | 0 | 52 | 0 | 1 | 2 | 294
Oldenbrug1708NF | 11930 | WWTP NVF 17/08/15 | NA | NA | Treated waste water | Auf Anodisc - 25/41.8ml | 500.1 | 41.8 | 25 | 0.5980861 | 299.1029 | 5106 | 17.07105 | 1017 | 3.400168 | 257.4365 | 66.86663 | 110.3299 | 451.3497 | 10.02999 | 16.71666 | 80.23995 | 63.5233 | 70.20996 | 6.686663 | 207.2865 | 792.3695 | 558.3363 | 9678.944 | 2811.742 | 3.343331 | 0 | 163.8232 | 384.4831 | 0 | 3.343331 | 230.6899 | 441.3197 | 0 | 6.686663 | 0 | 0 | 26.74665 | 0 | 3.343331 | 3.343331 | 621.8596 | 77 | 20 | 33 | 135 | 3 | 5 | 24 | 19 | 21 | 2 | 62 | 237 | 167 | 2895 | 841 | 1 | 0 | 49 | 115 | 0 | 1 | 69 | 132 | 0 | 2 | 0 | 0 | 8 | 0 | 1 | 1 | 186
WWTP_Blank | 11932 | WWTP blank | NA | NA | Treated waste water | Auf Anodisc - 27.7ml | 452.9 | 27.7 | 27.7 | 1 | 452.9 | 595 | 1.313756 | 33 | 0.07286377 | 11.03996 | 0 | 2.207993 | 4.415986 | 0 | 0 | 19.87194 | 0 | 0 | 0 | 28.70391 | 2.207993 | 461.4705 | 772.7975 | 4.415986 | 0 | 0 | 0 | 0 | 0 | 0 | 2.207993 | 0 | 0 | 0 | 0 | 0 | 0 | 0 | 0 | 0 | 4.415986 | 5 | 0 | 1 | 2 | 0 | 0 | 9 | 0 | 0 | 0 | 13 | 1 | 209 | 350 | 2 | 0 | 0 | 0 | 0 | 0 | 0 | 1 | 0 | 0 | 0 | 0 | 0 | 0 | 0 | 0 | 0 | 2
[12 empty] | Particle | Particles | Plastics | Plastics | polyethylene | polyethylene oxidized | polyethylene-chlorinated | polypropylene | polystyrene | polycarbonate | polyamide | polyvinylchloride | cellulose chemical modified | nitrile rubber | polyester | acrylates/polyurethanes/varnish/lacquer | animal fur | plant fibres | sand | polysulfone | polyetheretherketon | polychloroprene | chitin | polyisoprene chlorinated | polylactide acide | polycaprolactone | ethylene-vinyl-acetate | polyimide | polyoxymethylene | polybutadiene | acrylonitrile-butadiene | rubber type 1 | rubber type 2 | charcoal | coal | rubber type 3 | polyethylene | polyethylene oxidized | polyethylene-chlorinated | polypropylene | polystyrene | polycarbonate | polyamide | polyvinylchloride | cellulose chemical modified | nitrile rubber | polyester | acrylates/polyurethanes/varnish/lacquer | animal fur | plant fibres | sand | polysulfone | polyetheretherketon | polychloroprene | chitin | polyisoprene chlorinated | polylactide acide | polycaprolactone | ethylene-vinyl-acetate | polyimide | polyoxymethylene | polybutadiene | acrylonitrile-butadiene | rubber type 1 | rubber type 2 | charcoal | coal | rubber type 3
[7 empty] | Sampled water volume [L] | Sample Volume after digestion | Subsample for FTIR | Proportion | L / Represented via subsample | N | N/m³ |  | N/m³ | N/m³ | N/m³ | N/m³ | N/m³ | N/m³ | N/m³ | N/m³ | N/m³ | N/m³ | N/m³ | N/m³ | N/m³ | N/m³ | N/m³ | N/m³ | N/m³ | N/m³ | N/m³ | N/m³ | N/m³ | N/m³ | N/m³ | N/m³ | N/m³ | N/m³ | N/m³ | N/m³ | N/m³ | N/m³ | N/m³ | N/m³ | N/m³ | N | N | N | N | N | N | N | N | N | N | N | N | N | N | N | N | N | N | N | N | N | N | N | N | N | N | N | N | N | N | N | N
HE430_21P | 11936 | HE430_21_Plankton | 53°2.176N | 3°13.873E | Marine surface water | Auf Anodisc - 6.3/108.3ml | 51300 | 108.3 | 6.3 | 0.05817175 | 2984.211 | 1937 | 649.0829 | 62 | 20.77601 | 6.366843 | 0 | 0.335097 | 6.70194 | 0 | 0 | 1.675485 | 0.335097 | 0 | 0 | 1.675485 | 0.670194 | 124.9912 | 397.7601 | 17.08995 | 0 | 0 | 0 | 87.79541 | 0 | 0 | 0.670194 | 0.335097 | 0 | 0 | 0 | 0 | 0 | 0 | 0 | 0 | 2.680776 | 19 | 0 | 1 | 20 | 0 | 0 | 5 | 1 | 0 | 0 | 5 | 2 | 373 | 1187 | 51 | 0 | 0 | 0 | 262 | 0 | 0 | 2 | 1 | 0 | 0 | 0 | 0 | 0 | 0 | 0 | 0 | 8
HE430_7P | 11938 | He430_7 Plankton | 53°33.401N | 5°37.892E | Marine surface water | Auf Anodisc - 4.6/82.9ml | 24600 | 82.9 | 4.6 | 0.05548854 | 1365.018 | 1135 | 831.4908 | 11 | 8.058501 | 0.732591 | 0 | 1.465182 | 0 | 0 | 0 | 4.395546 | 0 | 0 | 0 | 0.732591 | 0 | 2.197773 | 810.9783 | 10.25627 | 0 | 0 | 0 | 0 | 0 | 0 | 0 | 0 | 0 | 0 | 0 | 0 | 0 | 0 | 0 | 0 | 0.732591 | 1 | 0 | 2 | 0 | 0 | 0 | 6 | 0 | 0 | 0 | 1 | 0 | 3 | 1107 | 14 | 0 | 0 | 0 | 0 | 0 | 0 | 0 | 0 | 0 | 0 | 0 | 0 | 0 | 0 | 0 | 0 | 1
[12 empty] | Particle | Particles | Plastics | Plastics | polyethylene | polyethylene oxidized | polyethylene-chlorinated | polypropylene | polystyrene | polycarbonate | polyamide | polyvinylchloride | cellulose chemical modified | nitrile rubber | polyester | acrylates/polyurethanes/varnish/lacquer | animal fur | plant fibres | sand | polysulfone | polyetheretherketon | polychloroprene | chitin | polyisoprene chlorinated | polylactide acide | polycaprolactone | ethylene-vinyl-acetate | polyimide | polyoxymethylene | polybutadiene | acrylonitrile-butadiene | rubber type 1 | rubber type 2 | charcoal | coal | rubber type 3 | polyethylene | polyethylene oxidized | polyethylene-chlorinated | polypropylene | polystyrene | polycarbonate | polyamide | polyvinylchloride | cellulose chemical modified | nitrile rubber | polyester | acrylates/polyurethanes/varnish/lacquer | animal fur | plant fibres | sand | polysulfone | polyetheretherketon | polychloroprene | chitin | polyisoprene chlorinated | polylactide acide | polycaprolactone | ethylene-vinyl-acetate | polyimide | polyoxymethylene | polybutadiene | acrylonitrile-butadiene | rubber type 1 | rubber type 2 | charcoal | coal | rubber type 3
[7 empty] | Sample sediment mass [kg d.w.] | Volumen nach Verdau | Subsample for FTIR | Proportion | kg / Represented via subsample | N | N/kg |  | N/kg | N/kg | N/kg | N/kg | N/kg | N/kg | N/kg | N/kg | N/kg | N/kg | N/kg | N/kg | N/kg | N/kg | N/kg | N/kg | N/kg | N/kg | N/kg | N/kg | N/kg | N/kg | N/kg | N/kg | N/kg | N/kg | N/kg | N/kg | N/kg | N/kg | N/kg | N/kg | N/kg | N | N | N | N | N | N | N | N | N | N | N | N | N | N | N | N | N | N | N | N | N | N | N | N | N | N | N | N | N | N | N | N
HE430_23S | 11929 | He430_23_Sediment | 54°52.091N | 3°24.569E | Marine sediment | Auf Anodisc - 10/93ml | 1.30866 | 93 | 10 | 0.1075269 | 0.1407161 | 727 | 5166.431 | 168 | 1193.893 | 142.1302 | 0 | 120.8106 | 78.17159 | 0 | 0 | 56.85206 | 63.95857 | 0 | 21.31952 | 42.63905 | 92.3846 | 525.8816 | 2743.112 | 127.9171 | 0 | 0 | 383.7514 | 255.8343 | 0 | 0 | 0 | 0 | 0 | 21.31952 | 0 | 0 | 0 | 0 | 0 | 319.7929 | 170.5562 | 20 | 0 | 17 | 11 | 0 | 0 | 8 | 9 | 0 | 3 | 6 | 13 | 74 | 386 | 18 | 0 | 0 | 54 | 36 | 0 | 0 | 0 | 0 | 0 | 3 | 0 | 0 | 0 | 0 | 0 | 45 | 24
HE430_20S | 11939 | He430_20 Sediment | 52°11.187N | 2°53.075E | Marine sediment | Auf Anodisc - 40/60.4ml | 1.769674 | 60.4 | 40 | 0.6622517 | 1.17197 | 2781 | 2372.928 | 177 | 151.0278 | 2.559793 | 0 | 3.413058 | 17.91855 | 0.8532645 | 0 | 44.36975 | 17.91855 | 0 | 1.706529 | 34.98384 | 21.33161 | 579.3666 | 366.9037 | 1258.565 | 0 | 0 | 0 | 16.21202 | 0 | 0 | 0.8532645 | 0 | 0 | 5.972851 | 0 | 0 | 0 | 0 | 0 | 0 | 0 | 3 | 0 | 4 | 21 | 1 | 0 | 52 | 21 | 0 | 2 | 41 | 25 | 679 | 430 | 1475 | 0 | 0 | 0 | 19 | 0 | 0 | 1 | 0 | 0 | 7 | 0 | 0 | 0 | 0 | 0 | 0 | 0
HE430_S5 | 11935 | He430_5 Sediment | 53°39.248N | 6°16.754E | Marine sediment | Auf Anodisc - 38.9/96.8ml | 1.630496 | 96.8 | 38.9 | 0.4018595 | 0.6552302 | 1110 | 1694.061 | 145 | 221.2963 | 4.578544 | 0 | 21.36654 | 27.47126 | 7.630906 | 0 | 18.31418 | 22.89272 | 0 | 3.052363 | 18.31418 | 30.52363 | 91.57088 | 947.7586 | 361.705 | 0 | 0 | 33.57599 | 59.52107 | 0 | 0 | 0 | 0 | 0 | 4.578544 | 0 | 0 | 0 | 0 | 0 | 12.20945 | 28.99744 | 3 | 0 | 14 | 18 | 5 | 0 | 12 | 15 | 0 | 2 | 12 | 20 | 60 | 621 | 237 | 0 | 0 | 22 | 39 | 0 | 0 | 0 | 0 | 0 | 3 | 0 | 0 | 0 | 0 | 0 | 8 | 19
Note on AL1: Sebastian Primpke: Removed from Caculations due to high number of missasignments

## FTIR Mass calculation
ID | ICBM-# | Bez. AWI | Latitude | longitude | Sample type | Proben-Info | Sampled water volume [L] | Sample Volume after digestion | Subsample for FTIR | Proportion | L / Represented via subsample | Particle | Particle | Plastics - Caprolacton | Plastics - Caprolacton | polyethylene | polyethylene oxidized | polyethylene-chlorinated | polypropylene | polystyrene | polycarbonate | polyamide | polyvinylchloride | cellulose chemical modified | nitrile rubber | polyester | acrylates/polyurethanes/varnish/lacquer | animal fur | plant fibres | sand | polysulfone | polyetheretherketon | polychloroprene | chitin | polyisoprene chlorinated | polylactide acide | polycaprolactone | ethylene-vinyl-acetate | polyimide | polyoxymethylene | polybutadiene | acrylonitrile-butadiene | rubber type 1 | rubber type 2 | charcoal | coal | rubber type 3 | polyethylene | polyethylene oxidized | polyethylene-chlorinated | polypropylene | polystyrene | polycarbonate | polyamide | polyvinylchloride | cellulose chemical modified | nitrile rubber | polyester | acrylates/polyurethanes/varnish/lacquer | animal fur | plant fibres | sand | polysulfone | polyetheretherketon | polychloroprene | chitin | polyisoprene chlorinated | polylactide acide | polycaprolactone | ethylene-vinyl-acetate | polyimide | polyoxymethylene | polybutadiene | acrylonitrile-butadiene | rubber type 1 | rubber type 2 | charcoal | coal | rubber type 3
[12 empty] | µg | µg/L | µg | µg/L | µg/m³ | µg/m³ | µg/m³ | µg/m³ | µg/m³ | µg/m³ | µg/m³ | µg/m³ | µg/m³ | µg/m³ | µg/m³ | µg/m³ | µg/m³ | µg/m³ | µg/m³ | µg/m³ | µg/m³ | µg/m³ | µg/m³ | µg/m³ | µg/m³ | µg/m³ | µg/m³ | µg/m³ | µg/m³ | µg/m³ | µg/m³ | µg/m³ | µg/m³ | µg/m³ | µg/m³ | µg/m³ | g | g | g | g | g | g | g | g | g | g | g | g | g | g | g | g | g | g | g | g | g | g | g | g | g | g | g | g | g | g | g | g
Holdorf1308 | 11937 | WWTP Holdorf 13/08/15 | NA | NA | Treated waste water | Auf Anodisc - 5/46.2+5/51.4l | 500 | 97.6 | 10 | 0.102459 | 51.22951 | 40123.47 | 783.2101 | 4.990204 | 0.09740878 | 11.92632 | 0 | 0.123025 | 24.26655 | 0 | 0 | 0 | 0 | 0 | 0 | 0.1289642 | 0.09950055 | 0.08832646 | 783017.4 | 87.01905 | 0 | 0 | 0 | 0.03148888 | 0 | 3.22583 | 0.01027275 | 0 | 0 | 0.02236232 | 0 | 0 | 0 | 0 | 8.045886 | 0.06374866 | 57.61623 | 6.109795e-07 | 0 | 6.302511e-09 | 1.243163e-06 | 0 | 0 | 0 | 0 | 0 | 0 | 6.606775e-09 | 5.097364e-09 | 4.524921e-09 | 0.0401136 | 4.457943e-06 | 0 | 0 | 0 | 1.61316e-09 | 0 | 1.652577e-07 | 5.26268e-10 | 0 | 0 | 1.14561e-09 | 0 | 0 | 0 | 0 | 4.121868e-07 | 3.265813e-09 | 2.951651e-06
Oldenburg1308VF | 11933 | WWTP Oldenburg VNF 13/08/15 | NA | NA | Treated waste water | Auf Anodisc - 20/45.2ml | 501 | 49.6 | 6 | 0.1209677 | 60.60484 | 3868.93 | 63.83863 | 641.3301 | 10.58216 | 2163.228 | 0.1024929 | 1.16263 | 7799.761 | 0.03851003 | 0.01947723 | 3.984923 | 0.01168634 | 21.7507 | 0.008115512 | 171.5671 | 253.8515 | 5.568788 | 48897.29 | 4170.664 | 0 | 0.01071248 | 46.78506 | 109.3269 | 0 | 0 | 73.62071 | 58.08817 | 0 | 10.09216 | 0 | 0 | 0.3877741 | 0 | 0.003246205 | 0 | 51.30925 | 0.0001311021 | 6.211566e-09 | 7.046099e-08 | 0.0004727033 | 2.333894e-09 | 1.180414e-09 | 2.415056e-07 | 7.082485e-10 | 1.318198e-06 | 4.918393e-10 | 1.039779e-05 | 1.538463e-05 | 3.374955e-07 | 0.002963412 | 0.0002527624 | 0 | 6.492278e-10 | 2.835401e-06 | 6.625739e-06 | 0 | 0 | 4.461771e-06 | 3.520424e-06 | 0 | 6.116339e-07 | 0 | 0 | 2.350099e-08 | 0 | 1.967357e-10 | 0 | 3.109589e-06
Oldenburg1308NF | 11931 | WWTP NF 13/08/15 | NA | NA | Treated waste water | Auf Anodisc - 5/41ml | 531 | 47 | 20 | 0.4255319 | 225.9574 | 2.565486 | 0.01135385 | 0.1577753 | 0.0006982521 | 0 | 0 | 0 | 0.6951176 | 0 | 0 | 0 | 0.003134433 | 0 | 0 | 0 | 0 | 3.733135 | 5.997328 | 0.9194106 | 0 | 0 | 0 | 0.001654284 | 0 | 0 | 0.00406498 | 0 | 0 | 0 | 0 | 0 | 0 | 0 | 0 | 0 | 0 | 0 | 0 | 0 | 1.57067e-07 | 0 | 0 | 0 | 7.082485e-10 | 0 | 0 | 0 | 0 | 8.435297e-07 | 1.355141e-06 | 2.077477e-07 | 0 | 0 | 0 | 3.737978e-10 | 0 | 0 | 9.185125e-10 | 0 | 0 | 0 | 0 | 0 | 0 | 0 | 0 | 0 | 0
Holdorf1708 | 11934 | WWTP Holdorf 17/08/15 | NA | NA | Treated waste water | Auf Anodisc - 6/49.6ml | 500 | 41.1 | 5 | 0.1216545 | 60.82725 | 3948.601 | 64.915 | 163.8697 | 2.694018 | 1408.999 | 0.007089763 | 133.8463 | 635.1669 | 0.1981929 | 0 | 45.19974 | 0 | 1.806111 | 0.04042919 | 12.83515 | 192.5584 | 25.51416 | 62077.03 | 117.7399 | 0 | 0 | 0 | 0.09101089 | 0 | 0.06426189 | 0.6069557 | 4.290073 | 0 | 0.8634021 | 0 | 0 | 7.373672 | 0 | 0.00646867 | 0 | 250.7691 | 8.570554e-05 | 4.312508e-10 | 8.141501e-06 | 3.863546e-05 | 1.205553e-08 | 0 | 2.749376e-06 | 0 | 1.098608e-07 | 2.459196e-09 | 7.807267e-07 | 1.17128e-05 | 1.551956e-06 | 0.003775975 | 7.161795e-06 | 0 | 0 | 0 | 5.535942e-09 | 0 | 3.908874e-09 | 3.691945e-08 | 2.609534e-07 | 0 | 5.251837e-08 | 0 | 0 | 4.485202e-07 | 0 | 3.934714e-10 | 0 | 1.52536e-05
Oldenburg1708VF | 11928 | WWTP Oldenburg VVF 17/08/15 | NA | NA | Treated waste water | Auf Anodisc - 18/44.5ml | 185.3 | 44.5 | 18 | 0.4044944 | 74.95281 | 5770.014 | 76.98196 | 1267.548 | 16.91127 | 3673.549 | 83.01722 | 1.279619 | 4104.98 | 0.5735071 | 0 | 14.26553 | 0.05615515 | 5.449677 | 0.03937191 | 29.29174 | 7798.681 | 5.179281 | 59793.65 | 246.948 | 0 | 0 | 0.296889 | 4.81348 | 0 | 0 | 20.07655 | 550.3857 | 0 | 0 | 0 | 0 | 109.887 | 0 | 0.002624794 | 0.0108929 | 539.5216 | 0.0002753428 | 6.222374e-06 | 9.591106e-08 | 0.0003076798 | 4.298597e-08 | 0 | 1.069242e-06 | 4.208986e-09 | 4.084686e-07 | 2.951036e-09 | 2.195498e-06 | 0.000584533 | 3.882017e-07 | 0.004481702 | 1.850944e-05 | 0 | 0 | 2.225266e-08 | 3.607839e-07 | 0 | 0 | 1.504794e-06 | 4.125295e-05 | 0 | 0 | 0 | 0 | 8.236338e-06 | 0 | 1.967357e-10 | 8.164532e-10 | 4.043866e-05
Oldenbrug1708NF | 11930 | WWTP NVF 17/08/15 | NA | NA | Treated waste water | Auf Anodisc - 25/41.8ml | 500.1 | 41.8 | 25 | 0.5980861 | 299.1029 | 1478.861 | 4.944324 | 65.73159 | 0.2197625 | 4.78073 | 0.09414904 | 0.1861059 | 120.6919 | 0.01541002 | 0.03259205 | 0.3675031 | 4.040188 | 1.313862 | 0.003288763 | 5.562778 | 50.52012 | 0.7622707 | 4436.963 | 277.5114 | 0.01816913 | 0 | 2.873369 | 9.190664 | 0 | 0.004110954 | 0.132134 | 16.90431 | 0 | 0.5576807 | 0 | 0 | 0.09601181 | 0 | 0.0006577527 | 0.001364837 | 11.70019 | 1.42993e-06 | 2.816025e-08 | 5.566479e-08 | 3.60993e-05 | 4.609182e-09 | 9.748374e-09 | 1.099212e-07 | 1.208432e-06 | 3.929798e-07 | 9.836785e-10 | 1.663843e-06 | 1.511071e-05 | 2.279973e-07 | 0.001327108 | 8.300445e-05 | 5.43444e-09 | 0 | 8.594329e-07 | 2.748954e-06 | 0 | 1.229598e-09 | 3.952166e-08 | 5.056129e-06 | 0 | 1.668039e-07 | 0 | 0 | 2.871741e-08 | 0 | 1.967357e-10 | 4.082266e-10 | 3.499559e-06
WWTP_Blank | 11932 | WWTP blank | NA | NA | Treated waste water | Auf Anodisc - 27.7ml | 452.9 | 27.7 | 27.7 | 1 | 452.9 | 76.70405 | 0.169362 | 0.0761017 | 0.000168032 | 0.01383062 | 0 | 0.001187689 | 0.06735669 | 0 | 0 | 0.03651693 | 0 | 0 | 0 | 0.04010536 | 0.002693225 | 0.9242308 | 168.2591 | 0.009513164 | 0 | 0 | 0 | 0 | 0 | 0 | 0.001161996 | 0 | 0 | 0 | 0 | 0 | 0 | 0 | 0 | 0 | 0.006341498 | 6.263888e-09 | 0 | 5.379042e-10 | 3.050585e-08 | 0 | 0 | 1.653852e-08 | 0 | 0 | 0 | 1.816372e-08 | 1.219761e-09 | 4.185841e-07 | 7.620452e-05 | 4.308512e-09 | 0 | 0 | 0 | 0 | 0 | 0 | 5.26268e-10 | 0 | 0 | 0 | 0 | 0 | 0 | 0 | 0 | 0 | 2.872065e-09
[12 empty] | Particle | Particle | Plastics | Plastics | polyethylene | polyethylene oxidized | polyethylene-chlorinated | polypropylene | polystyrene | polycarbonate | polyamide | polyvinylchloride | cellulose chemical modified | nitrile rubber | polyester | acrylates/polyurethanes/varnish/lacquer | animal fur | plant fibres | sand | polysulfone | polyetheretherketon | polychloroprene | chitin | polyisoprene chlorinated | polylactide acide | polycaprolactone | ethylene-vinyl-acetate | polyimide | polyoxymethylene | polybutadiene | acrylonitrile-butadiene | rubber type 1 | rubber type 2 | charcoal | coal | rubber type 3 | polyethylene | polyethylene oxidized | polyethylene-chlorinated | polypropylene | polystyrene | polycarbonate | polyamide | polyvinylchloride | cellulose chemical modified | nitrile rubber | polyester | acrylates/polyurethanes/varnish/lacquer | animal fur | plant fibres | sand | polysulfone | polyetheretherketon | polychloroprene | chitin | polyisoprene chlorinated | polylactide acide | polycaprolactone | ethylene-vinyl-acetate | polyimide | polyoxymethylene | polybutadiene | acrylonitrile-butadiene | rubber type 1 | rubber type 2 | charcoal | coal | rubber type 3
[7 empty] | Sampled water volume [L] | Sample Volume after digestion | Subsample for FTIR | Proportion | L / Represented via subsample | µg | µg/m³ | µg | µg/m³ | µg/m³ | µg/m³ | µg/m³ | µg/m³ | µg/m³ | µg/m³ | µg/m³ | µg/m³ | µg/m³ | µg/m³ | µg/m³ | µg/m³ | µg/m³ | µg/m³ | µg/m³ | µg/m³ | µg/m³ | µg/m³ | µg/m³ | µg/m³ | µg/m³ | µg/m³ | µg/m³ | µg/m³ | µg/m³ | µg/m³ | µg/m³ | µg/m³ | µg/m³ | µg/m³ | µg/m³ | µg/m³ | g | g | g | g | g | g | g | g | g | g | g | g | g | g | g | g | g | g | g | g | g | g | g | g | g | g | g | g | g | g | g | g
HE430_21P | 11936 | HE430_21_Plankton | 53°2.176N | 3°13.873E | Marine surface water | Auf Anodisc - 6.3/108.3ml | 51300 | 108.3 | 6.3 | 0.05817175 | 2984.211 | 14.93264 | 5.003883 | 4.542748 | 1.522261 | 1.44327 | 0 | 0.0009559204 | 0.02720205 | 0 | 0 | 0.0009042288 | 0.000237332 | 0 | 0 | 0.03565062 | 0.001718778 | 0.1103774 | 3.071764 | 0.2469281 | 0 | 0 | 0 | 0.05220976 | 0 | 0 | 0.000342616 | 0.0003065538 | 0 | 0 | 0 | 0 | 0 | 0 | 0 | 0 | 0.01201541 | 4.307023e-06 | 0 | 2.852668e-09 | 8.117663e-08 | 0 | 0 | 2.698409e-09 | 7.082485e-10 | 0 | 0 | 1.063889e-07 | 5.129197e-09 | 3.293895e-07 | 9.166791e-06 | 7.368856e-07 | 0 | 0 | 0 | 1.558049e-07 | 0 | 0 | 1.022438e-09 | 9.14821e-10 | 0 | 0 | 0 | 0 | 0 | 0 | 0 | 0 | 3.585652e-08
HE430_7P | 11938 | He430_7 Plankton | 53°33.401N | 5°37.892E | Marine surface water | Auf Anodisc - 4.6/82.9ml | 24600 | 82.9 | 4.6 | 0.05548854 | 1365.018 | 26.22287 | 19.21064 | 0.1894223 | 0.1387691 | 0.0009681739 | 0 | 0.003988446 | 0 | 0 | 0 | 0.1324216 | 0 | 0 | 0 | 0.000994475 | 0 | 0.005018346 | 19.02226 | 0.04458947 | 0 | 0 | 0 | 0 | 0 | 0 | 0 | 0 | 0 | 0 | 0 | 0 | 0 | 0 | 0 | 0 | 0.0003963487 | 1.321575e-09 | 0 | 5.444301e-09 | 0 | 0 | 0 | 1.807579e-07 | 0 | 0 | 0 | 1.357476e-09 | 0 | 6.850133e-09 | 2.596574e-05 | 6.086544e-08 | 0 | 0 | 0 | 0 | 0 | 0 | 0 | 0 | 0 | 0 | 0 | 0 | 0 | 0 | 0 | 0 | 5.410232e-10
[7 empty] | Sample sediment mass [kg d.w.] | Volumen nach Verdau | Subsample for FTIR | Proportion | kg / Represented via subsample | µg | µg/kg | µg | µg/kg | µg/kg | µg/kg | µg/kg | µg/kg | µg/kg | µg/kg | µg/kg | µg/kg | µg/kg | µg/kg | µg/kg | µg/kg | µg/kg | µg/kg | µg/kg | µg/kg | µg/kg | µg/kg | µg/kg | µg/kg | µg/kg | µg/kg | µg/kg | µg/kg | µg/kg | µg/kg | µg/kg | µg/kg | µg/kg | µg/kg | µg/kg | µg/kg | g | g | g | g | g | g | g | g | g | g | g | g | g | g | g | g | g | g | g | g | g | g | g | g | g | g | g | g | g | g | g | g
HE430_23S | 11929 | He430_23_Sediment | 54°52.091N | 3°24.569E | Marine sediment | Auf Anodisc - 10/93ml | 1.30866 | 93 | 10 | 0.1075269 | 0.1407161 | 56.66625 | 402.6992 | 24.94728 | 177.2881 | 118.777 | 0 | 0.1623852 | 0.4156813 | 0 | 0 | 0.03656729 | 23.03555 | 0 | 0.04246107 | 1.03926 | 1.989869 | 0.8982325 | 200.9213 | 21.8339 | 0 | 0 | 0.2854308 | 1.521943 | 0 | 0 | 0 | 0 | 0 | 0.0853891 | 0 | 0 | 0 | 0 | 0 | 0.2357649 | 31.41847 | 1.671384e-05 | 0 | 2.285021e-08 | 5.849305e-08 | 0 | 0 | 5.145606e-09 | 3.241472e-06 | 0 | 5.974955e-09 | 1.462406e-07 | 2.800066e-07 | 1.263958e-07 | 2.827286e-05 | 3.072381e-06 | 0 | 0 | 4.016471e-08 | 2.141618e-07 | 0 | 0 | 0 | 0 | 0 | 1.201562e-08 | 0 | 0 | 0 | 0 | 0 | 3.317592e-08 | 4.421084e-06
HE430_20S | 11939 | He430_20 Sediment | 52°11.187N | 2°53.075E | Marine sediment | Auf Anodisc - 40/60.4ml | 1.769674 | 60.4 | 40 | 0.6622517 | 1.17197 | 141.8563 | 121.0409 | 24.92998 | 21.27187 | 0.001428012 | 0 | 0.01290967 | 1.042826 | 0.000432259 | 0 | 0.0278604 | 5.72039 | 0 | 0.0008393379 | 14.12738 | 0.2186037 | 9.204382 | 19.05488 | 71.50501 | 0 | 0 | 0 | 0.004348935 | 0 | 0 | 0.0004490458 | 0 | 0 | 0.1191979 | 0 | 0 | 0 | 0 | 0 | 0 | 0 | 1.673586e-09 | 0 | 1.512974e-08 | 1.22216e-06 | 5.065944e-10 | 0 | 3.265155e-08 | 6.704123e-06 | 0 | 9.836785e-10 | 1.655686e-05 | 2.561969e-07 | 1.078726e-05 | 2.233174e-05 | 8.38017e-05 | 0 | 0 | 0 | 5.09682e-09 | 0 | 0 | 5.26268e-10 | 0 | 0 | 1.396963e-07 | 0 | 0 | 0 | 0 | 0 | 0 | 0
HE430_5S | 11935 | He430_5 Sediment | 53°39.248N | 6°16.754E | Marine sediment | Auf Anodisc - 38.9/96.8ml | 1.630496 | 96.8 | 38.9 | 0.4018595 | 0.6552302 | 15.05264 | 22.97305 | 1.695888 | 2.588232 | 0.003693082 | 0 | 0.3873117 | 0.4757299 | 0.06488117 | 0 | 0.01776676 | 0.519651 | 0 | 0.002332473 | 0.1266854 | 0.1875424 | 0.200119 | 18.29121 | 1.774127 | 0 | 0 | 0.02098421 | 0.1122645 | 0 | 0 | 0 | 0 | 0 | 0.002915591 | 0 | 0 | 0 | 0 | 0 | 0.007098493 | 0.7787383 | 2.419819e-09 | 0 | 2.537783e-07 | 3.117126e-07 | 4.25121e-08 | 0 | 1.164132e-08 | 3.40491e-07 | 0 | 1.528307e-09 | 8.300809e-08 | 1.228834e-07 | 1.31124e-07 | 1.198495e-05 | 1.162461e-06 | 0 | 0 | 1.374949e-08 | 7.355908e-08 | 0 | 0 | 0 | 0 | 0 | 1.910383e-09 | 0 | 0 | 0 | 0 | 0 | 4.651147e-09 | 5.102528e-07
Note on AL1: Sebastian Primpke: Removed from Caculations due to high number of missasignments