## Table S1
| Particle size (nm) | [5 empty] | Solid Content (% wt.)
Sample Name | Nominal | provided on CoA | Polymer Type | Manufacturer | Reference | Batch # | provided on CoA | Measured1
PS 50 nm | 50 | 51 ± 7 | PS | Polysciences | 08691-10 | A798667 | 2.6% | -
PS 100 nm | 100 | 88 ± 8 | PS | Polysciences | 00876-15 | A768827 | 2.6% | -
PS 200 nm Fluo | 200 | 210 ± 9 | PS | Polysciences | 17151-10 | A769576 | 2.6% | -
PS 200 nm Poly | 200 | 190 ± 8 | PS | Polysciences | 07304-15 | A62749 | 2.6% | -
PS 200 nm SA | 200 | 190 ± 6 | PS | Sigma Aldrich | 95581 | BCBW4963 | 2% | 2.191%
PS 500 nm | 500 | 510 ± 10 | PS | Polysciences | 07762-15 | A836457 | 2.7% | -
PS 750 nm | 750 | 746 ± 4 | PS | Polysciences | 07309-15 | A808948 | 2.7% | -
PS 1 μm | 1000 | 1060 ± 11 | PS | Polysciences | 07310-10 | 626010 | 2.6% | -
PS 8 μm | 8000 | 8 130 ± 90 | PS | Sigma Aldrich | 78511 | 1438687 | 10% | 15.83%
PS 10 μm | 10000 | 10 000 ± 900 | PS | Polysciences | 17136-5 | A840328 | 2.6% | 2.31%
PS 30 μm | 30000 | 31 450 ± 280 | PS | Sigma Aldrich | 84135 | BCCJ3336 | 10% | 10.03%
PS 45 μm | 45000 | 42 900 ± 860 | PS | Polysciences | 07314-1 | A847858 | 2.7% | -
PS 90 μm | 90000 | 89 000 ± 6 230 | PS | Polysciences | 07315-1 | A847857 | 2.5% | -
Au-PP | (»120)3 |  | PP | JRC (MIMO) | - | June 2020 | (0.2%)2 | 0.25%4
Au-PE | (»120)3 |  | PE | JRC (MIMO) | - | June 2020 | (0.2%)2 | 0.19%4
Au-PVC | (»120)3 |  | PVC | JRC (MIMO) | - | June 2020 | (0.2%)2 | 0.22%4
PET < 5 μm | in-house cryomilled PET particles < 5 μm |  | PET | JRC Geel | - | 2022-01-03 | - | (0.0023%)5
CNC 1 | Crystalline nanocellulose ≈ 7 nm (diameter) / ≈ 208 nm (length) |  | Cellulose | UMaine-PDC | CNC | - | 10.6% | -
CNC 2 | Crystalline nanocellulose ≈ 6 nm (diameter) / ≈ 169 nm (length) |  | Cellulose | CelluForce | NCV100-NAL90 | - | 6% | -
CNC 3 | Crystalline nanocellulose ≈ 5 nm (diameter) / ≈ 220 nm (length) |  | Cellulose | Nanografi | NG01NC0102 | - | 6% | -
NFC 1 | TEMPO-oxidised cellulose nanofibers ≈ 7 nm (diameter) / ≈ 188 nm (length) |  | TEMPO-oxidised Cellulose | UMaine-PDC | TOCN | - | 1% | -
1solid content measured (when necessary to double-check CoA values) as = dry weight of particle residue (drying overnight at 40°C) / wet weight of particle suspension (50 µL of suspension)
2theoretical solid content provided by the "manufacturer" and derived from the synthesis protocol, cleaning and re-suspension steps
3from Cassano et al. 2021 and 2023 - JRC exploratory project “MIMO: Microplastics in Microorganisms”
4solid content measured as = (dry weight of particle residue (drying overnight at 40°C) / wet weight of particle suspension (50 µL of suspension)) - contribution of gold to the mass of particles
5suspension prepared from dry PET powder: 1134.9 μg of powder dispersed in 49915.3 mg UPW