## Cp
{PPMS | {Substance | Enstatite_Glas} | {Units: T[K] | Cp [J/(mol.K)] | Sigma(Cp): [J/(mol.K)]} | {Sample Mass [mg] | error [mg] | 21.592 | 0.02} | {Formula weight [g/mol] | 200.778} | {Data file | Enstatite_Glas_220806_pan_recalc1.dat}}
T (K) | Cp [J/(mol.K)] | Sigma(Cp): [J/(mol.K)]}
for exact MG50: MgSiO3
| for Mg2Si2O6 |  |  | for actual composition Mg0.996SiO2.996
| Mr = 200.778 |  | Mr = 100.3887 | Mr = 100.2275
5.09704 | 0.0165429 | 0.00107597 | 0.00827145 | 0.008258168
5.10023 | 0.0189908 | 0.000382025 | 0.0094954 | 0.009480153
5.10565 | 0.0190369 | 0.000380262 | 0.00951845 | 0.009503166
5.46786 | 0.0216777 | 0.000485994 | 0.01083885 | 0.01082145
5.4712 | 0.0230823 | 0.0011049 | 0.01154115 | 0.01152262
5.47799 | 0.0223103 | 0.000479516 | 0.01115515 | 0.01113724
5.86407 | 0.0265609 | 0.000946 | 0.01328045 | 0.01325912
5.86769 | 0.029109 | 0.000509819 | 0.0145545 | 0.01453113
5.87329 | 0.0276184 | 0.000754374 | 0.0138092 | 0.01378703
6.28381 | 0.0370014 | 0.000605109 | 0.0185007 | 0.01847099
6.28972 | 0.0357786 | 0.000652125 | 0.0178893 | 0.01786057
6.29262 | 0.0363305 | 0.000710383 | 0.01816525 | 0.01813608
6.75145 | 0.049438 | 0.000704566 | 0.024719 | 0.02467931
6.7531 | 0.0482908 | 0.000645859 | 0.0241454 | 0.02410663
6.7554 | 0.0479532 | 0.000695755 | 0.0239766 | 0.0239381
7.1916 | 0.0593898 | 0.000821526 | 0.0296949 | 0.02964722
7.19493 | 0.0595558 | 0.000728693 | 0.0297779 | 0.02973008
7.1975 | 0.0598708 | 0.000744386 | 0.0299354 | 0.02988733
7.70882 | 0.0736766 | 0.00097782 | 0.0368383 | 0.03677915
7.71166 | 0.0739422 | 0.000904202 | 0.0369711 | 0.03691173
7.71374 | 0.0738981 | 0.000897987 | 0.03694905 | 0.03688972
8.26028 | 0.0930677 | 0.00119985 | 0.04653385 | 0.04645913
8.26223 | 0.0918356 | 0.00107088 | 0.0459178 | 0.04584407
8.26608 | 0.092594 | 0.00109689 | 0.046297 | 0.04622266
8.85341 | 0.119425 | 0.00144647 | 0.0597125 | 0.05961662
8.85565 | 0.119524 | 0.00127132 | 0.059762 | 0.05966604
8.85867 | 0.120276 | 0.0012899 | 0.060138 | 0.06004143
9.48686 | 0.153327 | 0.00187629 | 0.0766635 | 0.0765404
9.48847 | 0.15068 | 0.00157767 | 0.07534 | 0.07521902
9.49118 | 0.151908 | 0.00162408 | 0.075954 | 0.07583204
10.1665 | 0.192976 | 0.00220825 | 0.096488 | 0.09633306
10.1683 | 0.193258 | 0.00199889 | 0.096629 | 0.09647384
10.1718 | 0.194706 | 0.00203328 | 0.097353 | 0.09719667
10.9002 | 0.244219 | 0.00283492 | 0.1221095 | 0.1219134
10.901 | 0.243734 | 0.00231156 | 0.121867 | 0.1216713
10.9042 | 0.24301 | 0.00240868 | 0.121505 | 0.1213099
11.6789 | 0.311026 | 0.00327469 | 0.155513 | 0.1552633
11.6796 | 0.308406 | 0.0028884 | 0.154203 | 0.1539554
11.684 | 0.308732 | 0.00288935 | 0.154366 | 0.1541181
12.5143 | 0.393471 | 0.00395113 | 0.1967355 | 0.1964196
12.5149 | 0.391922 | 0.00359282 | 0.195961 | 0.1956463
12.5189 | 0.392098 | 0.00349386 | 0.196049 | 0.1957342
13.4103 | 0.502159 | 0.00515948 | 0.2510795 | 0.2506763
13.4109 | 0.498974 | 0.00442436 | 0.249487 | 0.2490864
13.4144 | 0.499514 | 0.00435969 | 0.249757 | 0.249356
14.3702 | 0.628594 | 0.00553093 | 0.314297 | 0.3137923
14.3706 | 0.633631 | 0.00640309 | 0.3168155 | 0.3163068
14.3745 | 0.6288 | 0.00535713 | 0.3144 | 0.3138951
15.4004 | 0.786891 | 0.00687424 | 0.3934455 | 0.3928137
15.4011 | 0.794461 | 0.00797421 | 0.3972305 | 0.3965926
15.4046 | 0.787985 | 0.00648522 | 0.3939925 | 0.3933598
16.505 | 0.987289 | 0.00850556 | 0.4936445 | 0.4928518
16.5063 | 0.993431 | 0.0101217 | 0.4967155 | 0.4959179
16.5076 | 0.986357 | 0.00824296 | 0.4931785 | 0.4923866
17.6918 | 1.2236 | 0.0106332 | 0.6118 | 0.6108176
17.6918 | 1.22665 | 0.0107075 | 0.613325 | 0.6123401
17.6966 | 1.23167 | 0.0121235 | 0.615835 | 0.6148461
18.9572 | 1.51284 | 0.0133985 | 0.75642 | 0.7552054
18.9581 | 1.51104 | 0.0136666 | 0.75552 | 0.7543068
18.9648 | 1.52892 | 0.0155655 | 0.76446 | 0.7632325
20.3151 | 1.86282 | 0.0168264 | 0.93141 | 0.9299144
20.318 | 1.85729 | 0.0166871 | 0.928645 | 0.9271538
20.3342 | 1.88844 | 0.0179668 | 0.94422 | 0.9427038
21.7686 | 2.27163 | 0.0211757 | 1.135815 | 1.133991
21.7705 | 2.2719 | 0.0226196 | 1.13595 | 1.134126
21.7898 | 2.29211 | 0.0220845 | 1.146055 | 1.144215
23.3264 | 2.75821 | 0.0264206 | 1.379105 | 1.37689
23.3288 | 2.75548 | 0.0249399 | 1.37774 | 1.375528
23.3515 | 2.78789 | 0.0270897 | 1.393945 | 1.391707
24.9964 | 3.36594 | 0.0304182 | 1.68297 | 1.680268
25.0014 | 3.37492 | 0.0297162 | 1.68746 | 1.68475
25.0243 | 3.41678 | 0.0342635 | 1.70839 | 1.705647
26.7893 | 4.06108 | 0.0373199 | 2.03054 | 2.027279
26.7933 | 4.03898 | 0.0409184 | 2.01949 | 2.016247
26.8137 | 4.12009 | 0.0465202 | 2.060045 | 2.056737
28.707 | 4.83394 | 0.0473196 | 2.41697 | 2.413089
28.7088 | 4.84591 | 0.0469227 | 2.422955 | 2.419064
28.7382 | 4.9392 | 0.0550714 | 2.4696 | 2.465634
30.7632 | 5.75024 | 0.0565181 | 2.87512 | 2.870503
30.7649 | 5.75774 | 0.0578427 | 2.87887 | 2.874247
30.7982 | 5.8263 | 0.0649437 | 2.91315 | 2.908472
32.9691 | 6.84478 | 0.0683891 | 3.42239 | 3.416894
32.9701 | 6.84774 | 0.0688245 | 3.42387 | 3.418372
33.0082 | 6.94769 | 0.0738154 | 3.473845 | 3.468267
35.3323 | 8.11464 | 0.0820621 | 4.05732 | 4.050805
35.3338 | 8.10803 | 0.0817745 | 4.054015 | 4.047505
35.375 | 8.21749 | 0.0870996 | 4.108745 | 4.102147
37.8654 | 9.55541 | 0.0948887 | 4.777705 | 4.770033
37.8669 | 9.56105 | 0.096278 | 4.780525 | 4.772849
37.9128 | 9.67927 | 0.101752 | 4.839635 | 4.831864
40.5806 | 11.1951 | 0.110584 | 5.59755 | 5.588562
40.5818 | 11.2076 | 0.113178 | 5.6038 | 5.594802
40.6312 | 11.3235 | 0.12143 | 5.66175 | 5.652659
43.4908 | 12.9283 | 0.127306 | 6.46415 | 6.45377
43.493 | 12.9497 | 0.126938 | 6.47485 | 6.464453
43.5461 | 13.0959 | 0.141582 | 6.54795 | 6.537436
46.61 | 14.9502 | 0.143868 | 7.4751 | 7.463097
46.6121 | 14.9484 | 0.143128 | 7.4742 | 7.462198
46.6659 | 15.0826 | 0.154712 | 7.5413 | 7.52919
49.9548 | 17.1419 | 0.159706 | 8.57095 | 8.557187
49.9566 | 17.1464 | 0.159892 | 8.5732 | 8.559434
50.0156 | 17.284 | 0.171011 | 8.642 | 8.628123
53.5406 | 19.5251 | 0.178339 | 9.76255 | 9.746874
53.5426 | 19.4969 | 0.178706 | 9.74845 | 9.732796
53.6063 | 19.6888 | 0.189643 | 9.8444 | 9.828592
57.3901 | 22.2047 | 0.190159 | 11.10235 | 11.08452
57.3932 | 22.2152 | 0.190899 | 11.1076 | 11.08976
57.4548 | 22.3812 | 0.207377 | 11.1906 | 11.17263
61.5167 | 25.2318 | 0.212648 | 12.6159 | 12.59564
61.5177 | 25.2278 | 0.215513 | 12.6139 | 12.59365
61.5958 | 25.3006 | 0.23781 | 12.6503 | 12.62999
65.9298 | 28.5134 | 0.231746 | 14.2567 | 14.23381
65.9321 | 28.5177 | 0.239693 | 14.25885 | 14.23595
66.0112 | 28.7432 | 0.244985 | 14.3716 | 14.34852
70.6648 | 32.2143 | 0.237604 | 16.10715 | 16.08129
70.6669 | 32.0832 | 0.244509 | 16.0416 | 16.01584
70.7494 | 32.285 | 0.270115 | 16.1425 | 16.11658
75.7351 | 36.2645 | 0.265474 | 18.13225 | 18.10313
75.7397 | 36.1341 | 0.280408 | 18.06705 | 18.03804
75.8245 | 36.2039 | 0.284848 | 18.10195 | 18.07288
81.1666 | 40.4665 | 0.286538 | 20.23325 | 20.20076
81.168 | 40.579 | 0.273836 | 20.2895 | 20.25692
81.2569 | 40.7569 | 0.300313 | 20.37845 | 20.34573
86.9961 | 45.064 | 0.304156 | 22.532 | 22.49582
86.9967 | 45.0105 | 0.307374 | 22.50525 | 22.46911
87.086 | 45.0826 | 0.299094 | 22.5413 | 22.5051
93.2352 | 49.4568 | 0.29693 | 24.7284 | 24.68869
93.2377 | 49.362 | 0.296641 | 24.681 | 24.64137
93.3279 | 49.6641 | 0.320222 | 24.83205 | 24.79218
99.9328 | 54.9214 | 0.316184 | 27.4607 | 27.4166
99.9346 | 54.7107 | 0.32359 | 27.35535 | 27.31142
100.03 | 54.962 | 0.332261 | 27.481 | 27.43687
107.108 | 60.0327 | 0.332647 | 30.01635 | 29.96815
107.113 | 60.1163 | 0.327802 | 30.05815 | 30.00988
107.208 | 60.2671 | 0.352867 | 30.13355 | 30.08516
114.81 | 66.4137 | 0.350516 | 33.20685 | 33.15353
114.812 | 66.1787 | 0.352309 | 33.08935 | 33.03622
114.908 | 66.3418 | 0.37002 | 33.1709 | 33.11764
123.051 | 72.4163 | 0.352721 | 36.20815 | 36.15001
123.057 | 72.2901 | 0.346675 | 36.14505 | 36.08701
123.153 | 72.4411 | 0.374933 | 36.22055 | 36.16239
131.895 | 78.229 | 0.377481 | 39.1145 | 39.05169
131.902 | 78.2844 | 0.374024 | 39.1422 | 39.07935
132.001 | 78.5915 | 0.37563 | 39.29575 | 39.23265
141.388 | 84.8612 | 0.375707 | 42.4306 | 42.36247
141.389 | 84.9367 | 0.39338 | 42.46835 | 42.40016
141.48 | 85.8494 | 0.403664 | 42.9247 | 42.85577
151.54 | 91.6897 | 0.396949 | 45.84485 | 45.77123
151.541 | 91.8417 | 0.41116 | 45.92085 | 45.84711
151.638 | 91.9428 | 0.431031 | 45.9714 | 45.89758
162.448 | 98.8276 | 0.406837 | 49.4138 | 49.33445
162.45 | 98.9307 | 0.416105 | 49.46535 | 49.38592
162.539 | 99.0024 | 0.446921 | 49.5012 | 49.42171
174.184 | 106.29 | 0.450714 | 53.145 | 53.05966
174.185 | 106.291 | 0.432585 | 53.1455 | 53.06016
174.262 | 106.44 | 0.479187 | 53.22 | 53.13454
186.667 | 112.985 | 0.43458 | 56.4925 | 56.40179
186.668 | 112.925 | 0.432491 | 56.4625 | 56.37183
186.744 | 113.059 | 0.493835 | 56.5295 | 56.43873
200.054 | 120.15 | 0.469484 | 60.075 | 59.97853
200.056 | 120.139 | 0.481143 | 60.0695 | 59.97304
200.107 | 120.13 | 0.517763 | 60.065 | 59.96855
214.399 | 127.119 | 0.513579 | 63.5595 | 63.45744
214.399 | 127.211 | 0.50401 | 63.6055 | 63.50336
214.432 | 127.091 | 0.540038 | 63.5455 | 63.44346
229.774 | 133.494 | 0.54752 | 66.747 | 66.63982
229.78 | 133.43 | 0.515492 | 66.715 | 66.60787
229.781 | 133.36 | 0.515387 | 66.68 | 66.57293
246.241 | 140.793 | 0.599343 | 70.3965 | 70.28346
246.282 | 141.26 | 0.57288 | 70.63 | 70.51659
246.284 | 141.16 | 0.576028 | 70.58 | 70.46667
263.836 | 147.533 | 0.636372 | 73.7665 | 73.64805
263.935 | 147.868 | 0.621555 | 73.934 | 73.81528
263.942 | 147.999 | 0.612334 | 73.9995 | 73.88067
282.705 | 154.763 | 0.761419 | 77.3815 | 77.25724
282.853 | 154.824 | 0.674606 | 77.412 | 77.2877
282.864 | 154.913 | 0.683621 | 77.4565 | 77.33212
302.981 | 162.169 | 0.688421 | 81.0845 | 80.9543
303.133 | 162.257 | 0.663145 | 81.1285 | 80.99823
303.143 | 162.504 | 0.663287 | 81.252 | 81.12153

## DSC
T | 09/12/00 H | 09/13/00 H | 09/14/00 H | 09/16/00 H | average | average | molecular weight | 100.2278 | for Mg0.996SiO2.996
[5 empty] | (J/GFW*K) | (J/mol*K) | gram-formula weight | 50.0896 | for Mg0.499Si0.501O1.501 | as given by Jean
309 |  |  | 40.19286 |  | 40.19286 | 80.42471 | gram-formula weight | 50.2141299 | for Mg0.499Si0.501O1.501 | recalculated with "my" atomic weights
310 | 39.79637 |  | 40.50759 |  | 40.15198 | 80.34292
311 | 40.02034 |  | 40.63409 |  | 40.32722 | 80.69356
312 | 40.06432 |  | 40.95122 |  | 40.50777 | 81.05485
313 | 40.26037 |  | 40.91938 |  | 40.58987 | 81.21913
314 | 40.67603 |  | 40.70851 |  | 40.69227 | 81.42402
315 | 40.65113 |  | 40.79507 |  | 40.7231 | 81.4857
316 | 40.66838 |  | 41.01564 |  | 40.84201 | 81.72365
317 | 40.70881 |  | 41.35255 |  | 41.03068 | 82.10117
318 | 40.94967 |  | 41.42899 |  | 41.18933 | 82.41862
319 | 40.92688 |  | 41.51393 |  | 41.2204 | 82.4808
320 | 40.94515 |  | 41.61202 |  | 41.27858 | 82.59722
321 | 40.96249 |  | 41.81111 |  | 41.3868 | 82.81376
322 | 40.98221 |  | 41.75497 |  | 41.36859 | 82.77732
323 | 41.18721 |  | 41.67914 |  | 41.43317 | 82.90655
324 | 41.34517 |  | 41.75476 |  | 41.54996 | 83.14024
325 | 41.45538 |  | 41.83262 |  | 41.644 | 83.32841
326 | 41.56595 |  | 42.00576 |  | 41.78585 | 83.61225
327 | 41.67106 |  | 42.10611 |  | 41.88858 | 83.81781
328 | 41.87353 |  | 42.16204 |  | 42.01778 | 84.07634
329 | 41.83318 |  | 42.00718 |  | 41.92018 | 83.88103
330 | 41.94755 |  | 41.99234 |  | 41.96994 | 83.98061
331 | 42.06939 |  | 41.99309 |  | 42.03124 | 84.10326
332 | 42.09737 |  | 42.05903 |  | 42.0782 | 84.19722
333 | 42.20893 |  | 42.13842 |  | 42.17367 | 84.38827
334 | 42.36857 |  | 42.35855 |  | 42.36356 | 84.76822
335 | 42.4131 |  | 42.34041 |  | 42.37675 | 84.79462
336 | 42.4553 |  | 42.1596 |  | 42.30745 | 84.65596
337 | 42.47556 |  | 42.22153 |  | 42.34855 | 84.73818
338 | 42.57832 |  | 42.27454 |  | 42.42643 | 84.89402
339 | 42.53928 |  | 42.30889 |  | 42.42408 | 84.88933
340 | 42.72461 |  | 42.33237 |  | 42.52849 | 85.09824
341 | 42.8985 |  | 42.42299 |  | 42.66075 | 85.36289
342 | 42.99778 |  | 42.63182 |  | 42.8148 | 85.67115
343 | 42.9938 |  | 42.9853 |  | 42.98955 | 86.02081
344 | 42.75032 |  | 43.04375 |  | 42.89703 | 85.83568
345 | 43.08601 |  | 42.96899 |  | 43.0275 | 86.09674
346 | 43.24169 |  | 42.84467 |  | 43.04318 | 86.12812
347 | 43.37663 |  | 42.89364 |  | 43.13513 | 86.31212
348 | 43.57113 |  | 43.21642 |  | 43.39377 | 86.82965
349 | 43.59159 |  | 43.39826 |  | 43.49493 | 87.03205
350 | 43.53042 | 42.31376 | 43.42445 |  | 43.08954 | 86.22089
351 | 43.49931 | 42.63099 | 43.53258 |  | 43.22096 | 86.48386
352 | 43.66592 | 42.8428 | 43.46609 |  | 43.32494 | 86.69191
353 | 43.73446 | 42.83797 | 43.54394 |  | 43.37212 | 86.78632
354 | 43.75224 | 43.04662 | 43.66858 |  | 43.48915 | 87.02049
355 | 43.96231 | 43.03926 | 43.6023 | 42.10558 | 43.17736 | 86.39661
356 | 44.05418 | 42.96954 | 43.67202 | 42.34651 | 43.26056 | 86.5631
357 | 44.08342 | 43.291 | 43.68227 | 42.49733 | 43.38851 | 86.81911
358 | 44.18245 | 43.50208 | 43.72282 | 42.79537 | 43.55068 | 87.14362
359 | 44.16623 | 43.49303 | 43.95039 | 42.78878 | 43.59961 | 87.24152
360 | 44.18747 | 43.431 | 44.13963 | 43.1036 | 43.71543 | 87.47327
361 | 44.17179 | 43.49038 | 44.27557 | 43.20588 | 43.78591 | 87.6143
362 | 43.97177 | 43.61128 | 44.0876 | 43.33687 | 43.75188 | 87.54622
363 | 44.0159 | 43.76278 | 44.31294 | 43.56777 | 43.91485 | 87.87231
364 | 44.37415 | 43.81396 | 44.53178 | 43.6582 | 44.09452 | 88.23183
365 | 44.74833 | 43.95693 | 44.71964 | 43.94603 | 44.34273 | 88.72849
366 | 44.83732 | 44.05863 | 44.79723 | 44.10003 | 44.4483 | 88.93973
367 | 44.74377 | 44.16249 | 44.78608 | 44.10341 | 44.44894 | 88.941
368 | 44.8518 | 44.34874 | 44.70554 | 44.25535 | 44.54036 | 89.12393
369 | 45.02687 | 44.48892 | 44.80907 | 44.30652 | 44.65785 | 89.35902
370 | 45.23132 | 44.4917 | 45.12081 | 44.32746 | 44.79282 | 89.62911
371 | 45.20765 | 44.63029 | 45.12227 | 44.33498 | 44.8238 | 89.69109
372 | 45.21237 | 44.70871 | 45.16547 | 44.34421 | 44.85769 | 89.7589
373 | 45.33561 | 44.68632 | 45.37812 | 44.64983 | 45.01247 | 90.06861
374 | 45.46593 | 44.82982 | 45.29612 | 44.81667 | 45.10214 | 90.24803
375 | 45.32496 | 44.91597 | 45.37216 | 44.79778 | 45.10272 | 90.2492
376 | 45.336 | 45.01739 | 45.26145 | 44.91929 | 45.13353 | 90.31086
377 | 45.296 | 45.07458 | 45.37992 | 45.12263 | 45.21828 | 90.48044
378 | 45.30373 | 45.34804 | 45.39809 | 45.00302 | 45.26322 | 90.57036
379 | 45.48046 | 45.36063 | 45.50133 | 45.09793 | 45.36009 | 90.76418
380 | 45.71557 | 45.23361 | 45.47322 | 45.1352 | 45.3894 | 90.82284
381 | 45.88279 | 45.29177 | 45.50198 | 45.26377 | 45.48508 | 91.01429
382 | 45.76595 | 45.33453 | 45.64798 | 45.56421 | 45.57817 | 91.20056
383 | 45.83334 | 45.45886 | 45.73452 | 45.54451 | 45.64281 | 91.3299
384 | 45.8425 | 45.68496 | 45.81417 | 45.69622 | 45.75946 | 91.56333
385 | 45.93564 | 45.71702 | 45.93333 | 45.80605 | 45.84801 | 91.7405
386 | 45.76792 | 45.85844 | 46.16216 | 45.78269 | 45.8928 | 91.83013
387 | 45.95458 | 45.96195 | 46.09606 | 45.83201 | 45.96115 | 91.96689
388 | 46.07818 | 45.80945 | 45.98879 | 45.91979 | 45.94905 | 91.94269
389 | 46.14216 | 46.05252 | 46.21336 | 45.81628 | 46.05608 | 92.15684
390 | 46.30706 | 46.05299 | 46.26734 | 45.96497 | 46.14809 | 92.34096
391 | 46.4253 | 46.1519 | 46.45968 | 46.22313 | 46.315 | 92.67494
392 | 46.53481 | 46.38984 | 46.48568 | 46.25922 | 46.41739 | 92.87981
393 | 46.47506 | 46.48602 | 46.49444 | 46.1134 | 46.39223 | 92.82948
394 | 46.54808 | 46.57139 | 46.52679 | 46.13764 | 46.44597 | 92.93701
395 | 46.57047 | 46.64211 | 46.53135 | 46.3512 | 46.52378 | 93.0927
396 | 46.70349 | 46.80275 | 46.54777 | 46.41761 | 46.61791 | 93.28104
397 | 46.6111 | 47.07202 | 46.67051 | 46.55713 | 46.72769 | 93.50071
398 | 46.56248 | 47.04226 | 46.71021 | 46.60885 | 46.73095 | 93.50723
399 | 46.88052 | 46.98466 | 46.67458 | 46.56732 | 46.77677 | 93.59893
400 | 46.92363 | 46.97796 | 46.73222 | 46.53668 | 46.79262 | 93.63065
401 | 46.95136 | 46.90592 | 46.82115 | 46.66362 | 46.83551 | 93.71647
402 | 46.89414 | 46.81577 | 46.91919 | 46.96883 | 46.89948 | 93.84447
403 | 47.03974 | 46.8462 | 46.93923 | 46.87669 | 46.92547 | 93.89647
404 | 47.01554 | 46.96127 | 46.94708 | 46.87971 | 46.9509 | 93.94735
405 | 47.09515 | 47.06616 | 46.95469 | 47.08425 | 47.05006 | 94.14577
406 | 47.25564 | 47.22339 | 47.0967 | 47.27795 | 47.21342 | 94.47265
407 | 47.26582 | 47.17552 | 47.36938 | 47.32379 | 47.28363 | 94.61313
408 | 47.459 | 47.21026 | 47.25757 | 47.21875 | 47.28639 | 94.61867
409 | 47.54085 | 47.27063 | 47.22509 | 47.16212 | 47.29967 | 94.64523
410 | 47.40551 | 47.25747 | 47.28644 | 47.3574 | 47.32671 | 94.69933
411 | 47.39854 | 47.41428 | 47.22783 | 47.71704 | 47.43942 | 94.92487
412 | 47.46499 | 47.67503 | 47.24476 | 47.7675 | 47.53807 | 95.12227
413 | 47.58771 | 47.47001 | 47.39733 | 47.71465 | 47.54243 | 95.13098
414 | 47.69619 | 47.55478 | 47.51889 | 47.69053 | 47.6151 | 95.27639
415 | 47.70615 | 47.76922 | 47.6 | 47.72251 | 47.69947 | 95.44522
416 | 47.6877 | 48.06518 | 47.63372 | 47.77382 | 47.79011 | 95.62658
417 | 48.07047 | 47.91249 | 47.81765 | 47.87687 | 47.91937 | 95.88523
418 | 47.92136 | 48.04768 | 47.9313 | 47.89436 | 47.94867 | 95.94387
419 | 47.98419 | 48.28049 | 47.98049 | 48.0931 | 48.08457 | 96.21579
420 | 48.11032 | 48.3289 | 48.02929 | 48.11742 | 48.14648 | 96.33968
421 | 48.17745 | 48.2131 | 47.9796 | 47.97266 | 48.0857 | 96.21806
422 | 48.13737 | 48.22046 | 48.09914 | 48.10225 | 48.1398 | 96.32632
423 | 48.35169 | 48.18979 | 48.26026 | 48.01698 | 48.20468 | 96.45613
424 | 48.39341 | 48.2383 | 48.22572 | 48.11129 | 48.24218 | 96.53117
425 | 48.33629 | 48.23305 | 48.26945 | 48.32786 | 48.29166 | 96.63018
426 | 48.38995 | 48.31368 | 48.35249 | 48.4141 | 48.36756 | 96.78204
427 | 48.74862 | 48.43372 | 48.30297 | 48.36668 | 48.463 | 96.97301
428 | 48.74742 | 48.42794 | 48.40154 | 48.39982 | 48.49418 | 97.03541
429 | 48.69828 | 48.35641 | 48.42955 | 48.38996 | 48.46855 | 96.98413
430 | 48.70231 | 48.5408 | 48.47856 | 48.58683 | 48.57712 | 97.20138
431 | 48.79597 | 48.73695 | 48.7305 | 48.48325 | 48.68667 | 97.42057
432 | 48.86428 | 48.73076 | 48.8345 | 48.42985 | 48.71485 | 97.47696
433 | 48.91549 | 48.66041 | 48.90802 | 48.50742 | 48.74784 | 97.54297
434 | 48.93876 | 48.75776 | 49.01538 | 48.64254 | 48.83861 | 97.7246
435 | 49.16362 | 48.73832 | 48.9847 | 48.91547 | 48.95053 | 97.94855
436 | 48.97799 | 48.58472 | 49.17278 | 49.04438 | 48.94497 | 97.93742
437 | 49.08335 | 48.63706 | 49.08116 | 48.92343 | 48.93125 | 97.90998
438 | 49.20888 | 48.73403 | 49.04674 | 48.9869 | 48.99414 | 98.03581
439 | 49.17005 | 48.82434 | 49.03243 | 49.13573 | 49.04063 | 98.12885
440 | 49.07601 | 48.93087 | 49.00878 | 49.19609 | 49.05293 | 98.15346
441 | 49.01922 | 48.9304 | 49.22923 | 49.23353 | 49.1031 | 98.25383
442 | 49.07819 | 48.99568 | 49.36062 | 49.27258 | 49.17677 | 98.40125
443 | 49.23945 | 49.03499 | 49.33159 | 49.22876 | 49.2087 | 98.46514
444 | 49.25945 | 48.99798 | 49.3977 | 49.27971 | 49.23371 | 98.5152
445 | 49.2808 | 49.22629 | 49.44927 | 49.20076 | 49.28928 | 98.62638
446 | 49.43027 | 49.34987 | 49.45115 | 49.36201 | 49.39832 | 98.84458
447 | 49.3613 | 49.3789 | 49.47646 | 49.41861 | 49.40882 | 98.86558
448 | 49.3411 | 49.28304 | 49.50309 | 49.42928 | 49.38913 | 98.82618
449 | 49.41598 | 49.37845 | 49.479 | 49.56577 | 49.4598 | 98.96759
450 | 49.45242 | 49.50715 | 49.4557 | 49.6249 | 49.51004 | 99.06812
451 | 49.74287 | 49.5676 | 49.62447 | 49.47393 | 49.60222 | 99.25256
452 | 49.80714 | 49.58762 | 49.68553 | 49.63794 | 49.67956 | 99.40732
453 | 49.70299 | 49.56391 | 49.74646 | 49.84594 | 49.71483 | 99.47789
454 | 49.66015 | 49.71587 | 49.89964 | 49.77073 | 49.7616 | 99.57148
455 | 49.77873 | 49.82406 | 49.88706 | 49.88044 | 49.84257 | 99.73351
456 | 49.89428 | 49.84236 | 49.91308 | 49.79924 | 49.86224 | 99.77286
457 | 49.95602 | 49.93923 | 49.85089 | 49.74577 | 49.87298 | 99.79434
458 | 50.10719 | 49.99065 | 49.92494 | 49.81108 | 49.95846 | 99.9654
459 | 50.15997 | 50.01965 | 49.88877 | 49.96813 | 50.00913 | 100.0668
460 | 50.09799 | 50.1624 | 49.91205 | 50.05424 | 50.05667 | 100.1619
461 | 50.11562 | 50.07899 | 50.0125 | 50.24215 | 50.11232 | 100.2733
462 | 50.29299 | 49.99956 | 50.03293 | 50.23748 | 50.14074 | 100.3301
463 | 50.45856 | 50.12903 | 50.13077 | 50.26327 | 50.24541 | 100.5396
464 | 50.20172 | 50.21883 | 50.07534 | 50.28643 | 50.19558 | 100.4399
465 | 50.09362 | 50.2636 | 49.98828 | 50.42335 | 50.19221 | 100.4331
466 | 50.03676 | 50.25072 | 50.23838 | 50.32523 | 50.21277 | 100.4743
467 | 50.12271 | 50.18046 | 50.34545 | 50.32256 | 50.24279 | 100.5343
468 | 50.12935 | 50.2499 | 50.55821 | 50.3819 | 50.32984 | 100.7085
469 | 50.27093 | 50.56484 | 50.71841 | 50.40185 | 50.48901 | 101.027
470 | 50.35154 | 50.66156 | 50.59504 | 50.41181 | 50.50499 | 101.059
471 | 50.39944 | 50.462 | 50.48283 | 50.44312 | 50.44685 | 100.9426
472 | 50.55531 | 50.30624 | 50.35439 | 50.61517 | 50.45778 | 100.9645
473 | 50.54581 | 50.3419 | 50.4126 | 50.68397 | 50.49607 | 101.0411
474 | 50.5094 | 50.55453 | 50.52109 | 50.69536 | 50.57009 | 101.1893
475 | 50.6572 | 50.65731 | 50.72279 | 50.80004 | 50.70933 | 101.4679
476 | 50.67841 | 50.70948 | 50.82808 | 50.78929 | 50.75131 | 101.5519
477 | 50.74902 | 50.81863 | 50.9184 | 50.78333 | 50.81735 | 101.684
478 | 50.79635 | 50.80087 | 50.94378 | 50.86021 | 50.8503 | 101.7499
479 | 50.88554 | 50.78343 | 50.91934 | 50.92817 | 50.87912 | 101.8076
480 | 50.82225 | 50.88816 | 50.93179 | 50.92803 | 50.89256 | 101.8345
481 | 50.67162 | 51.03426 | 50.86742 | 51.06867 | 50.91049 | 101.8704
482 | 50.66689 | 51.04267 | 50.81889 | 50.90594 | 50.8586 | 101.7665
483 | 50.97196 | 51.01664 | 50.98463 | 50.7511 | 50.93108 | 101.9116
484 | 50.89629 | 50.97063 | 50.93786 | 50.88127 | 50.92151 | 101.8924
485 | 50.98198 | 51.07511 | 51.02422 | 50.93271 | 51.0035 | 102.0565
486 | 51.02467 | 51.07238 | 51.21448 | 51.04387 | 51.08885 | 102.2273
487 | 51.15353 | 51.19679 | 51.41494 | 51.25788 | 51.25578 | 102.5613
488 | 51.18514 | 51.20173 | 51.45129 | 51.34625 | 51.2961 | 102.642
489 | 51.08758 | 51.17942 | 51.46534 | 51.27983 | 51.25304 | 102.5558
490 | 51.20058 | 51.29024 | 51.55753 | 51.26964 | 51.3295 | 102.7088
491 | 51.35886 | 51.28089 | 51.60135 | 51.14924 | 51.34758 | 102.745
492 | 51.33106 | 51.31693 | 51.66266 | 51.41553 | 51.43154 | 102.913
493 | 51.40941 | 51.59152 | 51.82236 | 51.62823 | 51.61288 | 103.2758
494 | 51.28502 | 51.70843 | 51.7829 | 51.50306 | 51.56986 | 103.1897
495 | 51.33064 | 51.50443 | 51.72585 | 51.47172 | 51.50816 | 103.0663
496 | 51.49775 | 51.49333 | 51.7093 | 51.48981 | 51.54755 | 103.1451
497 | 51.52461 | 51.63359 | 51.78477 | 51.51933 | 51.61558 | 103.2812
498 | 51.41419 | 51.59416 | 51.77271 | 51.62486 | 51.60148 | 103.253
499 | 51.33594 | 51.64364 | 51.79209 | 51.61521 | 51.59672 | 103.2435
500 | 51.62659 | 51.90671 | 51.79565 | 51.56231 | 51.72281 | 103.4958
501 | 51.79427 | 52.06741 | 51.78534 | 51.60752 | 51.81364 | 103.6775
502 | 51.83925 | 51.89268 | 51.78821 | 51.76884 | 51.82225 | 103.6948
503 | 51.80621 | 51.80474 | 51.86951 | 52.03987 | 51.88009 | 103.8105
504 | 51.72709 | 51.98803 | 51.98628 | 51.97485 | 51.91906 | 103.8885
505 | 51.73828 | 52.07631 | 52.22432 | 52.08054 | 52.02986 | 104.1102
506 | 51.87327 | 52.08403 | 52.30485 | 52.1391 | 52.10031 | 104.2512
507 | 52.03838 | 52.09422 | 52.39797 | 52.17215 | 52.17568 | 104.402
508 | 51.96429 | 52.05465 | 52.36169 | 52.24954 | 52.15754 | 104.3657
509 | 52.03743 | 52.10577 | 52.41105 | 52.23021 | 52.19611 | 104.4429
510 | 52.06624 | 52.08819 | 52.442 | 52.30509 | 52.22538 | 104.5014
511 | 52.04975 | 52.10766 | 52.5011 | 52.34245 | 52.25024 | 104.5512
512 | 52.10543 | 52.2427 | 52.65719 | 52.25318 | 52.31463 | 104.68
513 | 52.1644 | 52.32522 | 52.69377 | 52.21579 | 52.34979 | 104.7504
514 | 52.09986 | 52.44657 | 52.63149 | 52.43527 | 52.4033 | 104.8574
515 | 52.16504 | 52.36291 | 52.62901 | 52.57812 | 52.43377 | 104.9184
516 | 52.34042 | 52.33572 | 52.77704 | 52.49631 | 52.48737 | 105.0257
517 | 52.44952 | 52.38561 | 52.89579 | 52.56543 | 52.57409 | 105.1992
518 | 52.4728 | 52.44831 | 52.99436 | 52.62632 | 52.63545 | 105.322
519 | 52.38132 | 52.46702 | 53.06416 | 52.74015 | 52.66316 | 105.3774
520 | 52.44874 | 52.49403 | 52.8891 | 53.00153 | 52.70835 | 105.4678
521 | 52.56942 | 52.45207 | 52.66423 | 53.02051 | 52.67656 | 105.4042
522 | 52.70789 | 52.44338 | 52.79858 | 52.88462 | 52.70862 | 105.4684
523 | 52.59998 | 52.55771 | 52.85995 | 52.89568 | 52.72833 | 105.5078
524 | 52.54417 | 52.90828 | 52.89867 | 52.85387 | 52.80125 | 105.6537
525 | 52.56194 | 52.96616 | 52.99481 | 52.91199 | 52.85873 | 105.7687
526 | 52.54753 | 52.81461 | 53.10662 | 53.07674 | 52.88638 | 105.8241
527 | 52.64554 | 52.80783 | 53.17495 | 53.26688 | 52.9738 | 105.999
528 | 52.75616 | 52.98525 | 53.20566 | 53.11932 | 53.0166 | 106.0846
529 | 52.90541 | 53.08666 | 53.11116 | 53.15446 | 53.06442 | 106.1803
530 | 52.95045 | 53.17917 | 53.11851 | 53.29559 | 53.13593 | 106.3234
531 | 52.98673 | 53.14311 | 53.24458 | 53.32636 | 53.1752 | 106.402
532 | 52.98605 | 53.04328 | 53.20223 | 53.2741 | 53.12641 | 106.3044
533 | 52.9801 | 53.08765 | 53.17071 | 53.26358 | 53.12551 | 106.3026
534 | 52.99783 | 53.11878 | 53.14024 | 53.29579 | 53.13816 | 106.3279
535 | 52.99225 | 53.363 | 53.03634 | 53.22417 | 53.15394 | 106.3594
536 | 52.98458 | 53.28089 | 53.13989 | 53.33438 | 53.18493 | 106.4215
537 | 53.04601 | 53.00453 | 53.49964 | 53.44881 | 53.24974 | 106.5512
538 | 53.14438 | 53.08367 | 53.56989 | 53.36327 | 53.2903 | 106.6323
539 | 53.16916 | 53.31955 | 53.53638 | 53.36086 | 53.34649 | 106.7447
540 | 53.14546 | 53.36915 | 53.59348 | 53.41782 | 53.38148 | 106.8148
541 | 53.23181 | 53.25805 | 53.66032 | 53.60991 | 53.44002 | 106.9319
542 | 53.30499 | 53.45712 | 53.65103 | 53.68855 | 53.52542 | 107.1028
543 | 53.41471 | 53.3571 | 53.54552 | 53.61114 | 53.48212 | 107.0161
544 | 53.32385 | 53.2373 | 53.73098 | 53.70505 | 53.4993 | 107.0505
545 | 53.32059 | 53.43406 | 53.83655 | 53.76216 | 53.58834 | 107.2287
546 | 53.45434 | 53.47209 | 53.76956 | 53.84144 | 53.63436 | 107.3208
547 | 53.49937 | 53.57509 | 53.83482 | 53.6672 | 53.64412 | 107.3403
548 | 53.41764 | 53.64277 | 53.88629 | 53.71971 | 53.6666 | 107.3853
549 | 53.4266 | 53.63124 | 53.95678 | 53.83243 | 53.71176 | 107.4756
550 | 53.54192 | 53.66209 | 54.15263 | 53.93361 | 53.82256 | 107.6973
551 | 53.77889 | 53.88885 | 54.04149 | 53.86061 | 53.89246 | 107.8372
552 | 53.88009 | 53.8188 | 54.09167 | 53.99613 | 53.94668 | 107.9457
553 | 53.86519 | 53.8173 | 54.12181 | 54.02264 | 53.95674 | 107.9658
554 | 53.80266 | 53.93032 | 54.10205 | 53.95603 | 53.94776 | 107.9479
555 | 53.82801 | 53.96936 | 54.09586 | 54.0797 | 53.99323 | 108.0389
556 | 53.90807 | 54.0255 | 54.18682 | 54.05245 | 54.04321 | 108.1389
557 | 53.93028 | 54.07585 | 54.17736 | 54.03153 | 54.05375 | 108.16
558 | 53.79439 | 54.19937 | 54.28794 | 54.214 | 54.12393 | 108.3004
559 | 53.80821 | 54.32241 | 54.37531 | 54.29807 | 54.201 | 108.4546
560 | 53.93446 | 54.22029 | 54.40874 | 54.2358 | 54.19983 | 108.4522
561 | 53.96137 | 54.22844 | 54.26813 | 54.22565 | 54.1709 | 108.3944
562 | 54.19607 | 54.20725 | 54.19792 | 54.2699 | 54.21779 | 108.4882
563 | 53.99174 | 54.1315 | 54.23163 | 54.42534 | 54.19505 | 108.4427
564 | 54.02928 | 54.24514 | 54.31687 | 54.35705 | 54.23708 | 108.5268
565 | 54.13675 | 54.12412 | 54.37525 | 54.34787 | 54.246 | 108.5446
566 | 54.13601 | 54.19739 | 54.35949 | 54.3234 | 54.25407 | 108.5608
567 | 54.04377 | 54.35531 | 54.43084 | 54.37503 | 54.30124 | 108.6552
568 | 54.03121 | 54.53029 | 54.3993 | 54.34852 | 54.32733 | 108.7074
569 | 54.12241 | 54.52325 | 54.40727 | 54.48251 | 54.38386 | 108.8205
570 | 54.1828 | 54.45877 | 54.47229 | 54.53175 | 54.4114 | 108.8756
571 | 54.09741 | 54.53068 | 54.55141 | 54.44415 | 54.40591 | 108.8646
572 | 54.15958 | 54.60638 | 54.6812 | 54.46488 | 54.47801 | 109.0089
573 | 54.12047 | 54.57122 | 54.80211 | 54.5962 | 54.5225 | 109.0979
574 | 54.01814 | 54.65948 | 54.68791 | 54.59714 | 54.49067 | 109.0342
575 | 54.09284 | 54.73268 | 54.78867 | 54.64131 | 54.56388 | 109.1807
576 | 54.16022 | 54.74869 | 54.79542 | 54.59904 | 54.57584 | 109.2046
577 | 54.28629 | 54.75367 | 54.75746 | 54.61935 | 54.60419 | 109.2614
578 | 54.17876 | 54.80713 | 54.7244 | 54.72161 | 54.60798 | 109.2689
579 | 54.23553 | 54.70876 | 54.87375 | 54.76565 | 54.64592 | 109.3449
580 | 54.43386 | 54.69448 | 55.03599 | 54.65833 | 54.70567 | 109.4644
581 | 54.51004 | 54.69906 | 55.2602 | 54.75019 | 54.80487 | 109.6629
582 | 54.35801 | 54.79413 | 55.28919 | 54.92999 | 54.84283 | 109.7389
583 | 54.32712 | 54.93255 | 55.38682 | 55.01833 | 54.91621 | 109.8857
584 | 54.30921 | 54.82975 | 55.4849 | 54.82113 | 54.86125 | 109.7757
585 | 54.42371 | 54.86134 | 55.54299 | 54.80864 | 54.90917 | 109.8716
586 | 54.37398 | 54.81247 | 55.54345 | 54.92388 | 54.91345 | 109.8802
587 | 54.53286 | 54.73434 | 55.54013 | 54.78943 | 54.89919 | 109.8516
588 | 54.65245 | 54.73541 | 55.4574 | 54.8938 | 54.93476 | 109.9228
589 | 54.57508 | 54.72916 | 55.38075 | 54.94659 | 54.9079 | 109.8691
590 | 54.49026 | 54.80106 | 55.43258 | 54.91575 | 54.90991 | 109.8731
591 | 54.6211 | 54.88594 | 55.52326 | 54.79416 | 54.95612 | 109.9656
592 | 54.63884 | 55.02406 | 55.56355 | 54.95566 | 55.04552 | 110.1445
593 | 54.6578 | 55.00557 | 55.63565 | 55.07465 | 55.09342 | 110.2403
594 | 54.58608 | 55.17567 | 55.58589 | 55.22378 | 55.14286 | 110.3392
595 | 54.55484 | 55.14325 | 55.53545 | 55.15797 | 55.09788 | 110.2492
596 | 54.51187 | 55.17841 | 55.56895 | 55.13121 | 55.09761 | 110.2487
597 | 54.57239 | 55.21395 | 55.61401 | 55.13594 | 55.13407 | 110.3216
598 | 54.49477 | 55.23551 | 55.55638 | 55.30261 | 55.14732 | 110.3481
599 | 54.43987 | 55.39257 | 55.58698 | 55.16795 | 55.14684 | 110.3472
600 | 54.56188 | 55.41755 | 55.66248 | 55.18343 | 55.20633 | 110.4662
601 | 54.76866 | 55.39846 | 55.80185 | 55.37536 | 55.33608 | 110.7259
602 | 54.83508 | 55.47008 | 55.78405 | 55.36742 | 55.36416 | 110.782
603 | 54.81908 | 55.46102 | 55.81213 | 55.31131 | 55.35088 | 110.7555
604 | 54.93455 | 55.45115 | 55.80791 | 55.29794 | 55.37289 | 110.7995
605 | 54.75335 | 55.5007 | 55.99376 | 55.37104 | 55.40471 | 110.8632
606 | 54.62454 | 55.49876 | 55.91664 | 55.43892 | 55.36971 | 110.7931
607 | 54.62846 | 55.47105 | 55.84338 | 55.40532 | 55.33705 | 110.7278
608 | 54.69705 | 55.59715 | 56.01622 | 55.54949 | 55.46498 | 110.9838
609 | 54.7775 | 55.53188 | 55.95444 | 55.67277 | 55.48415 | 111.0221
610 | 54.89817 | 55.47439 | 55.74513 | 55.54236 | 55.41501 | 110.8838
611 | 54.88211 | 55.51534 | 55.75431 | 55.4878 | 55.40989 | 110.8735
612 | 54.88337 | 55.82041 | 55.67641 | 55.71263 | 55.52321 | 111.1003
613 | 54.76562 | 55.72057 | 55.81762 | 55.78218 | 55.5215 | 111.0969
614 | 54.61943 | 55.53287 | 56.02441 | 55.86805 | 55.51119 | 111.0762
615 | 54.68268 | 55.50233 | 55.92343 | 55.81053 | 55.47974 | 111.0133
616 | 54.78629 | 55.55295 | 55.8298 | 55.77753 | 55.48664 | 111.0271
617 | 54.81626 | 55.73925 | 56.00904 | 55.82269 | 55.59681 | 111.2476
618 | 54.92094 | 55.76218 | 55.9896 | 55.96244 | 55.65879 | 111.3716
619 | 54.98841 | 55.71112 | 56 | 55.96 | 55.66488 | 111.3838
620 | 55.05077 | 55.75598 | 56.14182 | 55.8824 | 55.70774 | 111.4695
621 | 55.24699 | 55.71879 | 56.15568 | 56.06335 | 55.7962 | 111.6465
622 | 55.30053 | 55.79435 | 56.10146 | 56.05563 | 55.81299 | 111.6801
623 | 55.10757 | 56.01329 | 56.20007 | 55.90609 | 55.80675 | 111.6677
624 | 55.02618 | 56.01312 | 56.23264 | 56.06333 | 55.83382 | 111.7218
625 | 55.14006 | 55.96241 | 56.49087 | 56.20714 | 55.95012 | 111.9545
626 | 55.14332 | 55.94705 | 56.54349 | 56.41481 | 56.01217 | 112.0787
627 | 55.10811 | 55.84096 | 56.30355 | 56.35573 | 55.90209 | 111.8584
628 | 55.12093 | 56.02383 | 56.22626 | 56.24007 | 55.90277 | 111.8598
629 | 55.24504 | 56.26986 | 56.46864 | 55.97942 | 55.99074 | 112.0358
630 | 55.34 | 56.41481 | 56.73701 | 56.0354 | 56.13181 | 112.3181
631 | 55.43887 | 56.39957 | 56.93489 | 56.01833 | 56.19791 | 112.4504
632 | 55.63185 | 56.21588 | 56.73181 | 56.019 | 56.14963 | 112.3537
633 | 55.52222 | 56.27578 | 56.6726 | 56.03594 | 56.12664 | 112.3077
634 | 55.5567 | 56.39344 | 56.63169 | 56.21837 | 56.20005 | 112.4546
635 | 55.65464 | 56.38394 | 56.61265 | 56.24739 | 56.22466 | 112.5039
636 | 55.89892 | 56.28008 | 56.43487 | 56.44156 | 56.26386 | 112.5823
637 | 55.8776 | 56.10262 | 56.54224 | 56.62332 | 56.28644 | 112.6275
638 | 55.86855 | 56.22028 | 56.61013 | 56.47836 | 56.29433 | 112.6433
639 | 55.87785 | 56.17893 | 56.65954 | 56.30547 | 56.25545 | 112.5655
640 | 55.8053 | 56.47071 | 56.69253 | 56.28799 | 56.31413 | 112.6829
641 | 55.96793 | 56.77096 | 56.72932 | 56.36181 | 56.4575 | 112.9698
642 | 56.01862 | 56.48026 | 56.62261 | 56.616 | 56.43437 | 112.9235
643 | 56.0798 | 56.38418 | 56.83019 | 56.69336 | 56.49688 | 113.0486
644 | 56.24675 | 56.64638 | 56.83893 | 56.62456 | 56.58916 | 113.2332
645 | 56.32386 | 56.64287 | 56.75707 | 56.46244 | 56.54656 | 113.148
646 | 56.19975 | 56.70728 | 56.78443 | 56.48007 | 56.54288 | 113.1406
647 | 56.14446 | 56.51943 | 56.80747 | 56.52239 | 56.49844 | 113.0517
648 | 56.13159 | 56.42789 | 56.82791 | 56.55605 | 56.48586 | 113.0265
649 | 56.47597 | 56.50608 | 56.81889 | 56.53995 | 56.58522 | 113.2253
650 | 56.43859 | 56.62854 | 56.6627 | 56.66242 | 56.59806 | 113.251
651 | 56.18706 | 56.69676 | 56.58628 | 56.74298 | 56.55327 | 113.1614
652 | 56.06134 | 56.72746 | 56.53002 | 56.61667 | 56.48387 | 113.0226
653 | 56.04897 | 56.69746 | 56.76332 | 56.69507 | 56.55121 | 113.1573
654 | 56.02187 | 56.61556 | 57.16359 | 56.79367 | 56.64867 | 113.3523
655 | 56.33823 | 56.66345 | 57.14367 | 56.79305 | 56.7346 | 113.5243
656 | 56.62055 | 56.5067 | 56.95788 | 56.73066 | 56.70395 | 113.4629
657 | 56.74047 | 56.65689 | 56.94539 | 56.83311 | 56.79396 | 113.643
658 | 56.55726 | 57.04665 | 57.01434 | 56.88127 | 56.87488 | 113.8049
659 | 56.34043 | 56.98598 | 57.2836 | 57.0876 | 56.9244 | 113.904
660 | 56.45579 | 56.84283 | 57.38758 | 57.21739 | 56.9759 | 114.0071
661 | 56.51647 | 56.74005 | 57.35819 | 57.10293 | 56.92941 | 113.9141
662 | 56.60821 | 56.90795 | 57.38229 | 57.00838 | 56.97671 | 114.0087
663 | 56.68624 | 56.9466 | 57.12991 | 56.90717 | 56.91748 | 113.8902
664 | 56.65241 | 57.02206 | 57.20296 | 57.01509 | 56.97313 | 114.0015
665 | 56.50237 | 57.02927 | 57.32775 | 57.17389 | 57.00832 | 114.072
666 | 56.6264 | 57.0507 | 57.55249 | 57.24179 | 57.11785 | 114.2911
667 | 56.74204 | 56.97312 | 57.49362 | 57.1695 | 57.09457 | 114.2445
668 | 56.90128 | 56.98507 | 57.27586 | 56.99428 | 57.03912 | 114.1336
669 | 56.71961 | 57.07279 | 57.22868 | 56.98995 | 57.00276 | 114.0608
670 | 56.54456 | 57.3077 | 57.21524 | 57.08029 | 57.03695 | 114.1292
671 | 56.5741 | 57.30521 | 57.55454 | 57.2726 | 57.17661 | 114.4087
672 | 56.79125 | 57.20042 | 57.71458 | 57.38868 | 57.27373 | 114.603
673 | 56.81884 | 56.99063 | 57.58471 | 57.34179 | 57.18399 | 114.4235
674 | 56.80805 | 57.12298 | 57.54334 | 57.22024 | 57.17365 | 114.4028
675 | 56.71948 | 57.27188 | 57.49775 | 57.02429 | 57.12835 | 114.3121
676 | 56.50828 | 57.29073 | 57.487 | 57.20976 | 57.12394 | 114.3033
677 | 56.51432 | 57.4281 | 57.59014 | 57.4797 | 57.25307 | 114.5617
678 | 56.57552 | 57.13443 | 57.68602 | 57.64409 | 57.26001 | 114.5756
679 | 56.64726 | 57.07785 | 57.72858 | 57.63652 | 57.27255 | 114.6007
680 | 56.66158 | 57.2581 | 57.60776 | 57.37128 | 57.22468 | 114.5049
681 | 56.92752 | 57.55315 | 57.48093 | 57.18357 | 57.28629 | 114.6282
682 | 56.94813 | 57.51746 | 57.72686 | 57.39679 | 57.39731 | 114.8503
683 | 56.7293 | 57.43079 | 57.89838 | 57.67222 | 57.43267 | 114.9211
684 | 56.79331 | 57.44149 | 57.9028 | 57.75207 | 57.47242 | 115.0006
685 | 56.89672 | 57.27912 | 57.69968 | 57.67325 | 57.38719 | 114.8301
686 | 57.07974 | 57.18659 | 57.68584 | 57.56471 | 57.37922 | 114.8141
687 | 57.09396 | 57.35831 | 57.67837 | 57.61111 | 57.43544 | 114.9266
688 | 57.11686 | 57.50968 | 57.82351 | 57.64461 | 57.52367 | 115.1031
689 | 57.09662 | 57.70436 | 58.08332 | 57.6206 | 57.62622 | 115.3084
690 | 57.11944 | 57.54781 | 58.11928 | 57.73788 | 57.6311 | 115.3181
691 | 57.24734 | 57.31367 | 58.0176 | 58.01935 | 57.64949 | 115.3549
692 | 57.20033 | 57.40198 | 57.92032 | 57.99693 | 57.62989 | 115.3157
693 | 57.17046 | 57.49766 | 57.97351 | 57.69217 | 57.58345 | 115.2228
694 | 57.12252 | 57.56515 | 57.97514 | 57.80207 | 57.61622 | 115.2883
695 | 57.05794 | 57.63305 | 58.13057 | 58.10431 | 57.73147 | 115.5189
696 | 57.29408 | 57.6341 | 58.03057 | 58.3529 | 57.82791 | 115.7119
697 | 57.41602 | 57.47802 | 57.82261 | 58.2316 | 57.73706 | 115.5301
698 | 57.34652 | 57.62142 | 57.73185 | 57.97405 | 57.66846 | 115.3929
699 | 57.39334 | 57.71518 | 57.80255 | 57.81797 | 57.68226 | 115.4205
700 | 57.28567 | 57.81315 | 57.88615 | 57.93459 | 57.72989 | 115.5158
701 | 57.25966 | 57.81577 | 57.91569 | 57.93987 | 57.73275 | 115.5215
702 | 57.47081 | 57.75064 | 58.04216 | 58.01985 | 57.82086 | 115.6978
703 | 57.55314 | 57.72953 | 58.15713 | 58.11687 | 57.88917 | 115.8345
704 | 57.65939 | 57.60625 | 58.09343 | 58.04942 | 57.85212 | 115.7604
705 | 57.74064 | 57.68116 | 57.98917 | 58.04817 | 57.86478 | 115.7857
706 | 57.62663 | 57.82654 | 58.00943 | 57.98599 | 57.86215 | 115.7804
707 | 57.41966 | 57.83792 | 58.16506 | 58.03587 | 57.86463 | 115.7854
708 | 57.45869 | 57.83048 | 58.32346 | 58.13185 | 57.93612 | 115.9285
709 | 57.6325 | 57.85292 | 58.22804 | 58.22854 | 57.9855 | 116.0273
710 | 57.63503 | 57.88888 | 58.06381 | 58.27468 | 57.9656 | 115.9874
711 | 57.75683 | 57.93496 | 57.8951 | 58.24085 | 57.95694 | 115.9701
712 | 57.68903 | 58.06649 | 57.99252 | 58.28452 | 58.00814 | 116.0726
713 | 57.50307 | 57.97105 | 58.09475 | 58.56826 | 58.03428 | 116.1249
714 | 57.44711 | 57.93419 | 58.27831 | 58.53998 | 58.0499 | 116.1561
715 | 57.7482 | 58.00999 | 58.41417 | 58.4933 | 58.16641 | 116.3893
716 | 58.05114 | 57.78381 | 58.43665 | 58.48154 | 58.18828 | 116.433
717 | 57.91088 | 57.81652 | 58.32715 | 58.29528 | 58.08746 | 116.2313
718 | 57.81087 | 58.07991 | 58.35167 | 58.15134 | 58.09845 | 116.2533
719 | 57.58757 | 58.1784 | 58.2925 | 58.25081 | 58.07732 | 116.211
720 | 57.53134 | 58.06073 | 58.09807 | 58.40268 | 58.02321 | 116.1027
721 | 57.81101 | 57.88088 | 58.14778 | 58.51312 | 58.0882 | 116.2328
722 | 57.89177 | 57.99118 | 58.22409 | 58.4347 | 58.13543 | 116.3273
723 | 57.83182 | 58.14834 | 58.14404 | 58.43568 | 58.13997 | 116.3363
724 | 57.85095 | 58.35748 | 58.19977 | 58.37648 | 58.19617 | 116.4488
725 | 57.78725 | 58.37919 | 58.2096 | 58.39398 | 58.1925 | 116.4415
726 | 57.60167 | 58.33359 | 58.35254 | 58.4024 | 58.17255 | 116.4015
727 | 57.56831 | 58.1727 | 58.42303 | 58.44118 | 58.1513 | 116.359
728 | 57.89037 | 58.17135 | 58.44802 | 58.6249 | 58.28366 | 116.6239
729 | 58.06551 | 58.285 | 58.49182 | 58.61709 | 58.36486 | 116.7863
730 | 58.11707 | 58.29293 | 58.46366 | 58.34444 | 58.30453 | 116.6656
731 | 57.9894 | 58.43851 | 58.75297 | 58.29267 | 58.36839 | 116.7934
732 | 57.89562 | 58.52397 | 58.92993 | 58.52324 | 58.46819 | 116.9931
733 | 57.93261 | 58.54254 | 58.68273 | 58.59397 | 58.43796 | 116.9326
734 | 58.11578 | 58.23756 | 58.81476 | 58.5437 | 58.42795 | 116.9126
735 | 58.18708 | 58.1475 | 58.72279 | 58.43379 | 58.37279 | 116.8022
736 | 58.28053 | 58.30653 | 58.76734 | 58.3733 | 58.43192 | 116.9205
737 | 58.25348 | 58.50156 | 58.72938 | 58.45262 | 58.48426 | 117.0253
738 | 58.10554 | 58.60322 | 58.77226 | 58.66295 | 58.53599 | 117.1288
739 | 57.92855 | 58.73148 | 58.84271 | 58.72328 | 58.55651 | 117.1698
740 | 58.00429 | 58.60971 | 58.9706 | 58.6289 | 58.55337 | 117.1636
741 | 58.18603 | 58.40985 | 58.96021 | 58.65146 | 58.55189 | 117.1606
742 | 58.3388 | 58.47604 | 58.93539 | 58.63972 | 58.59749 | 117.2518
743 | 58.25891 | 58.51801 | 59.01161 | 58.5749 | 58.59086 | 117.2386
744 | 58.27738 | 58.70253 | 59.06956 | 58.59854 | 58.662 | 117.3809
745 | 58.21885 | 58.82953 | 59.12521 | 58.68815 | 58.71544 | 117.4878
746 | 58.18563 | 58.82902 | 59.22912 | 58.75295 | 58.74918 | 117.5554
747 | 58.14482 | 58.61897 | 59.24772 | 58.75386 | 58.69134 | 117.4396
748 | 58.17927 | 58.62898 | 59.3233 | 58.67644 | 58.702 | 117.461
749 | 58.44899 | 58.62946 | 59.33112 | 58.60148 | 58.75276 | 117.5625
750 | 58.61856 | 58.66756 | 59.36114 | 58.59853 | 58.81145 | 117.68
751 | 58.412 | 58.84325 | 59.31421 | 58.5577 | 58.78179 | 117.6206
752 | 58.13622 | 59.00605 | 59.21358 | 58.6535 | 58.75234 | 117.5617
753 | 58.14237 | 58.93118 | 59.25006 | 58.77751 | 58.77528 | 117.6076
754 | 58.3268 | 58.77159 | 59.37771 | 58.70558 | 58.79542 | 117.6479
755 | 58.44796 | 58.56473 | 59.32127 | 58.60858 | 58.73564 | 117.5283
756 | 58.62934 | 58.50477 | 59.42139 | 58.55536 | 58.77771 | 117.6125
757 | 58.86215 | 58.81428 | 59.43059 | 58.61249 | 58.92988 | 117.9169
758 | 58.83073 | 58.91375 | 59.28827 | 58.56952 | 58.90057 | 117.8583
759 | 58.62169 | 58.83302 | 59.20361 | 58.60356 | 58.81547 | 117.688
760 | 58.35214 | 58.81167 | 59.17029 | 58.71837 | 58.76312 | 117.5833
761 | 58.36514 | 58.91523 | 59.30977 | 58.81269 | 58.85071 | 117.7585
762 | 58.46261 | 58.80025 | 59.33787 | 58.75855 | 58.83982 | 117.7367
763 | 58.66596 | 58.95822 | 59.12065 | 58.8953 | 58.91003 | 117.8772
764 | 58.82604 | 59.12855 | 59.32726 | 59.06753 | 59.08735 | 118.232
765 | 58.9502 | 59.30005 | 59.3683 | 59.22564 | 59.21105 | 118.4795
766 | 58.82665 | 59.34473 | 59.20933 | 59.11156 | 59.12307 | 118.3035
767 | 58.65328 | 59.4236 | 59.42608 | 59.09688 | 59.14996 | 118.3573
768 | 58.76592 | 59.26626 | 59.47531 | 59.05207 | 59.13989 | 118.3372
769 | 58.64184 | 59.06386 | 59.46993 | 58.88896 | 59.01615 | 118.0896
770 | 58.66868 | 59.11682 | 59.46733 | 58.92605 | 59.04472 | 118.1467
771 | 58.92955 | 59.31981 | 59.63558 | 59.03864 | 59.2309 | 118.5193
772 | 58.92774 | 59.4288 | 59.62582 | 59.09734 | 59.26992 | 118.5974
773 | 58.7286 | 59.57317 | 59.57375 | 59.15243 | 59.25699 | 118.5715
774 | 58.62867 | 59.46181 | 59.68257 | 58.99661 | 59.19241 | 118.4423
775 | 58.68903 | 59.43028 | 59.68362 | 58.92673 | 59.18242 | 118.4223
776 | 58.53289 | 59.2054 | 59.80339 | 58.99992 | 59.1354 | 118.3282
777 | 58.5765 | 59.04559 | 59.7337 | 59.05142 | 59.1018 | 118.2609
778 | 58.75984 | 59.20992 | 59.6401 | 59.06255 | 59.1681 | 118.3936
779 | 59.02729 | 59.26653 | 59.8318 | 59.07449 | 59.30003 | 118.6576
780 | 59.04807 | 59.40097 | 59.88699 | 59.21866 | 59.38867 | 118.835
781 | 58.88087 | 59.44807 | 59.66839 | 59.35695 | 59.33857 | 118.7347
782 | 58.74203 | 59.39971 | 59.70941 | 59.36188 | 59.30326 | 118.6641
783 | 58.77757 | 59.47852 | 59.84972 | 59.26948 | 59.34382 | 118.7452
784 | 58.80206 | 59.54394 | 59.94915 | 59.13707 | 59.35805 | 118.7737
785 | 58.88336 | 59.46225 | 59.95295 | 59.2489 | 59.38687 | 118.8314
786 | 58.93606 | 59.39246 | 59.98871 | 59.28401 | 59.40031 | 118.8583
787 | 59.02193 | 59.48014 | 60.11791 | 59.54786 | 59.54196 | 119.1417
788 | 59.06552 | 59.49743 | 60.21565 | 59.71835 | 59.62424 | 119.3063
789 | 58.94405 | 59.508 | 60.05681 | 59.77055 | 59.56985 | 119.1975
790 | 58.9146 | 59.47407 | 59.78268 | 59.76196 | 59.48333 | 119.0244
791 | 58.97361 | 59.47047 | 59.69391 | 59.79033 | 59.48208 | 119.0219
792 | 58.93054 | 59.60204 | 59.85859 | 59.71216 | 59.52583 | 119.1094
793 | 58.8571 | 59.44054 | 59.95456 | 59.5222 | 59.4436 | 118.9449
794 | 58.96398 | 59.33411 | 60.01161 | 59.4611 | 59.4427 | 118.9431
795 | 59.12817 | 59.32724 | 60.07598 | 59.50145 | 59.50821 | 119.0742
796 | 59.27073 | 59.55469 | 60.18592 | 59.42653 | 59.60947 | 119.2768
797 | 59.24925 | 59.77301 | 60.08893 | 59.44247 | 59.63842 | 119.3347
798 | 59.20292 | 59.90835 | 60.03702 | 59.53745 | 59.67144 | 119.4008
799 | 59.13888 | 59.84287 | 60.05951 | 59.58581 | 59.65677 | 119.3714
800 | 59.08462 | 59.88106 | 60.26017 | 59.45018 | 59.66901 | 119.3959
801 | 59.18532 | 59.7816 | 60.20248 | 59.33649 | 59.62647 | 119.3108
802 | 59.1562 | 59.65364 | 60.13192 | 59.36912 | 59.57772 | 119.2132
803 | 59.04903 | 59.6881 | 60.10802 | 59.53143 | 59.59414 | 119.2461
804 | 59.21501 | 59.89709 | 60.15591 | 59.72571 | 59.74843 | 119.5548
805 | 59.2436 | 59.92547 | 60.44786 | 59.6 | 59.80423 | 119.6665
806 | 59.19769 | 60.03328 | 60.34985 | 59.69514 | 59.81899 | 119.696
807 | 59.15098 | 60.21422 | 60.0967 | 59.5811 | 59.76075 | 119.5795
808 | 59.12852 | 60.35016 | 60.10514 | 59.46322 | 59.76176 | 119.5815
809 | 59.04119 | 60.26214 | 60.14665 | 59.53213 | 59.74553 | 119.549
810 | 58.98063 | 60.09851 | 60.33746 | 59.72208 | 59.78467 | 119.6273
811 | 59.07645 | 59.99336 | 60.45184 | 59.6684 | 59.79751 | 119.653
812 | 59.09613 | 59.84843 | 60.43608 | 59.7154 | 59.77401 | 119.606
813 | 59.11872 | 59.89153 | 60.33091 | 59.79618 | 59.78433 | 119.6267
814 | 59.39016 | 60.06989 | 60.4231 | 59.95083 | 59.95849 | 119.9752
815 | 59.51768 | 60.20195 | 60.49442 | 59.84107 | 60.01378 | 120.0858
816 | 59.47767 | 60.21392 | 60.29286 | 59.834 | 59.95461 | 119.9674
817 | 59.37417 | 60.19802 | 60.11291 | 59.92622 | 59.90283 | 119.8638
818 | 59.3929 | 60.1469 | 60.14068 | 59.97506 | 59.91388 | 119.8859
819 | 59.40038 | 60.10289 | 60.26324 | 60.09839 | 59.96623 | 119.9906
820 | 59.4576 | 59.97876 | 60.57082 | 59.87288 | 59.97001 | 119.9982
821 | 59.40256 | 59.86231 | 60.67842 | 59.94355 | 59.97171 | 120.0016
822 | 59.44448 | 59.9806 | 60.52237 | 60.10292 | 60.01259 | 120.0834
823 | 59.4173 | 60.09488 | 60.41333 | 60.11308 | 60.00965 | 120.0775
824 | 59.45014 | 60.11843 | 60.48164 | 60.11692 | 60.04178 | 120.1418
825 | 59.57878 | 60.12129 | 60.41801 | 60.14319 | 60.06532 | 120.1889
826 | 59.65557 | 60.3374 | 60.22376 | 60.0691 | 60.07146 | 120.2012
827 | 59.69734 | 60.42121 | 60.12113 | 59.99913 | 60.0597 | 120.1777
828 | 59.81709 | 60.3064 | 60.17925 | 59.91783 | 60.05514 | 120.1686
829 | 59.77691 | 60.24305 | 60.46786 | 59.74262 | 60.05761 | 120.1735
830 | 59.69172 | 60.10983 | 60.62096 | 59.85587 | 60.06959 | 120.1975
831 | 59.95957 | 60.09854 | 60.78557 | 59.87405 | 60.17943 | 120.4173
832 | 59.9861 | 60.31497 | 60.73816 | 60.08128 | 60.28013 | 120.6187
833 | 59.59808 | 60.40192 | 60.62448 | 60.24438 | 60.21721 | 120.4929
834 | 59.50124 | 60.33735 | 60.61743 | 60.3422 | 60.19956 | 120.4575
835 | 59.45236 | 60.37332 | 60.55962 | 60.22026 | 60.15139 | 120.3611
836 | 59.52266 | 60.40501 | 60.50458 | 60.19095 | 60.1558 | 120.37
837 | 59.59949 | 60.47506 | 60.48952 | 60.24721 | 60.20282 | 120.4641
838 | 59.55939 | 60.46306 | 60.67104 | 60.18992 | 60.22085 | 120.5001
839 | 59.61989 | 60.30417 | 60.9505 | 60.12447 | 60.24976 | 120.558
840 | 59.46195 | 60.34193 | 61.09298 | 60.19624 | 60.27327 | 120.605
841 | 59.29725 | 60.17096 | 61.17449 | 60.3056 | 60.23707 | 120.5326
842 | 59.29762 | 60.05889 | 61.20849 | 60.2023 | 60.19182 | 120.4421
843 | 59.37488 | 60.26237 | 61.2201 | 60.14306 | 60.2501 | 120.5587
844 | 59.43905 | 60.53214 | 61.07248 | 60.29166 | 60.33383 | 120.7262
845 | 59.3395 | 60.65774 | 60.96921 | 60.50391 | 60.36759 | 120.7938
846 | 59.33307 | 60.62356 | 60.99292 | 60.58794 | 60.38437 | 120.8273
847 | 59.37127 | 60.5887 | 60.98777 | 60.60052 | 60.38706 | 120.8327
848 | 59.30988 | 60.54319 | 61.09909 | 60.57969 | 60.38296 | 120.8245
849 | 59.37255 | 60.5021 | 61.05671 | 60.57516 | 60.37663 | 120.8118
850 | 59.50696 | 60.28245 | 60.93346 | 60.63756 | 60.34011 | 120.7388
851 | 59.5357 | 60.29628 | 60.9086 | 60.44611 | 60.29667 | 120.6519
852 | 59.46751 | 60.29647 | 61.00898 | 60.47192 | 60.31122 | 120.681
853 | 59.48025 | 60.21328 | 61.10511 | 60.49741 | 60.32401 | 120.7066
854 | 59.57153 | 60.52437 | 61.07129 | 60.52863 | 60.42395 | 120.9065
855 | 59.39066 | 60.72595 | 61.12765 | 60.49238 | 60.43416 | 120.927
856 | 59.33981 | 60.79634 | 61.11225 | 60.69347 | 60.48547 | 121.0296
857 | 59.32264 | 60.75584 | 61.119 | 60.82178 | 60.50482 | 121.0683
858 | 59.33055 | 60.63482 | 60.98729 | 60.66647 | 60.40478 | 120.8682
859 | 59.46598 | 60.65847 | 61.15397 | 60.57951 | 60.46448 | 120.9876
860 | 59.52709 | 60.64664 | 61.19376 | 60.55339 | 60.48022 | 121.0191
861 | 59.74219 | 60.60017 | 61.12142 | 60.76485 | 60.55716 | 121.1731
862 | 59.65546 | 60.58521 | 61.08154 | 60.7992 | 60.53035 | 121.1194
863 | 59.56342 | 60.5046 | 61.09098 | 60.70223 | 60.46531 | 120.9893
864 | 59.55121 | 60.65721 | 60.97342 | 60.59074 | 60.44314 | 120.9449
865 | 59.6348 | 60.77915 | 60.83125 | 60.7954 | 60.51015 | 121.079
866 | 59.57999 | 60.87651 | 60.79702 | 60.98821 | 60.56043 | 121.1796
867 | 59.52303 | 60.99836 | 60.79999 | 60.91385 | 60.55881 | 121.1764
868 | 59.79416 | 60.94786 | 60.76905 | 60.91097 | 60.60551 | 121.2698
869 | 59.95924 | 60.97552 | 60.99615 | 60.8612 | 60.69803 | 121.4549
870 | 60.03558 | 61.04022 | 61.14086 | 60.82064 | 60.75932 | 121.5776
871 | 59.8881 | 61.05144 | 61.13405 | 60.63967 | 60.67831 | 121.4155
872 | 59.69762 | 60.83294 | 61.17796 | 60.49844 | 60.55174 | 121.1622
873 | 59.68739 | 60.81308 | 61.28556 | 60.5131 | 60.57478 | 121.2083
874 | 59.54709 | 60.87975 | 61.36688 | 60.491 | 60.57118 | 121.2011
875 | 59.44997 | 60.92297 | 61.27635 | 60.6633 | 60.57814 | 121.2151
876 | 59.40192 | 60.97877 | 61.33395 | 60.63253 | 60.58679 | 121.2324
877 | 59.44631 | 61.12181 | 61.34954 | 60.72649 | 60.66104 | 121.3809
878 | 59.55335 | 61.16824 | 61.19516 | 60.92873 | 60.71137 | 121.4816
879 | 59.86969 | 61.31147 | 61.27104 | 60.88275 | 60.83374 | 121.7265
880 | 60.24172 | 61.30055 | 61.44193 | 60.8269 | 60.95278 | 121.9647
881 |  | 61.35057 | 61.5837 | 60.73122 | 61.22183 | 122.5031
882 |  | 61.3185 | 61.57961 | 60.75413 | 61.21741 | 122.4942
883 |  | 61.25413 | 61.57578 | 60.78921 | 61.20637 | 122.4721
884 |  | 61.17442 | 61.35744 | 60.9639 | 61.16525 | 122.3899
885 |  | 61.09345 | 61.37279 | 60.98505 | 61.15043 | 122.3602
886 |  | 61.02603 | 61.55181 | 61.0642 | 61.21401 | 122.4874
887 |  | 61.01649 | 61.54055 | 61.23226 | 61.2631 | 122.5856
888 |  | 61.11845 | 61.57831 | 61.11893 | 61.27189 | 122.6032
889 |  | 61.07312 | 61.59363 | 61.06467 | 61.24381 | 122.547
890 |  | 61.0729 | 61.51762 | 61.19983 | 61.26345 | 122.5863
891 |  | 61.16812 | 61.56356 | 61.08599 | 61.27255 | 122.6046
892 |  | 61.29862 | 61.60174 | 60.98357 | 61.29464 | 122.6488
893 |  | 61.26906 | 61.6229 | 61.04269 | 61.31155 | 122.6826
894 |  | 61.33418 | 61.71343 | 61.14064 | 61.39608 | 122.8517
895 |  | 61.19387 | 61.72669 | 61.1591 | 61.35989 | 122.7793
896 |  | 61.10145 | 61.75412 | 61.14865 | 61.33474 | 122.729
897 |  | 61.16257 | 61.75046 | 61.17458 | 61.36253 | 122.7846
898 |  | 61.24027 | 61.70627 | 61.05076 | 61.33243 | 122.7244
899 |  | 61.17665 | 61.79858 | 61.01491 | 61.33005 | 122.7196
900 |  | 61.0975 | 61.90151 | 60.80409 | 61.2677 | 122.5948
901 |  | 61.22375 | 61.92167 | 60.79698 | 61.31413 | 122.6878
902 |  | 61.26312 | 61.89617 | 60.93711 | 61.36547 | 122.7905
903 |  | 61.31947 | 61.90654 | 61.35901 | 61.52834 | 123.1164
904 |  | 61.14768 | 61.89981 | 61.46005 | 61.50252 | 123.0647
905 |  | 61.06918 | 61.91862 | 61.37327 | 61.45369 | 122.967
906 |  | 61.54844 | 61.76198 | 61.36466 | 61.55836 | 123.1764
907 |  | 61.53811 | 61.86684 | 61.24653 | 61.55049 | 123.1607
908 |  | 61.34989 | 61.94118 | 61.35915 | 61.55008 | 123.1599
909 |  | 61.36012 | 62.08147 | 61.36541 | 61.60234 | 123.2644
910 |  | 61.40709 | 61.91603 | 61.23348 | 61.51887 | 123.0974
911 |  | 61.36158 | 61.95085 | 61.3657 | 61.55938 | 123.1785
912 |  | 61.15863 | 61.948 | 61.36399 | 61.4902 | 123.0401
913 |  | 61.17138 | 61.95099 | 61.36789 | 61.49675 | 123.0532
914 |  | 61.21636 | 61.89034 | 61.46683 | 61.52451 | 123.1087
915 |  | 61.19129 | 62.01741 | 61.56093 | 61.58988 | 123.2395
916 |  | 61.29388 | 62.14417 | 61.58002 | 61.67269 | 123.4052
917 |  | 61.44092 | 62.24662 | 61.62947 | 61.77234 | 123.6046
918 |  | 61.50945 | 62.23412 | 61.77072 | 61.83809 | 123.7362
919 |  | 61.50688 | 62.18032 | 61.72342 | 61.80354 | 123.667
920 |  | 61.56702 | 62.19167 | 61.73446 | 61.83105 | 123.7221
921 |  | 61.69209 | 62.19363 | 61.81146 | 61.89906 | 123.8582
922 |  | 61.77367 | 61.95433 | 61.94262 | 61.89021 | 123.8405
923 |  | 61.79742 | 62.04704 | 61.97478 | 61.93974 | 123.9396
924 |  | 61.91977 | 62.09379 | 61.819 | 61.94419 | 123.9485
925 |  | 61.91485 | 62.07916 | 61.75165 | 61.91522 | 123.8905
926 |  | 61.74238 | 62.1884 | 61.8421 | 61.92429 | 123.9087
927 |  | 61.81332 | 62.2573 | 61.75295 | 61.94119 | 123.9425
928 |  | 61.63491 | 62.19913 | 61.68707 | 61.84037 | 123.7407
929 |  | 61.43317 | 62.21845 | 61.80211 | 61.81791 | 123.6958
930 |  | 61.44938 | 62.30242 | 61.83963 | 61.86381 | 123.7876
931 |  | 61.61428 | 62.37651 | 61.79072 | 61.92717 | 123.9144
932 |  | 61.64179 | 62.32813 | 61.76753 | 61.91248 | 123.885
933 |  | 61.6998 | 62.342 | 61.76422 | 61.93534 | 123.9308
934 |  | 61.83724 | 62.35611 | 61.98257 | 62.05864 | 124.1775
935 |  | 61.77326 | 62.29595 | 61.85833 | 61.97585 | 124.0118
936 |  | 61.72407 | 62.22104 | 61.69715 | 61.88075 | 123.8215
937 |  | 61.66656 | 62.3191 | 61.82229 | 61.93598 | 123.9321
938 |  | 61.63056 | 62.5251 | 61.79365 | 61.9831 | 124.0263
939 |  | 61.70433 | 62.48251 | 61.75461 | 61.98048 | 124.0211
940 |  | 61.621 | 62.37799 | 61.90374 | 61.96758 | 123.9953
941 |  | 61.68883 | 62.36936 | 61.86168 | 61.97329 | 124.0067
942 |  | 61.87358 | 62.37636 | 61.90915 | 62.05303 | 124.1663
943 |  | 61.83108 | 62.50817 | 62.11359 | 62.15095 | 124.3622
944 |  | 61.83023 | 62.42026 | 62.09193 | 62.11414 | 124.2886
945 |  | 61.65079 | 62.38851 | 61.98398 | 62.00776 | 124.0757
946 |  | 61.78195 | 62.42899 | 62.08652 | 62.09915 | 124.2586
947 |  | 61.84442 | 62.46847 | 62.15713 | 62.15667 | 124.3737
948 |  | 61.91011 | 62.59978 | 62.05121 | 62.18703 | 124.4344
949 |  | 61.98144 | 62.51543 | 62.01409 | 62.17032 | 124.401
950 |  | 61.90044 | 62.54551 | 61.96263 | 62.13619 | 124.3327
951 |  | 61.73261 | 62.57813 | 61.94957 | 62.08677 | 124.2338
952 |  | 61.7758 | 62.53346 | 62.01705 | 62.10877 | 124.2778
953 |  | 61.89531 | 62.63798 | 62.06034 | 62.19788 | 124.4561
954 |  | 62.00424 | 62.75661 | 61.98144 | 62.24743 | 124.5553
955 |  | 61.95753 | 62.81669 | 61.77968 | 62.18463 | 124.4296
956 |  | 61.92822 | 62.74908 | 61.91845 | 62.19858 | 124.4575
957 |  | 61.79669 | 62.76675 | 62.03334 | 62.19892 | 124.4582
958 |  | 61.81804 | 62.8152 | 62.09543 | 62.24289 | 124.5462
959 |  | 61.81629 | 62.80816 | 62.1074 | 62.24395 | 124.5483
960 |  | 61.84105 | 62.74058 | 62.13211 | 62.23791 | 124.5362
961 |  | 61.89471 | 62.64685 | 62.18662 | 62.24273 | 124.5458
962 |  | 61.88877 | 62.68986 | 62.19052 | 62.25638 | 124.5732
963 |  | 61.87058 | 62.73488 | 62.06026 | 62.2219 | 124.5042
964 |  | 61.78867 | 62.62527 | 62.25409 | 62.22268 | 124.5057
965 |  | 61.61905 | 62.69318 | 62.22782 | 62.18002 | 124.4204
966 |  | 61.77416 | 62.66054 | 62.05345 | 62.16272 | 124.3857
967 |  | 61.84586 | 62.65696 | 62.15646 | 62.21976 | 124.4999
968 |  | 61.82428 | 62.58646 | 62.26328 | 62.22467 | 124.5097
969 |  | 61.81625 | 62.83306 | 62.43417 | 62.36116 | 124.7828
970 |  | 62.01191 | 62.79952 | 62.47467 | 62.4287 | 124.918
971 |  | 62.06981 | 62.62461 | 62.48823 | 62.39421 | 124.849
972 |  | 62.04708 | 62.72263 | 62.43115 | 62.40028 | 124.8611
973 |  | 61.95307 | 62.75003 | 62.27751 | 62.32687 | 124.7142
974 |  | 61.9883 | 62.85489 | 62.11371 | 62.31897 | 124.6984
975 |  | 62.12158 | 62.83959 | 62.04183 | 62.33433 | 124.7291
976 |  | 62.00484 | 62.87951 | 62.09782 | 62.32739 | 124.7152
977 |  | 61.95016 | 63.06763 | 62.31838 | 62.44539 | 124.9514
978 |  | 61.90017 | 62.99968 | 62.3571 | 62.41898 | 124.8985
979 |  | 61.93017 | 62.88158 | 62.38969 | 62.40048 | 124.8615
980 |  | 62.15489 | 62.87383 | 62.5194 | 62.51604 | 125.0927
981 |  | 62.33078 | 63.05131 | 62.38973 | 62.59061 | 125.2419
982 |  | 62.09737 | 63.01012 | 62.33414 | 62.48054 | 125.0217
983 |  | 61.97989 | 62.99955 | 62.35104 | 62.44349 | 124.9476
984 |  | 61.91519 | 63.16686 | 62.32618 | 62.46941 | 124.9994
985 |  | 61.96482 | 62.93757 | 62.41717 | 62.43985 | 124.9403
986 |  |  | 62.74873 | 62.50464 | 62.62668 | 125.3141

## fit
MG50 glass |  | composition |  | Mg0.996SiO2.996
|  | 100*Mg/(Mg+Si) |  | 49.9
|  | molecular weight |  | 100.2278 | g/mol
T | C | dG | dH | S | -dG/T | dH/T
(K) | (J/g·K) | (J/g) | (J/g) | (J/g·K) | (J/g·K) | (J/g·K)
0 | 0 | 0 | 0 | 0
5 | 8.6694e-05 | -3.3274e-05 | 0.00010368 | 2.739e-05 | 6.6548e-06 | 2.0735e-05
10 | 0.00091093 | -0.0006161 | 0.0020516 | 0.00026677 | 6.161e-05 | 0.00020516
15 | 0.0035821 | -0.0036307 | 0.012305 | 0.0010624 | 0.00024204 | 0.00082036
20 | 0.008864 | -0.012735 | 0.042266 | 0.00275 | 0.00063674 | 0.0021133
25 | 0.016853 | -0.032973 | 0.10548 | 0.0055382 | 0.0013189 | 0.0042192
30 | 0.027234 | -0.07007 | 0.21479 | 0.0094953 | 0.0023357 | 0.0071596
35 | 0.03961 | -0.12984 | 0.38114 | 0.014599 | 0.0037097 | 0.01089
40 | 0.053656 | -0.21787 | 0.61367 | 0.020789 | 0.0054468 | 0.015342
45 | 0.0691 | -0.33941 | 0.92003 | 0.027988 | 0.0075424 | 0.020445
50 | 0.085654 | -0.4993 | 1.3065 | 0.036116 | 0.009986 | 0.02613
55 | 0.103 | -0.70198 | 1.7779 | 0.045088 | 0.012763 | 0.032325
60 | 0.12084 | -0.95144 | 2.3373 | 0.054813 | 0.015857 | 0.038955
65 | 0.13901 | -1.2512 | 2.9868 | 0.065201 | 0.019249 | 0.045951
70 | 0.15753 | -1.6044 | 3.728 | 0.076178 | 0.02292 | 0.053257
75 | 0.17654 | -2.0139 | 4.563 | 0.087691 | 0.026852 | 0.060839
80 | 0.19616 | -2.4822 | 5.4945 | 0.099708 | 0.031027 | 0.068681
85 | 0.21606 | -3.0118 | 6.5253 | 0.1122 | 0.035432 | 0.076768
90 | 0.23532 | -3.6048 | 7.6538 | 0.1251 | 0.040054 | 0.085042
95 | 0.25446 | -4.2633 | 8.8783 | 0.13833 | 0.044877 | 0.093456
100 | 0.27348 | -4.9887 | 10.198 | 0.15187 | 0.049887 | 0.10198
110 | 0.31109 | -6.6457 | 13.122 | 0.1797 | 0.060416 | 0.11929
120 | 0.34805 | -8.5855 | 16.418 | 0.20836 | 0.071546 | 0.13682
130 | 0.38419 | -10.815 | 20.08 | 0.23765 | 0.083193 | 0.15446
140 | 0.41929 | -13.34 | 24.098 | 0.26742 | 0.095286 | 0.17213
150 | 0.45311 | -16.164 | 28.461 | 0.29751 | 0.10776 | 0.18974
160 | 0.48543 | -19.291 | 33.155 | 0.32779 | 0.12057 | 0.20722
170 | 0.51608 | -22.72 | 38.164 | 0.35815 | 0.13365 | 0.2245
180 | 0.54498 | -26.454 | 43.471 | 0.38847 | 0.14696 | 0.24151
190 | 0.57217 | -30.49 | 49.058 | 0.41867 | 0.16047 | 0.2582
200 | 0.59777 | -34.826 | 54.909 | 0.44868 | 0.17413 | 0.27455
210 | 0.62199 | -39.462 | 61.009 | 0.47843 | 0.18792 | 0.29052
220 | 0.64503 | -44.394 | 67.345 | 0.50791 | 0.20179 | 0.30611
230 | 0.66712 | -49.619 | 73.907 | 0.53707 | 0.21574 | 0.32133
240 | 0.68839 | -55.134 | 80.685 | 0.56591 | 0.22973 | 0.33619
250 | 0.70894 | -60.937 | 87.672 | 0.59443 | 0.24375 | 0.35069
260 | 0.72875 | -67.022 | 94.861 | 0.62263 | 0.25778 | 0.36485
270 | 0.74782 | -73.388 | 102.24 | 0.65049 | 0.27181 | 0.37868
273.15 | 0.75368 | -75.451 | 104.61 | 0.6592 | 0.27622 | 0.38297
280 | 0.76619 | -80.031 | 109.82 | 0.67802 | 0.28582 | 0.3922
290 | 0.78416 | -86.947 | 117.57 | 0.70522 | 0.29982 | 0.4054
298.15 | 0.79899 | -92.784 | 124.02 | 0.72716 | 0.3112 | 0.41596
300 | 0.80246 | -94.134 | 125.5 | 0.73211 | 0.31378 | 0.41833
T | C | dG | dH | S | -dG/T | dH/T
(K) | (J/mol·K) | (J/mol) | (J/mol) | (J/mol·K) | (J/mol·K) | (J/mol·K)
298.15 | 80.08101 | -9299.536 | 12430.25 | 72.88165 | 31.19089136 | 41.69076
|  | dG | dH
|  | (kJ/mol) | (kJ/mol)
298.15 |  | -9.299536 | 12.43025

## En-HiT
| 09/12/00 H | 09/13/00 H | 09/14/00 H | 09/16/00 H | Fitted Cp | LowT Cp
300
301
302
303
304
305
306
307
308
309 |  |  | 40.19286
310 | 39.79637 |  | 40.50759
311 | 40.02034 |  | 40.63409
312 | 40.06432 |  | 40.95122
313 | 40.26037 |  | 40.91938
314 | 40.67603 |  | 40.70851
315 | 40.65113 |  | 40.79507
316 | 40.66838 |  | 41.01564
317 | 40.70881 |  | 41.35255
318 | 40.94967 |  | 41.42899
319 | 40.92688 |  | 41.51393
320 | 40.94515 |  | 41.61202
321 | 40.96249 |  | 41.81111
322 | 40.98221 |  | 41.75497
323 | 41.18721 |  | 41.67914
324 | 41.34517 |  | 41.75476
325 | 41.45538 |  | 41.83262
326 | 41.56595 |  | 42.00576
327 | 41.67106 |  | 42.10611
328 | 41.87353 |  | 42.16204
329 | 41.83318 |  | 42.00718
330 | 41.94755 |  | 41.99234
331 | 42.06939 |  | 41.99309
332 | 42.09737 |  | 42.05903
333 | 42.20893 |  | 42.13842
334 | 42.36857 |  | 42.35855
335 | 42.4131 |  | 42.34041
336 | 42.4553 |  | 42.1596
337 | 42.47556 |  | 42.22153
338 | 42.57832 |  | 42.27454
339 | 42.53928 |  | 42.30889
340 | 42.72461 |  | 42.33237
341 | 42.8985 |  | 42.42299
342 | 42.99778 |  | 42.63182
343 | 42.9938 |  | 42.9853
344 | 42.75032 |  | 43.04375
345 | 43.08601 |  | 42.96899
346 | 43.24169 |  | 42.84467
347 | 43.37663 |  | 42.89364
348 | 43.57113 |  | 43.21642
349 | 43.59159 |  | 43.39826
350 | 43.53042 | 42.31376 | 43.42445
351 | 43.49931 | 42.63099 | 43.53258
352 | 43.66592 | 42.8428 | 43.46609
353 | 43.73446 | 42.83797 | 43.54394
354 | 43.75224 | 43.04662 | 43.66858
355 | 43.96231 | 43.03926 | 43.6023 | 42.10558
356 | 44.05418 | 42.96954 | 43.67202 | 42.34651
357 | 44.08342 | 43.291 | 43.68227 | 42.49733
358 | 44.18245 | 43.50208 | 43.72282 | 42.79537
359 | 44.16623 | 43.49303 | 43.95039 | 42.78878
360 | 44.18747 | 43.431 | 44.13963 | 43.1036
361 | 44.17179 | 43.49038 | 44.27557 | 43.20588
362 | 43.97177 | 43.61128 | 44.0876 | 43.33687
363 | 44.0159 | 43.76278 | 44.31294 | 43.56777
364 | 44.37415 | 43.81396 | 44.53178 | 43.6582
365 | 44.74833 | 43.95693 | 44.71964 | 43.94603
366 | 44.83732 | 44.05863 | 44.79723 | 44.10003
367 | 44.74377 | 44.16249 | 44.78608 | 44.10341
368 | 44.8518 | 44.34874 | 44.70554 | 44.25535
369 | 45.02687 | 44.48892 | 44.80907 | 44.30652
370 | 45.23132 | 44.4917 | 45.12081 | 44.32746
371 | 45.20765 | 44.63029 | 45.12227 | 44.33498
372 | 45.21237 | 44.70871 | 45.16547 | 44.34421
373 | 45.33561 | 44.68632 | 45.37812 | 44.64983
374 | 45.46593 | 44.82982 | 45.29612 | 44.81667
375 | 45.32496 | 44.91597 | 45.37216 | 44.79778
376 | 45.336 | 45.01739 | 45.26145 | 44.91929
377 | 45.296 | 45.07458 | 45.37992 | 45.12263
378 | 45.30373 | 45.34804 | 45.39809 | 45.00302
379 | 45.48046 | 45.36063 | 45.50133 | 45.09793
380 | 45.71557 | 45.23361 | 45.47322 | 45.1352
381 | 45.88279 | 45.29177 | 45.50198 | 45.26377
382 | 45.76595 | 45.33453 | 45.64798 | 45.56421
383 | 45.83334 | 45.45886 | 45.73452 | 45.54451
384 | 45.8425 | 45.68496 | 45.81417 | 45.69622
385 | 45.93564 | 45.71702 | 45.93333 | 45.80605
386 | 45.76792 | 45.85844 | 46.16216 | 45.78269
387 | 45.95458 | 45.96195 | 46.09606 | 45.83201
388 | 46.07818 | 45.80945 | 45.98879 | 45.91979
389 | 46.14216 | 46.05252 | 46.21336 | 45.81628
390 | 46.30706 | 46.05299 | 46.26734 | 45.96497
391 | 46.4253 | 46.1519 | 46.45968 | 46.22313
392 | 46.53481 | 46.38984 | 46.48568 | 46.25922
393 | 46.47506 | 46.48602 | 46.49444 | 46.1134
394 | 46.54808 | 46.57139 | 46.52679 | 46.13764
395 | 46.57047 | 46.64211 | 46.53135 | 46.3512
396 | 46.70349 | 46.80275 | 46.54777 | 46.41761
397 | 46.6111 | 47.07202 | 46.67051 | 46.55713
398 | 46.56248 | 47.04226 | 46.71021 | 46.60885
399 | 46.88052 | 46.98466 | 46.67458 | 46.56732
400 | 46.92363 | 46.97796 | 46.73222 | 46.53668
401 | 46.95136 | 46.90592 | 46.82115 | 46.66362
402 | 46.89414 | 46.81577 | 46.91919 | 46.96883
403 | 47.03974 | 46.8462 | 46.93923 | 46.87669
404 | 47.01554 | 46.96127 | 46.94708 | 46.87971
405 | 47.09515 | 47.06616 | 46.95469 | 47.08425
406 | 47.25564 | 47.22339 | 47.0967 | 47.27795
407 | 47.26582 | 47.17552 | 47.36938 | 47.32379
408 | 47.459 | 47.21026 | 47.25757 | 47.21875
409 | 47.54085 | 47.27063 | 47.22509 | 47.16212
410 | 47.40551 | 47.25747 | 47.28644 | 47.3574
411 | 47.39854 | 47.41428 | 47.22783 | 47.71704
412 | 47.46499 | 47.67503 | 47.24476 | 47.7675
413 | 47.58771 | 47.47001 | 47.39733 | 47.71465
414 | 47.69619 | 47.55478 | 47.51889 | 47.69053
415 | 47.70615 | 47.76922 | 47.6 | 47.72251
416 | 47.6877 | 48.06518 | 47.63372 | 47.77382
417 | 48.07047 | 47.91249 | 47.81765 | 47.87687
418 | 47.92136 | 48.04768 | 47.9313 | 47.89436
419 | 47.98419 | 48.28049 | 47.98049 | 48.0931
420 | 48.11032 | 48.3289 | 48.02929 | 48.11742
421 | 48.17745 | 48.2131 | 47.9796 | 47.97266
422 | 48.13737 | 48.22046 | 48.09914 | 48.10225
423 | 48.35169 | 48.18979 | 48.26026 | 48.01698
424 | 48.39341 | 48.2383 | 48.22572 | 48.11129
425 | 48.33629 | 48.23305 | 48.26945 | 48.32786
426 | 48.38995 | 48.31368 | 48.35249 | 48.4141
427 | 48.74862 | 48.43372 | 48.30297 | 48.36668
428 | 48.74742 | 48.42794 | 48.40154 | 48.39982
429 | 48.69828 | 48.35641 | 48.42955 | 48.38996
430 | 48.70231 | 48.5408 | 48.47856 | 48.58683
431 | 48.79597 | 48.73695 | 48.7305 | 48.48325
432 | 48.86428 | 48.73076 | 48.8345 | 48.42985
433 | 48.91549 | 48.66041 | 48.90802 | 48.50742
434 | 48.93876 | 48.75776 | 49.01538 | 48.64254
435 | 49.16362 | 48.73832 | 48.9847 | 48.91547
436 | 48.97799 | 48.58472 | 49.17278 | 49.04438
437 | 49.08335 | 48.63706 | 49.08116 | 48.92343
438 | 49.20888 | 48.73403 | 49.04674 | 48.9869
439 | 49.17005 | 48.82434 | 49.03243 | 49.13573
440 | 49.07601 | 48.93087 | 49.00878 | 49.19609
441 | 49.01922 | 48.9304 | 49.22923 | 49.23353
442 | 49.07819 | 48.99568 | 49.36062 | 49.27258
443 | 49.23945 | 49.03499 | 49.33159 | 49.22876
444 | 49.25945 | 48.99798 | 49.3977 | 49.27971
445 | 49.2808 | 49.22629 | 49.44927 | 49.20076
446 | 49.43027 | 49.34987 | 49.45115 | 49.36201
447 | 49.3613 | 49.3789 | 49.47646 | 49.41861
448 | 49.3411 | 49.28304 | 49.50309 | 49.42928
449 | 49.41598 | 49.37845 | 49.479 | 49.56577
450 | 49.45242 | 49.50715 | 49.4557 | 49.6249
451 | 49.74287 | 49.5676 | 49.62447 | 49.47393
452 | 49.80714 | 49.58762 | 49.68553 | 49.63794
453 | 49.70299 | 49.56391 | 49.74646 | 49.84594
454 | 49.66015 | 49.71587 | 49.89964 | 49.77073
455 | 49.77873 | 49.82406 | 49.88706 | 49.88044
456 | 49.89428 | 49.84236 | 49.91308 | 49.79924
457 | 49.95602 | 49.93923 | 49.85089 | 49.74577
458 | 50.10719 | 49.99065 | 49.92494 | 49.81108
459 | 50.15997 | 50.01965 | 49.88877 | 49.96813
460 | 50.09799 | 50.1624 | 49.91205 | 50.05424
461 | 50.11562 | 50.07899 | 50.0125 | 50.24215
462 | 50.29299 | 49.99956 | 50.03293 | 50.23748
463 | 50.45856 | 50.12903 | 50.13077 | 50.26327
464 | 50.20172 | 50.21883 | 50.07534 | 50.28643
465 | 50.09362 | 50.2636 | 49.98828 | 50.42335
466 | 50.03676 | 50.25072 | 50.23838 | 50.32523
467 | 50.12271 | 50.18046 | 50.34545 | 50.32256
468 | 50.12935 | 50.2499 | 50.55821 | 50.3819
469 | 50.27093 | 50.56484 | 50.71841 | 50.40185
470 | 50.35154 | 50.66156 | 50.59504 | 50.41181
471 | 50.39944 | 50.462 | 50.48283 | 50.44312
472 | 50.55531 | 50.30624 | 50.35439 | 50.61517
473 | 50.54581 | 50.3419 | 50.4126 | 50.68397
474 | 50.5094 | 50.55453 | 50.52109 | 50.69536
475 | 50.6572 | 50.65731 | 50.72279 | 50.80004
476 | 50.67841 | 50.70948 | 50.82808 | 50.78929
477 | 50.74902 | 50.81863 | 50.9184 | 50.78333
478 | 50.79635 | 50.80087 | 50.94378 | 50.86021
479 | 50.88554 | 50.78343 | 50.91934 | 50.92817
480 | 50.82225 | 50.88816 | 50.93179 | 50.92803
481 | 50.67162 | 51.03426 | 50.86742 | 51.06867
482 | 50.66689 | 51.04267 | 50.81889 | 50.90594
483 | 50.97196 | 51.01664 | 50.98463 | 50.7511
484 | 50.89629 | 50.97063 | 50.93786 | 50.88127
485 | 50.98198 | 51.07511 | 51.02422 | 50.93271
486 | 51.02467 | 51.07238 | 51.21448 | 51.04387
487 | 51.15353 | 51.19679 | 51.41494 | 51.25788
488 | 51.18514 | 51.20173 | 51.45129 | 51.34625
489 | 51.08758 | 51.17942 | 51.46534 | 51.27983
490 | 51.20058 | 51.29024 | 51.55753 | 51.26964
491 | 51.35886 | 51.28089 | 51.60135 | 51.14924
492 | 51.33106 | 51.31693 | 51.66266 | 51.41553
493 | 51.40941 | 51.59152 | 51.82236 | 51.62823
494 | 51.28502 | 51.70843 | 51.7829 | 51.50306
495 | 51.33064 | 51.50443 | 51.72585 | 51.47172
496 | 51.49775 | 51.49333 | 51.7093 | 51.48981
497 | 51.52461 | 51.63359 | 51.78477 | 51.51933
498 | 51.41419 | 51.59416 | 51.77271 | 51.62486
499 | 51.33594 | 51.64364 | 51.79209 | 51.61521
500 | 51.62659 | 51.90671 | 51.79565 | 51.56231
501 | 51.79427 | 52.06741 | 51.78534 | 51.60752
502 | 51.83925 | 51.89268 | 51.78821 | 51.76884
503 | 51.80621 | 51.80474 | 51.86951 | 52.03987
504 | 51.72709 | 51.98803 | 51.98628 | 51.97485
505 | 51.73828 | 52.07631 | 52.22432 | 52.08054
506 | 51.87327 | 52.08403 | 52.30485 | 52.1391
507 | 52.03838 | 52.09422 | 52.39797 | 52.17215
508 | 51.96429 | 52.05465 | 52.36169 | 52.24954
509 | 52.03743 | 52.10577 | 52.41105 | 52.23021
510 | 52.06624 | 52.08819 | 52.442 | 52.30509
511 | 52.04975 | 52.10766 | 52.5011 | 52.34245
512 | 52.10543 | 52.2427 | 52.65719 | 52.25318
513 | 52.1644 | 52.32522 | 52.69377 | 52.21579
514 | 52.09986 | 52.44657 | 52.63149 | 52.43527
515 | 52.16504 | 52.36291 | 52.62901 | 52.57812
516 | 52.34042 | 52.33572 | 52.77704 | 52.49631
517 | 52.44952 | 52.38561 | 52.89579 | 52.56543
518 | 52.4728 | 52.44831 | 52.99436 | 52.62632
519 | 52.38132 | 52.46702 | 53.06416 | 52.74015
520 | 52.44874 | 52.49403 | 52.8891 | 53.00153
521 | 52.56942 | 52.45207 | 52.66423 | 53.02051
522 | 52.70789 | 52.44338 | 52.79858 | 52.88462
523 | 52.59998 | 52.55771 | 52.85995 | 52.89568
524 | 52.54417 | 52.90828 | 52.89867 | 52.85387
525 | 52.56194 | 52.96616 | 52.99481 | 52.91199
526 | 52.54753 | 52.81461 | 53.10662 | 53.07674
527 | 52.64554 | 52.80783 | 53.17495 | 53.26688
528 | 52.75616 | 52.98525 | 53.20566 | 53.11932
529 | 52.90541 | 53.08666 | 53.11116 | 53.15446
530 | 52.95045 | 53.17917 | 53.11851 | 53.29559
531 | 52.98673 | 53.14311 | 53.24458 | 53.32636
532 | 52.98605 | 53.04328 | 53.20223 | 53.2741
533 | 52.9801 | 53.08765 | 53.17071 | 53.26358
534 | 52.99783 | 53.11878 | 53.14024 | 53.29579
535 | 52.99225 | 53.363 | 53.03634 | 53.22417
536 | 52.98458 | 53.28089 | 53.13989 | 53.33438
537 | 53.04601 | 53.00453 | 53.49964 | 53.44881
538 | 53.14438 | 53.08367 | 53.56989 | 53.36327
539 | 53.16916 | 53.31955 | 53.53638 | 53.36086
540 | 53.14546 | 53.36915 | 53.59348 | 53.41782
541 | 53.23181 | 53.25805 | 53.66032 | 53.60991
542 | 53.30499 | 53.45712 | 53.65103 | 53.68855
543 | 53.41471 | 53.3571 | 53.54552 | 53.61114
544 | 53.32385 | 53.2373 | 53.73098 | 53.70505
545 | 53.32059 | 53.43406 | 53.83655 | 53.76216
546 | 53.45434 | 53.47209 | 53.76956 | 53.84144
547 | 53.49937 | 53.57509 | 53.83482 | 53.6672
548 | 53.41764 | 53.64277 | 53.88629 | 53.71971
549 | 53.4266 | 53.63124 | 53.95678 | 53.83243
550 | 53.54192 | 53.66209 | 54.15263 | 53.93361
551 | 53.77889 | 53.88885 | 54.04149 | 53.86061
552 | 53.88009 | 53.8188 | 54.09167 | 53.99613
553 | 53.86519 | 53.8173 | 54.12181 | 54.02264
554 | 53.80266 | 53.93032 | 54.10205 | 53.95603
555 | 53.82801 | 53.96936 | 54.09586 | 54.0797
556 | 53.90807 | 54.0255 | 54.18682 | 54.05245
557 | 53.93028 | 54.07585 | 54.17736 | 54.03153
558 | 53.79439 | 54.19937 | 54.28794 | 54.214
559 | 53.80821 | 54.32241 | 54.37531 | 54.29807
560 | 53.93446 | 54.22029 | 54.40874 | 54.2358
561 | 53.96137 | 54.22844 | 54.26813 | 54.22565
562 | 54.19607 | 54.20725 | 54.19792 | 54.2699
563 | 53.99174 | 54.1315 | 54.23163 | 54.42534
564 | 54.02928 | 54.24514 | 54.31687 | 54.35705
565 | 54.13675 | 54.12412 | 54.37525 | 54.34787
566 | 54.13601 | 54.19739 | 54.35949 | 54.3234
567 | 54.04377 | 54.35531 | 54.43084 | 54.37503
568 | 54.03121 | 54.53029 | 54.3993 | 54.34852
569 | 54.12241 | 54.52325 | 54.40727 | 54.48251
570 | 54.1828 | 54.45877 | 54.47229 | 54.53175
571 | 54.09741 | 54.53068 | 54.55141 | 54.44415
572 | 54.15958 | 54.60638 | 54.6812 | 54.46488
573 | 54.12047 | 54.57122 | 54.80211 | 54.5962
574 | 54.01814 | 54.65948 | 54.68791 | 54.59714
575 | 54.09284 | 54.73268 | 54.78867 | 54.64131
576 | 54.16022 | 54.74869 | 54.79542 | 54.59904
577 | 54.28629 | 54.75367 | 54.75746 | 54.61935
578 | 54.17876 | 54.80713 | 54.7244 | 54.72161
579 | 54.23553 | 54.70876 | 54.87375 | 54.76565
580 | 54.43386 | 54.69448 | 55.03599 | 54.65833
581 | 54.51004 | 54.69906 | 55.2602 | 54.75019
582 | 54.35801 | 54.79413 | 55.28919 | 54.92999
583 | 54.32712 | 54.93255 | 55.38682 | 55.01833
584 | 54.30921 | 54.82975 | 55.4849 | 54.82113
585 | 54.42371 | 54.86134 | 55.54299 | 54.80864
586 | 54.37398 | 54.81247 | 55.54345 | 54.92388
587 | 54.53286 | 54.73434 | 55.54013 | 54.78943
588 | 54.65245 | 54.73541 | 55.4574 | 54.8938
589 | 54.57508 | 54.72916 | 55.38075 | 54.94659
590 | 54.49026 | 54.80106 | 55.43258 | 54.91575
591 | 54.6211 | 54.88594 | 55.52326 | 54.79416
592 | 54.63884 | 55.02406 | 55.56355 | 54.95566
593 | 54.6578 | 55.00557 | 55.63565 | 55.07465
594 | 54.58608 | 55.17567 | 55.58589 | 55.22378
595 | 54.55484 | 55.14325 | 55.53545 | 55.15797
596 | 54.51187 | 55.17841 | 55.56895 | 55.13121
597 | 54.57239 | 55.21395 | 55.61401 | 55.13594
598 | 54.49477 | 55.23551 | 55.55638 | 55.30261
599 | 54.43987 | 55.39257 | 55.58698 | 55.16795
600 | 54.56188 | 55.41755 | 55.66248 | 55.18343
601 | 54.76866 | 55.39846 | 55.80185 | 55.37536
602 | 54.83508 | 55.47008 | 55.78405 | 55.36742
603 | 54.81908 | 55.46102 | 55.81213 | 55.31131
604 | 54.93455 | 55.45115 | 55.80791 | 55.29794
605 | 54.75335 | 55.5007 | 55.99376 | 55.37104
606 | 54.62454 | 55.49876 | 55.91664 | 55.43892
607 | 54.62846 | 55.47105 | 55.84338 | 55.40532
608 | 54.69705 | 55.59715 | 56.01622 | 55.54949
609 | 54.7775 | 55.53188 | 55.95444 | 55.67277
610 | 54.89817 | 55.47439 | 55.74513 | 55.54236
611 | 54.88211 | 55.51534 | 55.75431 | 55.4878
612 | 54.88337 | 55.82041 | 55.67641 | 55.71263
613 | 54.76562 | 55.72057 | 55.81762 | 55.78218
614 | 54.61943 | 55.53287 | 56.02441 | 55.86805
615 | 54.68268 | 55.50233 | 55.92343 | 55.81053
616 | 54.78629 | 55.55295 | 55.8298 | 55.77753
617 | 54.81626 | 55.73925 | 56.00904 | 55.82269
618 | 54.92094 | 55.76218 | 55.9896 | 55.96244
619 | 54.98841 | 55.71112 | 56 | 55.96
620 | 55.05077 | 55.75598 | 56.14182 | 55.8824
621 | 55.24699 | 55.71879 | 56.15568 | 56.06335
622 | 55.30053 | 55.79435 | 56.10146 | 56.05563
623 | 55.10757 | 56.01329 | 56.20007 | 55.90609
624 | 55.02618 | 56.01312 | 56.23264 | 56.06333
625 | 55.14006 | 55.96241 | 56.49087 | 56.20714
626 | 55.14332 | 55.94705 | 56.54349 | 56.41481
627 | 55.10811 | 55.84096 | 56.30355 | 56.35573
628 | 55.12093 | 56.02383 | 56.22626 | 56.24007
629 | 55.24504 | 56.26986 | 56.46864 | 55.97942
630 | 55.34 | 56.41481 | 56.73701 | 56.0354
631 | 55.43887 | 56.39957 | 56.93489 | 56.01833
632 | 55.63185 | 56.21588 | 56.73181 | 56.019
633 | 55.52222 | 56.27578 | 56.6726 | 56.03594
634 | 55.5567 | 56.39344 | 56.63169 | 56.21837
635 | 55.65464 | 56.38394 | 56.61265 | 56.24739
636 | 55.89892 | 56.28008 | 56.43487 | 56.44156
637 | 55.8776 | 56.10262 | 56.54224 | 56.62332
638 | 55.86855 | 56.22028 | 56.61013 | 56.47836
639 | 55.87785 | 56.17893 | 56.65954 | 56.30547
640 | 55.8053 | 56.47071 | 56.69253 | 56.28799
641 | 55.96793 | 56.77096 | 56.72932 | 56.36181
642 | 56.01862 | 56.48026 | 56.62261 | 56.616
643 | 56.0798 | 56.38418 | 56.83019 | 56.69336
644 | 56.24675 | 56.64638 | 56.83893 | 56.62456
645 | 56.32386 | 56.64287 | 56.75707 | 56.46244
646 | 56.19975 | 56.70728 | 56.78443 | 56.48007
647 | 56.14446 | 56.51943 | 56.80747 | 56.52239
648 | 56.13159 | 56.42789 | 56.82791 | 56.55605
649 | 56.47597 | 56.50608 | 56.81889 | 56.53995
650 | 56.43859 | 56.62854 | 56.6627 | 56.66242
651 | 56.18706 | 56.69676 | 56.58628 | 56.74298
652 | 56.06134 | 56.72746 | 56.53002 | 56.61667
653 | 56.04897 | 56.69746 | 56.76332 | 56.69507
654 | 56.02187 | 56.61556 | 57.16359 | 56.79367
655 | 56.33823 | 56.66345 | 57.14367 | 56.79305
656 | 56.62055 | 56.5067 | 56.95788 | 56.73066
657 | 56.74047 | 56.65689 | 56.94539 | 56.83311
658 | 56.55726 | 57.04665 | 57.01434 | 56.88127
659 | 56.34043 | 56.98598 | 57.2836 | 57.0876
660 | 56.45579 | 56.84283 | 57.38758 | 57.21739
661 | 56.51647 | 56.74005 | 57.35819 | 57.10293
662 | 56.60821 | 56.90795 | 57.38229 | 57.00838
663 | 56.68624 | 56.9466 | 57.12991 | 56.90717
664 | 56.65241 | 57.02206 | 57.20296 | 57.01509
665 | 56.50237 | 57.02927 | 57.32775 | 57.17389
666 | 56.6264 | 57.0507 | 57.55249 | 57.24179
667 | 56.74204 | 56.97312 | 57.49362 | 57.1695
668 | 56.90128 | 56.98507 | 57.27586 | 56.99428
669 | 56.71961 | 57.07279 | 57.22868 | 56.98995
670 | 56.54456 | 57.3077 | 57.21524 | 57.08029
671 | 56.5741 | 57.30521 | 57.55454 | 57.2726
672 | 56.79125 | 57.20042 | 57.71458 | 57.38868
673 | 56.81884 | 56.99063 | 57.58471 | 57.34179
674 | 56.80805 | 57.12298 | 57.54334 | 57.22024
675 | 56.71948 | 57.27188 | 57.49775 | 57.02429
676 | 56.50828 | 57.29073 | 57.487 | 57.20976
677 | 56.51432 | 57.4281 | 57.59014 | 57.4797
678 | 56.57552 | 57.13443 | 57.68602 | 57.64409
679 | 56.64726 | 57.07785 | 57.72858 | 57.63652
680 | 56.66158 | 57.2581 | 57.60776 | 57.37128
681 | 56.92752 | 57.55315 | 57.48093 | 57.18357
682 | 56.94813 | 57.51746 | 57.72686 | 57.39679
683 | 56.7293 | 57.43079 | 57.89838 | 57.67222
684 | 56.79331 | 57.44149 | 57.9028 | 57.75207
685 | 56.89672 | 57.27912 | 57.69968 | 57.67325
686 | 57.07974 | 57.18659 | 57.68584 | 57.56471
687 | 57.09396 | 57.35831 | 57.67837 | 57.61111
688 | 57.11686 | 57.50968 | 57.82351 | 57.64461
689 | 57.09662 | 57.70436 | 58.08332 | 57.6206
690 | 57.11944 | 57.54781 | 58.11928 | 57.73788
691 | 57.24734 | 57.31367 | 58.0176 | 58.01935
692 | 57.20033 | 57.40198 | 57.92032 | 57.99693
693 | 57.17046 | 57.49766 | 57.97351 | 57.69217
694 | 57.12252 | 57.56515 | 57.97514 | 57.80207
695 | 57.05794 | 57.63305 | 58.13057 | 58.10431
696 | 57.29408 | 57.6341 | 58.03057 | 58.3529
697 | 57.41602 | 57.47802 | 57.82261 | 58.2316
698 | 57.34652 | 57.62142 | 57.73185 | 57.97405
699 | 57.39334 | 57.71518 | 57.80255 | 57.81797
700 | 57.28567 | 57.81315 | 57.88615 | 57.93459
701 | 57.25966 | 57.81577 | 57.91569 | 57.93987
702 | 57.47081 | 57.75064 | 58.04216 | 58.01985
703 | 57.55314 | 57.72953 | 58.15713 | 58.11687
704 | 57.65939 | 57.60625 | 58.09343 | 58.04942
705 | 57.74064 | 57.68116 | 57.98917 | 58.04817
706 | 57.62663 | 57.82654 | 58.00943 | 57.98599
707 | 57.41966 | 57.83792 | 58.16506 | 58.03587
708 | 57.45869 | 57.83048 | 58.32346 | 58.13185
709 | 57.6325 | 57.85292 | 58.22804 | 58.22854
710 | 57.63503 | 57.88888 | 58.06381 | 58.27468
711 | 57.75683 | 57.93496 | 57.8951 | 58.24085
712 | 57.68903 | 58.06649 | 57.99252 | 58.28452
713 | 57.50307 | 57.97105 | 58.09475 | 58.56826
714 | 57.44711 | 57.93419 | 58.27831 | 58.53998
715 | 57.7482 | 58.00999 | 58.41417 | 58.4933
716 | 58.05114 | 57.78381 | 58.43665 | 58.48154
717 | 57.91088 | 57.81652 | 58.32715 | 58.29528
718 | 57.81087 | 58.07991 | 58.35167 | 58.15134
719 | 57.58757 | 58.1784 | 58.2925 | 58.25081
720 | 57.53134 | 58.06073 | 58.09807 | 58.40268
721 | 57.81101 | 57.88088 | 58.14778 | 58.51312
722 | 57.89177 | 57.99118 | 58.22409 | 58.4347
723 | 57.83182 | 58.14834 | 58.14404 | 58.43568
724 | 57.85095 | 58.35748 | 58.19977 | 58.37648
725 | 57.78725 | 58.37919 | 58.2096 | 58.39398
726 | 57.60167 | 58.33359 | 58.35254 | 58.4024
727 | 57.56831 | 58.1727 | 58.42303 | 58.44118
728 | 57.89037 | 58.17135 | 58.44802 | 58.6249
729 | 58.06551 | 58.285 | 58.49182 | 58.61709
730 | 58.11707 | 58.29293 | 58.46366 | 58.34444
731 | 57.9894 | 58.43851 | 58.75297 | 58.29267
732 | 57.89562 | 58.52397 | 58.92993 | 58.52324
733 | 57.93261 | 58.54254 | 58.68273 | 58.59397
734 | 58.11578 | 58.23756 | 58.81476 | 58.5437
735 | 58.18708 | 58.1475 | 58.72279 | 58.43379
736 | 58.28053 | 58.30653 | 58.76734 | 58.3733
737 | 58.25348 | 58.50156 | 58.72938 | 58.45262
738 | 58.10554 | 58.60322 | 58.77226 | 58.66295
739 | 57.92855 | 58.73148 | 58.84271 | 58.72328
740 | 58.00429 | 58.60971 | 58.9706 | 58.6289
741 | 58.18603 | 58.40985 | 58.96021 | 58.65146
742 | 58.3388 | 58.47604 | 58.93539 | 58.63972
743 | 58.25891 | 58.51801 | 59.01161 | 58.5749
744 | 58.27738 | 58.70253 | 59.06956 | 58.59854
745 | 58.21885 | 58.82953 | 59.12521 | 58.68815
746 | 58.18563 | 58.82902 | 59.22912 | 58.75295
747 | 58.14482 | 58.61897 | 59.24772 | 58.75386
748 | 58.17927 | 58.62898 | 59.3233 | 58.67644
749 | 58.44899 | 58.62946 | 59.33112 | 58.60148
750 | 58.61856 | 58.66756 | 59.36114 | 58.59853
751 | 58.412 | 58.84325 | 59.31421 | 58.5577
752 | 58.13622 | 59.00605 | 59.21358 | 58.6535
753 | 58.14237 | 58.93118 | 59.25006 | 58.77751
754 | 58.3268 | 58.77159 | 59.37771 | 58.70558
755 | 58.44796 | 58.56473 | 59.32127 | 58.60858
756 | 58.62934 | 58.50477 | 59.42139 | 58.55536
757 | 58.86215 | 58.81428 | 59.43059 | 58.61249
758 | 58.83073 | 58.91375 | 59.28827 | 58.56952
759 | 58.62169 | 58.83302 | 59.20361 | 58.60356
760 | 58.35214 | 58.81167 | 59.17029 | 58.71837
761 | 58.36514 | 58.91523 | 59.30977 | 58.81269
762 | 58.46261 | 58.80025 | 59.33787 | 58.75855
763 | 58.66596 | 58.95822 | 59.12065 | 58.8953
764 | 58.82604 | 59.12855 | 59.32726 | 59.06753
765 | 58.9502 | 59.30005 | 59.3683 | 59.22564
766 | 58.82665 | 59.34473 | 59.20933 | 59.11156
767 | 58.65328 | 59.4236 | 59.42608 | 59.09688
768 | 58.76592 | 59.26626 | 59.47531 | 59.05207
769 | 58.64184 | 59.06386 | 59.46993 | 58.88896
770 | 58.66868 | 59.11682 | 59.46733 | 58.92605
771 | 58.92955 | 59.31981 | 59.63558 | 59.03864
772 | 58.92774 | 59.4288 | 59.62582 | 59.09734
773 | 58.7286 | 59.57317 | 59.57375 | 59.15243
774 | 58.62867 | 59.46181 | 59.68257 | 58.99661
775 | 58.68903 | 59.43028 | 59.68362 | 58.92673
776 | 58.53289 | 59.2054 | 59.80339 | 58.99992
777 | 58.5765 | 59.04559 | 59.7337 | 59.05142
778 | 58.75984 | 59.20992 | 59.6401 | 59.06255
779 | 59.02729 | 59.26653 | 59.8318 | 59.07449
780 | 59.04807 | 59.40097 | 59.88699 | 59.21866
781 | 58.88087 | 59.44807 | 59.66839 | 59.35695
782 | 58.74203 | 59.39971 | 59.70941 | 59.36188
783 | 58.77757 | 59.47852 | 59.84972 | 59.26948
784 | 58.80206 | 59.54394 | 59.94915 | 59.13707
785 | 58.88336 | 59.46225 | 59.95295 | 59.2489
786 | 58.93606 | 59.39246 | 59.98871 | 59.28401
787 | 59.02193 | 59.48014 | 60.11791 | 59.54786
788 | 59.06552 | 59.49743 | 60.21565 | 59.71835
789 | 58.94405 | 59.508 | 60.05681 | 59.77055
790 | 58.9146 | 59.47407 | 59.78268 | 59.76196
791 | 58.97361 | 59.47047 | 59.69391 | 59.79033
792 | 58.93054 | 59.60204 | 59.85859 | 59.71216
793 | 58.8571 | 59.44054 | 59.95456 | 59.5222
794 | 58.96398 | 59.33411 | 60.01161 | 59.4611
795 | 59.12817 | 59.32724 | 60.07598 | 59.50145
796 | 59.27073 | 59.55469 | 60.18592 | 59.42653
797 | 59.24925 | 59.77301 | 60.08893 | 59.44247
798 | 59.20292 | 59.90835 | 60.03702 | 59.53745
799 | 59.13888 | 59.84287 | 60.05951 | 59.58581
800 | 59.08462 | 59.88106 | 60.26017 | 59.45018
801 | 59.18532 | 59.7816 | 60.20248 | 59.33649
802 | 59.1562 | 59.65364 | 60.13192 | 59.36912
803 | 59.04903 | 59.6881 | 60.10802 | 59.53143
804 | 59.21501 | 59.89709 | 60.15591 | 59.72571
805 | 59.2436 | 59.92547 | 60.44786 | 59.6
806 | 59.19769 | 60.03328 | 60.34985 | 59.69514
807 | 59.15098 | 60.21422 | 60.0967 | 59.5811
808 | 59.12852 | 60.35016 | 60.10514 | 59.46322
809 | 59.04119 | 60.26214 | 60.14665 | 59.53213
810 | 58.98063 | 60.09851 | 60.33746 | 59.72208
811 | 59.07645 | 59.99336 | 60.45184 | 59.6684
812 | 59.09613 | 59.84843 | 60.43608 | 59.7154
813 | 59.11872 | 59.89153 | 60.33091 | 59.79618
814 | 59.39016 | 60.06989 | 60.4231 | 59.95083
815 | 59.51768 | 60.20195 | 60.49442 | 59.84107
816 | 59.47767 | 60.21392 | 60.29286 | 59.834
817 | 59.37417 | 60.19802 | 60.11291 | 59.92622
818 | 59.3929 | 60.1469 | 60.14068 | 59.97506
819 | 59.40038 | 60.10289 | 60.26324 | 60.09839
820 | 59.4576 | 59.97876 | 60.57082 | 59.87288
821 | 59.40256 | 59.86231 | 60.67842 | 59.94355
822 | 59.44448 | 59.9806 | 60.52237 | 60.10292
823 | 59.4173 | 60.09488 | 60.41333 | 60.11308
824 | 59.45014 | 60.11843 | 60.48164 | 60.11692
825 | 59.57878 | 60.12129 | 60.41801 | 60.14319
826 | 59.65557 | 60.3374 | 60.22376 | 60.0691
827 | 59.69734 | 60.42121 | 60.12113 | 59.99913
828 | 59.81709 | 60.3064 | 60.17925 | 59.91783
829 | 59.77691 | 60.24305 | 60.46786 | 59.74262
830 | 59.69172 | 60.10983 | 60.62096 | 59.85587
831 | 59.95957 | 60.09854 | 60.78557 | 59.87405
832 | 59.9861 | 60.31497 | 60.73816 | 60.08128
833 | 59.59808 | 60.40192 | 60.62448 | 60.24438
834 | 59.50124 | 60.33735 | 60.61743 | 60.3422
835 | 59.45236 | 60.37332 | 60.55962 | 60.22026
836 | 59.52266 | 60.40501 | 60.50458 | 60.19095
837 | 59.59949 | 60.47506 | 60.48952 | 60.24721
838 | 59.55939 | 60.46306 | 60.67104 | 60.18992
839 | 59.61989 | 60.30417 | 60.9505 | 60.12447
840 | 59.46195 | 60.34193 | 61.09298 | 60.19624
841 | 59.29725 | 60.17096 | 61.17449 | 60.3056
842 | 59.29762 | 60.05889 | 61.20849 | 60.2023
843 | 59.37488 | 60.26237 | 61.2201 | 60.14306
844 | 59.43905 | 60.53214 | 61.07248 | 60.29166
845 | 59.3395 | 60.65774 | 60.96921 | 60.50391
846 | 59.33307 | 60.62356 | 60.99292 | 60.58794
847 | 59.37127 | 60.5887 | 60.98777 | 60.60052
848 | 59.30988 | 60.54319 | 61.09909 | 60.57969
849 | 59.37255 | 60.5021 | 61.05671 | 60.57516
850 | 59.50696 | 60.28245 | 60.93346 | 60.63756
851 | 59.5357 | 60.29628 | 60.9086 | 60.44611
852 | 59.46751 | 60.29647 | 61.00898 | 60.47192
853 | 59.48025 | 60.21328 | 61.10511 | 60.49741
854 | 59.57153 | 60.52437 | 61.07129 | 60.52863
855 | 59.39066 | 60.72595 | 61.12765 | 60.49238
856 | 59.33981 | 60.79634 | 61.11225 | 60.69347
857 | 59.32264 | 60.75584 | 61.119 | 60.82178
858 | 59.33055 | 60.63482 | 60.98729 | 60.66647
859 | 59.46598 | 60.65847 | 61.15397 | 60.57951
860 | 59.52709 | 60.64664 | 61.19376 | 60.55339
861 | 59.74219 | 60.60017 | 61.12142 | 60.76485
862 | 59.65546 | 60.58521 | 61.08154 | 60.7992
863 | 59.56342 | 60.5046 | 61.09098 | 60.70223
864 | 59.55121 | 60.65721 | 60.97342 | 60.59074
865 | 59.6348 | 60.77915 | 60.83125 | 60.7954
866 | 59.57999 | 60.87651 | 60.79702 | 60.98821
867 | 59.52303 | 60.99836 | 60.79999 | 60.91385
868 | 59.79416 | 60.94786 | 60.76905 | 60.91097
869 | 59.95924 | 60.97552 | 60.99615 | 60.8612
870 | 60.03558 | 61.04022 | 61.14086 | 60.82064
871 | 59.8881 | 61.05144 | 61.13405 | 60.63967
872 | 59.69762 | 60.83294 | 61.17796 | 60.49844
873 | 59.68739 | 60.81308 | 61.28556 | 60.5131
874 | 59.54709 | 60.87975 | 61.36688 | 60.491
875 | 59.44997 | 60.92297 | 61.27635 | 60.6633
876 | 59.40192 | 60.97877 | 61.33395 | 60.63253
877 | 59.44631 | 61.12181 | 61.34954 | 60.72649
878 | 59.55335 | 61.16824 | 61.19516 | 60.92873
879 | 59.86969 | 61.31147 | 61.27104 | 60.88275
880 | 60.24172 | 61.30055 | 61.44193 | 60.8269
881 |  | 61.35057 | 61.5837 | 60.73122
882 |  | 61.3185 | 61.57961 | 60.75413
883 |  | 61.25413 | 61.57578 | 60.78921
884 |  | 61.17442 | 61.35744 | 60.9639
885 |  | 61.09345 | 61.37279 | 60.98505
886 |  | 61.02603 | 61.55181 | 61.0642
887 |  | 61.01649 | 61.54055 | 61.23226
888 |  | 61.11845 | 61.57831 | 61.11893
889 |  | 61.07312 | 61.59363 | 61.06467
890 |  | 61.0729 | 61.51762 | 61.19983
891 |  | 61.16812 | 61.56356 | 61.08599
892 |  | 61.29862 | 61.60174 | 60.98357
893 |  | 61.26906 | 61.6229 | 61.04269
894 |  | 61.33418 | 61.71343 | 61.14064
895 |  | 61.19387 | 61.72669 | 61.1591
896 |  | 61.10145 | 61.75412 | 61.14865
897 |  | 61.16257 | 61.75046 | 61.17458
898 |  | 61.24027 | 61.70627 | 61.05076
899 |  | 61.17665 | 61.79858 | 61.01491
900 |  | 61.0975 | 61.90151 | 60.80409
901 |  | 61.22375 | 61.92167 | 60.79698
902 |  | 61.26312 | 61.89617 | 60.93711
903 |  | 61.31947 | 61.90654 | 61.35901
904 |  | 61.14768 | 61.89981 | 61.46005
905 |  | 61.06918 | 61.91862 | 61.37327
906 |  | 61.54844 | 61.76198 | 61.36466
907 |  | 61.53811 | 61.86684 | 61.24653
908 |  | 61.34989 | 61.94118 | 61.35915
909 |  | 61.36012 | 62.08147 | 61.36541
910 |  | 61.40709 | 61.91603 | 61.23348
911 |  | 61.36158 | 61.95085 | 61.3657
912 |  | 61.15863 | 61.948 | 61.36399
913 |  | 61.17138 | 61.95099 | 61.36789
914 |  | 61.21636 | 61.89034 | 61.46683
915 |  | 61.19129 | 62.01741 | 61.56093
916 |  | 61.29388 | 62.14417 | 61.58002
917 |  | 61.44092 | 62.24662 | 61.62947
918 |  | 61.50945 | 62.23412 | 61.77072
919 |  | 61.50688 | 62.18032 | 61.72342
920 |  | 61.56702 | 62.19167 | 61.73446
921 |  | 61.69209 | 62.19363 | 61.81146
922 |  | 61.77367 | 61.95433 | 61.94262
923 |  | 61.79742 | 62.04704 | 61.97478
924 |  | 61.91977 | 62.09379 | 61.819
925 |  | 61.91485 | 62.07916 | 61.75165
926 |  | 61.74238 | 62.1884 | 61.8421
927 |  | 61.81332 | 62.2573 | 61.75295
928 |  | 61.63491 | 62.19913 | 61.68707
929 |  | 61.43317 | 62.21845 | 61.80211
930 |  | 61.44938 | 62.30242 | 61.83963
931 |  | 61.61428 | 62.37651 | 61.79072
932 |  | 61.64179 | 62.32813 | 61.76753
933 |  | 61.6998 | 62.342 | 61.76422
934 |  | 61.83724 | 62.35611 | 61.98257
935 |  | 61.77326 | 62.29595 | 61.85833
936 |  | 61.72407 | 62.22104 | 61.69715
937 |  | 61.66656 | 62.3191 | 61.82229
938 |  | 61.63056 | 62.5251 | 61.79365
939 |  | 61.70433 | 62.48251 | 61.75461
940 |  | 61.621 | 62.37799 | 61.90374
941 |  | 61.68883 | 62.36936 | 61.86168
942 |  | 61.87358 | 62.37636 | 61.90915
943 |  | 61.83108 | 62.50817 | 62.11359
944 |  | 61.83023 | 62.42026 | 62.09193
945 |  | 61.65079 | 62.38851 | 61.98398
946 |  | 61.78195 | 62.42899 | 62.08652
947 |  | 61.84442 | 62.46847 | 62.15713
948 |  | 61.91011 | 62.59978 | 62.05121
949 |  | 61.98144 | 62.51543 | 62.01409
950 |  | 61.90044 | 62.54551 | 61.96263
951 |  | 61.73261 | 62.57813 | 61.94957
952 |  | 61.7758 | 62.53346 | 62.01705
953 |  | 61.89531 | 62.63798 | 62.06034
954 |  | 62.00424 | 62.75661 | 61.98144
955 |  | 61.95753 | 62.81669 | 61.77968
956 |  | 61.92822 | 62.74908 | 61.91845
957 |  | 61.79669 | 62.76675 | 62.03334
958 |  | 61.81804 | 62.8152 | 62.09543
959 |  | 61.81629 | 62.80816 | 62.1074
960 |  | 61.84105 | 62.74058 | 62.13211
961 |  | 61.89471 | 62.64685 | 62.18662
962 |  | 61.88877 | 62.68986 | 62.19052
963 |  | 61.87058 | 62.73488 | 62.06026
964 |  | 61.78867 | 62.62527 | 62.25409
965 |  | 61.61905 | 62.69318 | 62.22782
966 |  | 61.77416 | 62.66054 | 62.05345
967 |  | 61.84586 | 62.65696 | 62.15646
968 |  | 61.82428 | 62.58646 | 62.26328
969 |  | 61.81625 | 62.83306 | 62.43417
970 |  | 62.01191 | 62.79952 | 62.47467
971 |  | 62.06981 | 62.62461 | 62.48823
972 |  | 62.04708 | 62.72263 | 62.43115
973 |  | 61.95307 | 62.75003 | 62.27751
974 |  | 61.9883 | 62.85489 | 62.11371
975 |  | 62.12158 | 62.83959 | 62.04183
976 |  | 62.00484 | 62.87951 | 62.09782
977 |  | 61.95016 | 63.06763 | 62.31838
978 |  | 61.90017 | 62.99968 | 62.3571
979 |  | 61.93017 | 62.88158 | 62.38969
980 |  | 62.15489 | 62.87383 | 62.5194
981 |  | 62.33078 | 63.05131 | 62.38973
982 |  | 62.09737 | 63.01012 | 62.33414
983 |  | 61.97989 | 62.99955 | 62.35104
984 |  | 61.91519 | 63.16686 | 62.32618
985 |  | 61.96482 | 62.93757 | 62.41717
986 |  |  | 62.74873 | 62.50464
303 |  |  |  |  | 38.24352
305.5 |  |  |  |  | 38.56354
308 |  |  |  |  | 38.87656
310.5 |  |  |  |  | 39.18279
313 |  |  |  |  | 39.48246
315.5 |  |  |  |  | 39.77577
318 |  |  |  |  | 40.06292
320.5 |  |  |  |  | 40.3441
323 |  |  |  |  | 40.6195
325.5 |  |  |  |  | 40.88929
328 |  |  |  |  | 41.15364
330.5 |  |  |  |  | 41.41273
333 |  |  |  |  | 41.66669
335.5 |  |  |  |  | 41.91569
338 |  |  |  |  | 42.15988
340.5 |  |  |  |  | 42.39939
343 |  |  |  |  | 42.63436
345.5 |  |  |  |  | 42.86492
348 |  |  |  |  | 43.09119
350.5 |  |  |  |  | 43.31331
353 |  |  |  |  | 43.53138
355.5 |  |  |  |  | 43.74552
358 |  |  |  |  | 43.95584
360.5 |  |  |  |  | 44.16245
363 |  |  |  |  | 44.36544
365.5 |  |  |  |  | 44.56492
368 |  |  |  |  | 44.76097
370.5 |  |  |  |  | 44.9537
373 |  |  |  |  | 45.14319
375.5 |  |  |  |  | 45.32953
378 |  |  |  |  | 45.5128
380.5 |  |  |  |  | 45.69308
383 |  |  |  |  | 45.87044
385.5 |  |  |  |  | 46.04497
388 |  |  |  |  | 46.21674
390.5 |  |  |  |  | 46.38582
393 |  |  |  |  | 46.55227
395.5 |  |  |  |  | 46.71616
398 |  |  |  |  | 46.87756
400.5 |  |  |  |  | 47.03652
403 |  |  |  |  | 47.19311
405.5 |  |  |  |  | 47.34739
408 |  |  |  |  | 47.49941
410.5 |  |  |  |  | 47.64923
413 |  |  |  |  | 47.7969
415.5 |  |  |  |  | 47.94248
418 |  |  |  |  | 48.086
420.5 |  |  |  |  | 48.22753
423 |  |  |  |  | 48.3671
425.5 |  |  |  |  | 48.50477
428 |  |  |  |  | 48.64058
430.5 |  |  |  |  | 48.77457
433 |  |  |  |  | 48.90678
435.5 |  |  |  |  | 49.03725
438 |  |  |  |  | 49.16603
440.5 |  |  |  |  | 49.29315
443 |  |  |  |  | 49.41865
445.5 |  |  |  |  | 49.54256
448 |  |  |  |  | 49.66493
450.5 |  |  |  |  | 49.78578
453 |  |  |  |  | 49.90515
455.5 |  |  |  |  | 50.02307
458 |  |  |  |  | 50.13957
460.5 |  |  |  |  | 50.25468
463 |  |  |  |  | 50.36844
465.5 |  |  |  |  | 50.48087
468 |  |  |  |  | 50.592
470.5 |  |  |  |  | 50.70186
473 |  |  |  |  | 50.81047
475.5 |  |  |  |  | 50.91786
478 |  |  |  |  | 51.02406
480.5 |  |  |  |  | 51.12909
483 |  |  |  |  | 51.23298
485.5 |  |  |  |  | 51.33574
488 |  |  |  |  | 51.43741
490.5 |  |  |  |  | 51.538
493 |  |  |  |  | 51.63753
495.5 |  |  |  |  | 51.73603
498 |  |  |  |  | 51.83352
500.5 |  |  |  |  | 51.93002
503 |  |  |  |  | 52.02555
505.5 |  |  |  |  | 52.12012
508 |  |  |  |  | 52.21376
510.5 |  |  |  |  | 52.30648
513 |  |  |  |  | 52.3983
515.5 |  |  |  |  | 52.48924
518 |  |  |  |  | 52.57932
520.5 |  |  |  |  | 52.66855
523 |  |  |  |  | 52.75694
525.5 |  |  |  |  | 52.84452
528 |  |  |  |  | 52.93131
530.5 |  |  |  |  | 53.0173
533 |  |  |  |  | 53.10253
535.5 |  |  |  |  | 53.187
538 |  |  |  |  | 53.27073
540.5 |  |  |  |  | 53.35373
543 |  |  |  |  | 53.43601
545.5 |  |  |  |  | 53.51759
548 |  |  |  |  | 53.59849
550.5 |  |  |  |  | 53.6787
553 |  |  |  |  | 53.75825
555.5 |  |  |  |  | 53.83715
558 |  |  |  |  | 53.91541
560.5 |  |  |  |  | 53.99304
563 |  |  |  |  | 54.07005
565.5 |  |  |  |  | 54.14646
568 |  |  |  |  | 54.22226
570.5 |  |  |  |  | 54.29748
573 |  |  |  |  | 54.37213
575.5 |  |  |  |  | 54.4462
578 |  |  |  |  | 54.51973
580.5 |  |  |  |  | 54.5927
583 |  |  |  |  | 54.66514
585.5 |  |  |  |  | 54.73705
588 |  |  |  |  | 54.80844
590.5 |  |  |  |  | 54.87932
593 |  |  |  |  | 54.9497
595.5 |  |  |  |  | 55.01958
598 |  |  |  |  | 55.08898
600.5 |  |  |  |  | 55.1579
603 |  |  |  |  | 55.22635
605.5 |  |  |  |  | 55.29434
608 |  |  |  |  | 55.36188
610.5 |  |  |  |  | 55.42897
613 |  |  |  |  | 55.49562
615.5 |  |  |  |  | 55.56184
618 |  |  |  |  | 55.62763
620.5 |  |  |  |  | 55.69301
623 |  |  |  |  | 55.75797
625.5 |  |  |  |  | 55.82253
628 |  |  |  |  | 55.88669
630.5 |  |  |  |  | 55.95045
633 |  |  |  |  | 56.01384
635.5 |  |  |  |  | 56.07684
638 |  |  |  |  | 56.13946
640.5 |  |  |  |  | 56.20172
643 |  |  |  |  | 56.26362
645.5 |  |  |  |  | 56.32516
648 |  |  |  |  | 56.38634
650.5 |  |  |  |  | 56.44718
653 |  |  |  |  | 56.50768
655.5 |  |  |  |  | 56.56785
658 |  |  |  |  | 56.62768
660.5 |  |  |  |  | 56.68719
663 |  |  |  |  | 56.74638
665.5 |  |  |  |  | 56.80525
668 |  |  |  |  | 56.86381
670.5 |  |  |  |  | 56.92207
673 |  |  |  |  | 56.98002
675.5 |  |  |  |  | 57.03768
678 |  |  |  |  | 57.09504
680.5 |  |  |  |  | 57.15211
683 |  |  |  |  | 57.2089
685.5 |  |  |  |  | 57.26541
688 |  |  |  |  | 57.32164
690.5 |  |  |  |  | 57.3776
693 |  |  |  |  | 57.43329
695.5 |  |  |  |  | 57.48872
698 |  |  |  |  | 57.54388
700.5 |  |  |  |  | 57.59879
703 |  |  |  |  | 57.65344
705.5 |  |  |  |  | 57.70785
708 |  |  |  |  | 57.76201
710.5 |  |  |  |  | 57.81592
713 |  |  |  |  | 57.8696
715.5 |  |  |  |  | 57.92304
718 |  |  |  |  | 57.97625
720.5 |  |  |  |  | 58.02923
723 |  |  |  |  | 58.08198
725.5 |  |  |  |  | 58.13451
728 |  |  |  |  | 58.18681
730.5 |  |  |  |  | 58.23891
733 |  |  |  |  | 58.29078
735.5 |  |  |  |  | 58.34245
738 |  |  |  |  | 58.3939
740.5 |  |  |  |  | 58.44515
743 |  |  |  |  | 58.4962
745.5 |  |  |  |  | 58.54705
748 |  |  |  |  | 58.5977
750.5 |  |  |  |  | 58.64815
753 |  |  |  |  | 58.69842
755.5 |  |  |  |  | 58.74849
758 |  |  |  |  | 58.79837
760.5 |  |  |  |  | 58.84807
763 |  |  |  |  | 58.89759
765.5 |  |  |  |  | 58.94693
768 |  |  |  |  | 58.99609
770.5 |  |  |  |  | 59.04508
773 |  |  |  |  | 59.09389
775.5 |  |  |  |  | 59.14253
778 |  |  |  |  | 59.191
780.5 |  |  |  |  | 59.23931
783 |  |  |  |  | 59.28745
785.5 |  |  |  |  | 59.33543
788 |  |  |  |  | 59.38324
790.5 |  |  |  |  | 59.4309
793 |  |  |  |  | 59.47841
795.5 |  |  |  |  | 59.52576
798 |  |  |  |  | 59.57296
800.5 |  |  |  |  | 59.62
803 |  |  |  |  | 59.6669
805.5 |  |  |  |  | 59.71365
808 |  |  |  |  | 59.76026
810.5 |  |  |  |  | 59.80672
813 |  |  |  |  | 59.85304
815.5 |  |  |  |  | 59.89922
818 |  |  |  |  | 59.94527
820.5 |  |  |  |  | 59.99118
823 |  |  |  |  | 60.03695
825.5 |  |  |  |  | 60.08259
828 |  |  |  |  | 60.1281
830.5 |  |  |  |  | 60.17348
833 |  |  |  |  | 60.21873
835.5 |  |  |  |  | 60.26385
838 |  |  |  |  | 60.30885
840.5 |  |  |  |  | 60.35373
843 |  |  |  |  | 60.39848
845.5 |  |  |  |  | 60.44311
848 |  |  |  |  | 60.48762
850.5 |  |  |  |  | 60.53202
853 |  |  |  |  | 60.57629
855.5 |  |  |  |  | 60.62046
858 |  |  |  |  | 60.66451
860.5 |  |  |  |  | 60.70844
863 |  |  |  |  | 60.75227
865.5 |  |  |  |  | 60.79598
868 |  |  |  |  | 60.83959
870.5 |  |  |  |  | 60.88308
873 |  |  |  |  | 60.92648
875.5 |  |  |  |  | 60.96976
878 |  |  |  |  | 61.01295
880.5 |  |  |  |  | 61.05603
883 |  |  |  |  | 61.09901
885.5 |  |  |  |  | 61.14188
888 |  |  |  |  | 61.18466
890.5 |  |  |  |  | 61.22734
893 |  |  |  |  | 61.26993
895.5 |  |  |  |  | 61.31242
898 |  |  |  |  | 61.35481
900.5 |  |  |  |  | 61.39711
903 |  |  |  |  | 61.43932
905.5 |  |  |  |  | 61.48143
908 |  |  |  |  | 61.52345
910.5 |  |  |  |  | 61.56539
913 |  |  |  |  | 61.60723
915.5 |  |  |  |  | 61.64899
918 |  |  |  |  | 61.69066
920.5 |  |  |  |  | 61.73225
923 |  |  |  |  | 61.77375
925.5 |  |  |  |  | 61.81516
928 |  |  |  |  | 61.8565
930.5 |  |  |  |  | 61.89775
933 |  |  |  |  | 61.93891
935.5 |  |  |  |  | 61.98
938 |  |  |  |  | 62.02101
940.5 |  |  |  |  | 62.06194
943 |  |  |  |  | 62.10279
945.5 |  |  |  |  | 62.14357
948 |  |  |  |  | 62.18427
950.5 |  |  |  |  | 62.22489
953 |  |  |  |  | 62.26544
955.5 |  |  |  |  | 62.30591
958 |  |  |  |  | 62.34631
960.5 |  |  |  |  | 62.38664
963 |  |  |  |  | 62.4269
965.5 |  |  |  |  | 62.46708
968 |  |  |  |  | 62.5072
970.5 |  |  |  |  | 62.54724
973 |  |  |  |  | 62.58722
975.5 |  |  |  |  | 62.62713
978 |  |  |  |  | 62.66697
980.5 |  |  |  |  | 62.70675
983 |  |  |  |  | 62.74645
985.5 |  |  |  |  | 62.7861
988 |  |  |  |  | 62.82568
990.5 |  |  |  |  | 62.86519
993 |  |  |  |  | 62.90464
995.5 |  |  |  |  | 62.94403
998 |  |  |  |  | 62.98336
1000.5 |  |  |  |  | 63.02262
1003 |  |  |  |  | 63.06183
1005.5 |  |  |  |  | 63.10097
1008 |  |  |  |  | 63.14006
1010.5 |  |  |  |  | 63.17908
1013 |  |  |  |  | 63.21805
1015.5 |  |  |  |  | 63.25695
1018 |  |  |  |  | 63.29581
1020.5 |  |  |  |  | 63.3346
1023 |  |  |  |  | 63.37334
1025.5 |  |  |  |  | 63.41202
1028 |  |  |  |  | 63.45065
1030.5 |  |  |  |  | 63.48922
1033 |  |  |  |  | 63.52774
1035.5 |  |  |  |  | 63.5662
1038 |  |  |  |  | 63.60462
1040.5 |  |  |  |  | 63.64297
1043 |  |  |  |  | 63.68128
1045.5 |  |  |  |  | 63.71954
1048 |  |  |  |  | 63.75774
1050.5 |  |  |  |  | 63.79589
1053 |  |  |  |  | 63.834
1055.5 |  |  |  |  | 63.87205
1058 |  |  |  |  | 63.91006
1060.5 |  |  |  |  | 63.94801
1063 |  |  |  |  | 63.98592
1065.5 |  |  |  |  | 64.02378
1068 |  |  |  |  | 64.06159
1070.5 |  |  |  |  | 64.09936
1073 |  |  |  |  | 64.13708
1075.5 |  |  |  |  | 64.17475
1078 |  |  |  |  | 64.21238
1080.5 |  |  |  |  | 64.24996
1083 |  |  |  |  | 64.2875
1085.5 |  |  |  |  | 64.325
1088 |  |  |  |  | 64.36244
1090.5 |  |  |  |  | 64.39985
1093 |  |  |  |  | 64.43721
1095.5 |  |  |  |  | 64.47453
1098 |  |  |  |  | 64.51181
1100.5 |  |  |  |  | 64.54905
1103 |  |  |  |  | 64.58624
1105.5 |  |  |  |  | 64.62339
1108 |  |  |  |  | 64.66051
1110.5 |  |  |  |  | 64.69758
1113 |  |  |  |  | 64.73461
1115.5 |  |  |  |  | 64.7716
1118 |  |  |  |  | 64.80855
1120.5 |  |  |  |  | 64.84547
1123 |  |  |  |  | 64.88234
1125.5 |  |  |  |  | 64.91918
1128 |  |  |  |  | 64.95597
1130.5 |  |  |  |  | 64.99273
1133 |  |  |  |  | 65.02946
1135.5 |  |  |  |  | 65.06614
1138 |  |  |  |  | 65.10279
1140.5 |  |  |  |  | 65.13941
1143 |  |  |  |  | 65.17598
1145.5 |  |  |  |  | 65.21252
1148 |  |  |  |  | 65.24903
1150.5 |  |  |  |  | 65.2855
1153 |  |  |  |  | 65.32194
1155.5 |  |  |  |  | 65.35834
1158 |  |  |  |  | 65.3947
1160.5 |  |  |  |  | 65.43104
1163 |  |  |  |  | 65.46734
1165.5 |  |  |  |  | 65.5036
1168 |  |  |  |  | 65.53983
1170.5 |  |  |  |  | 65.57603
1173 |  |  |  |  | 65.6122
1175.5 |  |  |  |  | 65.64834
1178 |  |  |  |  | 65.68444
1180.5 |  |  |  |  | 65.72051
1183 |  |  |  |  | 65.75655
1185.5 |  |  |  |  | 65.79256
1188 |  |  |  |  | 65.82854
1190.5 |  |  |  |  | 65.86449
1193 |  |  |  |  | 65.9004
1195.5 |  |  |  |  | 65.93629
1198 |  |  |  |  | 65.97215
1200.5 |  |  |  |  | 66.00798
1203 |  |  |  |  | 66.04377
1205.5 |  |  |  |  | 66.07954
1208 |  |  |  |  | 66.11528
1210.5 |  |  |  |  | 66.151
1213 |  |  |  |  | 66.18668
1215.5 |  |  |  |  | 66.22233
1218 |  |  |  |  | 66.25796
1220.5 |  |  |  |  | 66.29356
1223 |  |  |  |  | 66.32913
1225.5 |  |  |  |  | 66.36468
1228 |  |  |  |  | 66.40019
1230.5 |  |  |  |  | 66.43568
1233 |  |  |  |  | 66.47115
1235.5 |  |  |  |  | 66.50658
1238 |  |  |  |  | 66.542
1240.5 |  |  |  |  | 66.57738
1243 |  |  |  |  | 66.61274
1245.5 |  |  |  |  | 66.64807
1248 |  |  |  |  | 66.68338
1250.5 |  |  |  |  | 66.71867
1253 |  |  |  |  | 66.75393
1255.5 |  |  |  |  | 66.78916
1258 |  |  |  |  | 66.82437
1260.5 |  |  |  |  | 66.85955
1263 |  |  |  |  | 66.89471
1265.5 |  |  |  |  | 66.92985
1268 |  |  |  |  | 66.96496
1270.5 |  |  |  |  | 67.00005
1273 |  |  |  |  | 67.03512
1275.5 |  |  |  |  | 67.07016
1278 |  |  |  |  | 67.10518
1280.5 |  |  |  |  | 67.14018
1283 |  |  |  |  | 67.17515
1285.5 |  |  |  |  | 67.2101
1288 |  |  |  |  | 67.24503
1290.5 |  |  |  |  | 67.27994
1293 |  |  |  |  | 67.31482
1295.5 |  |  |  |  | 67.34969
1298 |  |  |  |  | 67.38453
1300.5 |  |  |  |  | 67.41935
1303 |  |  |  |  | 67.45415
1305.5 |  |  |  |  | 67.48892
1308 |  |  |  |  | 67.52368
1310.5 |  |  |  |  | 67.55842
1313 |  |  |  |  | 67.59313
1315.5 |  |  |  |  | 67.62783
1318 |  |  |  |  | 67.6625
1320.5 |  |  |  |  | 67.69715
1323 |  |  |  |  | 67.73179
1325.5 |  |  |  |  | 67.7664
1328 |  |  |  |  | 67.80099
1330.5 |  |  |  |  | 67.83557
1333 |  |  |  |  | 67.87012
1335.5 |  |  |  |  | 67.90466
1338 |  |  |  |  | 67.93918
1340.5 |  |  |  |  | 67.97367
1343 |  |  |  |  | 68.00815
1345.5 |  |  |  |  | 68.04261
1348 |  |  |  |  | 68.07705
1350.5 |  |  |  |  | 68.11147
1353 |  |  |  |  | 68.14588
1355.5 |  |  |  |  | 68.18027
1358 |  |  |  |  | 68.21463
1360.5 |  |  |  |  | 68.24898
1363 |  |  |  |  | 68.28332
1365.5 |  |  |  |  | 68.31763
1368 |  |  |  |  | 68.35193
1370.5 |  |  |  |  | 68.38621
1373 |  |  |  |  | 68.42047
1375.5 |  |  |  |  | 68.45471
1378 |  |  |  |  | 68.48894
1380.5 |  |  |  |  | 68.52315
1383 |  |  |  |  | 68.55735
1385.5 |  |  |  |  | 68.59152
1388 |  |  |  |  | 68.62569
1390.5 |  |  |  |  | 68.65983
1393 |  |  |  |  | 68.69396
1395.5 |  |  |  |  | 68.72807
1398 |  |  |  |  | 68.76217
1400.5 |  |  |  |  | 68.79625
1403 |  |  |  |  | 68.83031
1405.5 |  |  |  |  | 68.86436
1408 |  |  |  |  | 68.89839
1410.5 |  |  |  |  | 68.93241
1413 |  |  |  |  | 68.96641
1415.5 |  |  |  |  | 69.0004
1418 |  |  |  |  | 69.03437
1420.5 |  |  |  |  | 69.06833
1423 |  |  |  |  | 69.10227
1425.5 |  |  |  |  | 69.13619
1428 |  |  |  |  | 69.1701
1430.5 |  |  |  |  | 69.204
1433 |  |  |  |  | 69.23788
1435.5 |  |  |  |  | 69.27175
1438 |  |  |  |  | 69.3056
1440.5 |  |  |  |  | 69.33944
1443 |  |  |  |  | 69.37327
1445.5 |  |  |  |  | 69.40708
1448 |  |  |  |  | 69.44088
1450.5 |  |  |  |  | 69.47466
1453 |  |  |  |  | 69.50843
1455.5 |  |  |  |  | 69.54219
1458 |  |  |  |  | 69.57593
1460.5 |  |  |  |  | 69.60966
1463 |  |  |  |  | 69.64337
1465.5 |  |  |  |  | 69.67707
1468 |  |  |  |  | 69.71076
1470.5 |  |  |  |  | 69.74444
1473 |  |  |  |  | 69.7781
1475.5 |  |  |  |  | 69.81175
1478 |  |  |  |  | 69.84538
1480.5 |  |  |  |  | 69.87901
1483 |  |  |  |  | 69.91262
1485.5 |  |  |  |  | 69.94622
1488 |  |  |  |  | 69.9798
1490.5 |  |  |  |  | 70.01338
1493 |  |  |  |  | 70.04694
1495.5 |  |  |  |  | 70.08049
1498 |  |  |  |  | 70.11402
1500.5 |  |  |  |  | 70.14755
1503 |  |  |  |  | 70.18106
1505.5 |  |  |  |  | 70.21456
1508 |  |  |  |  | 70.24805
1510.5 |  |  |  |  | 70.28153
1513 |  |  |  |  | 70.31499
1515.5 |  |  |  |  | 70.34845
1518 |  |  |  |  | 70.38189
1520.5 |  |  |  |  | 70.41532
1523 |  |  |  |  | 70.44874
5.09704 | [5 empty] | 0.004127081
5.10023 | [5 empty] | 0.004737777307
5.10565 | [5 empty] | 0.004749278
5.46786 | [5 empty] | 0.005408098
5.4712 | [5 empty] | 0.005758514
5.47799 | [5 empty] | 0.005565918
5.86407 | [5 empty] | 0.006626347
5.86769 | [5 empty] | 0.007262041
5.87329 | [5 empty] | 0.006890169386
6.28381 | [5 empty] | 0.009231017
6.28972 | [5 empty] | 0.008925956
6.29262 | [5 empty] | 0.009063642
6.75145 | [5 empty] | 0.01233367
6.7531 | [5 empty] | 0.01204747
6.7554 | [5 empty] | 0.01196324
7.1916 | [5 empty] | 0.01481642
7.19493 | [5 empty] | 0.01485783
7.1975 | [5 empty] | 0.01493642
7.70882 | [5 empty] | 0.01838065
7.71166 | [5 empty] | 0.01844692
7.71374 | [5 empty] | 0.01843591
8.26028 | [5 empty] | 0.0232183
8.26223 | [5 empty] | 0.02291092
8.26608 | [5 empty] | 0.02310012
8.85341 | [5 empty] | 0.02979385
8.85565 | [5 empty] | 0.02981854871
8.85867 | [5 empty] | 0.03000615579
9.48686 | [5 empty] | 0.03825164
9.48847 | [5 empty] | 0.0375912697
9.49118 | [5 empty] | 0.03789762807
10.1665 | [5 empty] | 0.04814317004
10.1683 | [5 empty] | 0.04821352
10.1718 | [5 empty] | 0.04857477
10.9002 | [5 empty] | 0.06092715
10.901 | [5 empty] | 0.06080615
10.9042 | [5 empty] | 0.06062553
11.6789 | [5 empty] | 0.07759399
11.6796 | [5 empty] | 0.07694036
11.684 | [5 empty] | 0.07702168753
12.5143 | [5 empty] | 0.09816216
12.5149 | [5 empty] | 0.09777572
12.5189 | [5 empty] | 0.09781963
13.4103 | [5 empty] | 0.1252774
13.4109 | [5 empty] | 0.1244828
13.4144 | [5 empty] | 0.1246175
14.3702 | [5 empty] | 0.1568201
14.3706 | [5 empty] | 0.1580767
14.3745 | [5 empty] | 0.156871452
15.4004 | [5 empty] | 0.1963116
15.4011 | [5 empty] | 0.1982001
15.4046 | [5 empty] | 0.1965845
16.505 | [5 empty] | 0.2463064
16.5063 | [5 empty] | 0.2478387
16.5076 | [5 empty] | 0.2460739
17.6918 | [5 empty] | 0.305260669
17.6918 | [5 empty] | 0.3060216
17.6966 | [5 empty] | 0.307274
18.9572 | [5 empty] | 0.3774195411
18.9581 | [5 empty] | 0.3769704816
18.9648 | [5 empty] | 0.3814311393
20.3151 | [5 empty] | 0.4647317
20.318 | [5 empty] | 0.4633521
20.3342 | [5 empty] | 0.4711232901
21.7686 | [5 empty] | 0.5667206
21.7705 | [5 empty] | 0.5667879
21.7898 | [5 empty] | 0.5718299
23.3264 | [5 empty] | 0.6881113
23.3288 | [5 empty] | 0.6874302617
23.3515 | [5 empty] | 0.6955158
24.9964 | [5 empty] | 0.8397263
25.0014 | [5 empty] | 0.8419666043
25.0243 | [5 empty] | 0.8524097
26.7893 | [5 empty] | 1.013148
26.7933 | [5 empty] | 1.007635
26.8137 | [5 empty] | 1.02787
28.707 | [5 empty] | 1.205959
28.7088 | [5 empty] | 1.208946
28.7382 | [5 empty] | 1.232219268
30.7632 | [5 empty] | 1.434555
30.7649 | [5 empty] | 1.436427
30.7982 | [5 empty] | 1.453531
32.9691 | [5 empty] | 1.707619
32.9701 | [5 empty] | 1.708357
33.0082 | [5 empty] | 1.733292
35.3323 | [5 empty] | 2.02442
35.3338 | [5 empty] | 2.022771
35.375 | [5 empty] | 2.050079
37.8654 | [5 empty] | 2.38386
37.8669 | [5 empty] | 2.385267
37.9128 | [5 empty] | 2.41476
40.5806 | [5 empty] | 2.792926
40.5818 | [5 empty] | 2.796044029
40.6312 | [5 empty] | 2.824958
43.4908 | [5 empty] | 3.22532
43.493 | [5 empty] | 3.230659
43.5461 | [5 empty] | 3.267132
46.61 | [5 empty] | 3.729739
46.6121 | [5 empty] | 3.729289461
46.6659 | [5 empty] | 3.762769
49.9548 | [5 empty] | 4.276518
49.9566 | [5 empty] | 4.277641006
50.0156 | [5 empty] | 4.31196911
53.5406 | [5 empty] | 4.871073
53.5426 | [5 empty] | 4.864038
53.6063 | [5 empty] | 4.911912602
57.3901 | [5 empty] | 5.539573
57.3932 | [5 empty] | 5.542192558
57.4548 | [5 empty] | 5.583605823
61.5167 | [5 empty] | 6.294766
61.5177 | [5 empty] | 6.293768
61.5958 | [5 empty] | 6.31193
65.9298 | [5 empty] | 7.113452
65.9321 | [5 empty] | 7.114525
66.0112 | [5 empty] | 7.170781678
70.6648 | [5 empty] | 8.036743
70.6669 | [5 empty] | 8.004036528
70.7494 | [5 empty] | 8.054381
75.7351 | [5 empty] | 9.047177
75.7397 | [5 empty] | 9.014645
75.8245 | [5 empty] | 9.032058
81.1666 | [5 empty] | 10.09548
81.168 | [5 empty] | 10.12355
81.2569 | [5 empty] | 10.16793
86.9961 | [5 empty] | 11.24245406
86.9967 | [5 empty] | 11.22911
87.086 | [5 empty] | 11.24709
93.2352 | [5 empty] | 12.33836
93.2377 | [5 empty] | 12.31471
93.3279 | [5 empty] | 12.39008
99.9328 | [5 empty] | 13.70165
99.9346 | [5 empty] | 13.64909
100.03 | [5 empty] | 13.71178
107.108 | [5 empty] | 14.97681
107.113 | [5 empty] | 14.99766
107.208 | [5 empty] | 15.03529
114.81 | [5 empty] | 16.56872
114.812 | [5 empty] | 16.5101
114.908 | [5 empty] | 16.55079
123.051 | [5 empty] | 18.06624
123.057 | [5 empty] | 18.03475
123.153 | [5 empty] | 18.07242
131.895 | [5 empty] | 19.51638
131.902 | [5 empty] | 19.5302
132.001 | [5 empty] | 19.60681
141.388 | [5 empty] | 21.17096
141.389 | [5 empty] | 21.1898
141.48 | [5 empty] | 21.41749
151.54 | [5 empty] | 22.87452
151.541 | [5 empty] | 22.91244
151.638 | [5 empty] | 22.93766
162.448 | [5 empty] | 24.65526
162.45 | [5 empty] | 24.68098
162.539 | [5 empty] | 24.69887
174.184 | [5 empty] | 26.51696
174.185 | [5 empty] | 26.51721
174.262 | [5 empty] | 26.5543851
186.667 | [5 empty] | 28.18722
186.668 | [5 empty] | 28.17225
186.744 | [5 empty] | 28.20568
200.054 | [5 empty] | 29.97472
200.056 | [5 empty] | 29.97198
200.107 | [5 empty] | 29.96973
214.399 | [5 empty] | 31.71333
214.399 | [5 empty] | 31.73628
214.432 | [5 empty] | 31.70634
229.774 | [5 empty] | 33.30375
229.78 | [5 empty] | 33.28778
229.781 | [5 empty] | 33.2703194
246.241 | [5 empty] | 35.12469
246.282 | [5 empty] | 35.24119165
246.284 | [5 empty] | 35.2162439
263.836 | [5 empty] | 36.80616
263.935 | [5 empty] | 36.88973897
263.942 | [5 empty] | 36.92242
282.705 | [5 empty] | 38.60989
282.853 | [5 empty] | 38.62510446
282.864 | [5 empty] | 38.64731
302.981 | [5 empty] | 40.45752
303.133 | [5 empty] | 40.47947
303.143 | [5 empty] | 40.54109166