## Table 1
Table S1. Whole-pattern Rietveld refinement-calculated unit-cell parameters, FWHM of the (111) XRD peak, and calculated calcite contents for all aragonite samples and replicates. Errors are estimated standard deviations. *Coral and biogenic aragonite samples which have not undergone the removal of organics treatment with bleach. †synthesized in the Gaetani Lab, Woods Hole Oceanographic Institution. §synthetized in the Dove Lab, Virginia Polytechnic Institute. Citations: 1Lunden et al., 2013; 2Okai et al., 2002; 3DeCarlo et al., 2015; 4Holcomb et al., 2016 | Sample Name | Coral species/ | Locality | a-axis length (Å) | b-axis length (Å) | c-axis length (Å) | unit-cell volume (Å3) | FWHM (111) peak (degs) | calculated calcite content (phase %)
For negative calcite % values, assume 0% calcite |  | Type of aragonite
| LOPH-CAL | Lophelia pertusa | Southern California Bight | 4.9667 ± 0.0004 | 7.9721 ± 0.0007 | 5.7529 ± 0.0005 | 227.78 ± 0.05 | 0.3434 ± 0.003 | 0.32 ± 0.08
|  |  |  | 4.9672 ± 0.0004 | 7.9729 ± 0.0007 | 5.7537 ± 0.0006 | 227.86 ± 0.05 | 0.3312 ± 0.0021 | 0.29 ± 0.09
|  |  |  | 4.9667 ± 0.0005 | 7.9722 ± 0.0008 | 5.7532 ± 0.0006 | 227.79 ± 0.06 | 0.3273 ± 0.0024 | 0.27 ± 0.09
|  |  |  | 4.9669 ± 0.0005 | 7.9722 ± 0.0008 | 5.7529 ± 0.0006 | 227.79 ± 0.06 | 0.3245 ± 0.0022 | 0.31 ± 0.09
| LOPH-GC3541 | Lophelia pertusa | Gulf of Mexico | 4.9659 ± 0.0005 | 7.97 ± 0.0008 | 5.7517 ± 0.0006 | 227.64 ± 0.06 | 0.3401 ± 0.0031 | 0.5 ± 0.1
|  |  |  | 4.9662 ± 0.0005 | 7.971 ± 0.0008 | 5.7527 ± 0.0006 | 227.72 ± 0.06 | 0.352 ± 0.004 | 0.5 ± 0.09
|  |  |  | 4.9666 ± 0.0005 | 7.9717 ± 0.0009 | 5.753 ± 0.0007 | 227.77 ± 0.06 | 0.3392 ± 0.0024 | 0.54 ± 0.11
|  |  |  | 4.9659 ± 0.0005 | 7.9706 ± 0.0008 | 5.7523 ± 0.0006 | 227.68 ± 0.06 | 0.347 ± 0.003 | 0.32 ± 0.09
| LOPH-GB5351 | Lophelia pertusa | Gulf of Mexico | 4.9657 ± 0.0008 | 7.9702 ± 0.0013 | 5.7541 ± 0.0011 | 227.73 ± 0.1 | 0.332 ± 0.0029 | -0.02 ± -0.07
|  |  |  | 4.9654 ± 0.0004 | 7.9698 ± 0.0006 | 5.7512 ± 0.0005 | 227.59 ± 0.04 | 0.355 ± 0.003 | 0.09 ± 0.03
|  |  |  | 4.9663 ± 0.0004 | 7.9712 ± 0.0006 | 5.7521 ± 0.0005 | 227.7 ± 0.04 | 0.375 ± 0.005 | 0.14 ± 0.03
|  |  |  | 4.9663 ± 0.0004 | 7.9711 ± 0.0006 | 5.7524 ± 0.0005 | 227.72 ± 0.04 | 0.361 ± 0.004 | 0.12 ± 0.03
| LOPH-VK9061 | Lophelia pertusa | Gulf of Mexico | 4.9671 ± 0.0007 | 7.9724 ± 0.0011 | 5.7537 ± 0.0009 | 227.81 ± 0.08 | 0.348 ± 0.003 | -0.04 ± -0.07
|  |  |  | 4.9672 ± 0.0007 | 7.9731 ± 0.0012 | 5.7532 ± 0.0009 | 227.84 ± 0.09 | 0.348 ± 0.003 | -0.13 ± -0.08
|  |  |  | 4.9668 ± 0.0008 | 7.9729 ± 0.0013 | 5.7535 ± 0.001 | 227.83 ± 0.09 | 0.361 ± 0.005 | -0.13 ± -0.08
|  |  |  | 4.9678 ± 0.0008 | 7.974 ± 0.0013 | 5.7541 ± 0.001 | 227.94 ± 0.09 | 0.3429 ± 0.0029 | -0.07 ± -0.08
| LMG15-09 | Flabellum impensum | Antarctica, Western Antarctic Peninsula | 4.9669 ± 0.0007 | 7.9724 ± 0.0012 | 5.7539 ± 0.0009 | 227.84 ± 0.08 | 0.3389 ± 0.003 | -0.03 ± -0.07
|  |  |  | 4.9676 ± 0.0008 | 7.9729 ± 0.0013 | 5.7544 ± 0.001 | 227.91 ± 0.1 | 0.341 ± 0.003 | -0.07 ± -0.08
|  |  |  | 4.9674 ± 0.0008 | 7.973 ± 0.0013 | 5.7542 ± 0.001 | 227.89 ± 0.09 | 0.355 ± 0.004 | -0.03 ± -0.08
|  |  |  | 4.9673 ± 0.0008 | 7.973 ± 0.0014 | 5.7541 ± 0.0011 | 227.88 ± 0.1 | 0.37 ± 0.004 | -0.03 ± -0.08
| KUK220-1 | Enallopsammia rostrata | North-West Atlantic | 4.9656 ± 0.0007 | 7.9709 ± 0.0011 | 5.752 ± 0.0009 | 227.67 ± 0.08 | 0.349 ± 0.005 | 0.2 ± 0.07
|  |  |  | 4.9665 ± 0.0008 | 7.9718 ± 0.0013 | 5.7528 ± 0.001 | 227.76 ± 0.09 | 0.371 ± 0.005 | 0.13 ± 0.09
|  |  |  | 4.9677 ± 0.0008 | 7.9731 ± 0.0012 | 5.7538 ± 0.001 | 227.89 ± 0.09 | 0.378 ± 0.005 | 0.14 ± 0.17
|  |  |  | 4.9663 ± 0.0008 | 7.9717 ± 0.0013 | 5.7524 ± 0.001 | 227.74 ± 0.09 | 0.35 ± 0.0031 | 0.14 ± 0.16
| NBP09-05 | Flabellum curvatum | Antarctica, Burdwood | 4.9655 ± 0.0006 | 7.9702 ± 0.001 | 5.7517 ± 0.0008 | 227.63 ± 0.07 | 0.327 ± 0.0021 | 0.11 ± 0.07
|  |  |  | 4.9659 ± 0.0006 | 7.9705 ± 0.001 | 5.7526 ± 0.0008 | 227.69 ± 0.07 | 0.3286 ± 0.0024 | 0.14 ± 0.07
|  |  |  | 4.9669 ± 0.0006 | 7.9709 ± 0.001 | 5.7533 ± 0.0008 | 227.77 ± 0.07 | 0.373 ± 0.004 | 0.05 ± 0.06
|  |  |  | 4.9664 ± 0.0006 | 7.9709 ± 0.001 | 5.7527 ± 0.0008 | 227.73 ± 0.07 | 0.364 ± 0.004 | 0.07 ± 0.06
| NBP08-05 | Balanophyllia malouensis | Antarctica, Western Antarctic Peninsula | 4.9618 ± 0.0006 | 7.9709 ± 0.0011 | 5.7487 ± 0.0008 | 227.36 ± 0.07 | 0.3379 ± 0.0026 | 8.02 ± 0.17
|  |  |  | 4.9608 ± 0.0007 | 7.9689 ± 0.0012 | 5.7464 ± 0.0008 | 227.16 ± 0.07 | 0.3359 ± 0.0031 | 8.18 ± 0.18
|  |  |  | 4.9683 ± 0.0006 | 7.9769 ± 0.001 | 5.7565 ± 0.0008 | 228.14 ± 0.07 | 0.3391 ± 0.0028 | 7.73 ± 0.14
|  |  |  | 4.9681 ± 0.0006 | 7.9768 ± 0.001 | 5.756 ± 0.0008 | 228.1 ± 0.07 | 0.3331 ± 0.0027 | 7.37 ± 0.14
| 132 | Pocillopora verrucosa | Maldives | 4.966 ± 0.0005 | 7.973 ± 0.0009 | 5.752 ± 0.0007 | 227.74 ± 0.06 | 0.3278 ± 0.0026 | -0.03 ± -0.05
|  |  |  | 4.9654 ± 0.0006 | 7.9725 ± 0.0009 | 5.7519 ± 0.0007 | 227.69 ± 0.07 | 0.3431 ± 0.0029 | 0.02 ± 0.05
|  |  |  | 4.9651 ± 0.0005 | 7.9715 ± 0.0009 | 5.7517 ± 0.0007 | 227.64 ± 0.06 | 0.337 ± 0.004 | 0.01 ± 0.05
|  |  |  | 4.9638 ± 0.0004 | 7.9709 ± 0.0007 | 5.7507 ± 0.0004 | 227.52 ± 0.02 | 0.3329 ± 0.0026 | -0.11 ± -0.07
| 133* | Pocillopora verrucosa | Maldives | 4.9659 ± 0.0006 | 7.9729 ± 0.0009 | 5.7536 ± 0.0007 | 227.8 ± 0.07 | 0.371 ± 0.005 | 0.05 ± 0.07
|  |  |  | 4.9659 ± 0.0008 | 7.9735 ± 0.0013 | 5.7539 ± 0.001 | 227.82 ± 0.09 | 0.347 ± 0.004 | -0.16 ± -0.09
|  |  |  | 4.965 ± 0.0008 | 7.9717 ± 0.0013 | 5.7528 ± 0.0011 | 227.69 ± 0.1 | 0.3161 ± 0.0023 | -0.09 ± -0.1
|  |  |  | 4.964 ± 0.0005 | 7.9729 ± 0.0007 | 5.7523 ± 0.0006 | 227.66 ± 0.05 | 0.348 ± 0.004 | 0.03 ± 0.05
| 134* | Pocillopora verrucosa | Maldives | 4.9673 ± 0.0006 | 7.9749 ± 0.0011 | 5.7549 ± 0.0008 | 227.97 ± 0.08 | 0.3307 ± 0.0023 | 0.03 ± 0.06
|  |  |  | 4.9669 ± 0.0007 | 7.9747 ± 0.0011 | 5.7545 ± 0.0009 | 227.93 ± 0.08 | 0.346 ± 0.003 | 0.01 ± 0.06
|  |  |  | 4.9672 ± 0.0007 | 7.9743 ± 0.0011 | 5.7549 ± 0.0008 | 227.95 ± 0.08 | 0.3372 ± 0.0029 | 0.02 ± 0.06
|  |  |  | 4.9672 ± 0.0007 | 7.9748 ± 0.0011 | 5.7547 ± 0.0008 | 227.95 ± 0.08 | 0.3308 ± 0.0029 | 0.03 ± 0.06
| N3-63 | Stylophora pistillata | Australia | 4.9652 ± 0.0006 | 7.9718 ± 0.0009 | 5.7529 ± 0.0007 | 227.7 ± 0.07 | 0.355 ± 0.003 | -0.01 ± -0.07
|  |  |  | 4.9659 ± 0.0007 | 7.9719 ± 0.0011 | 5.7531 ± 0.0009 | 227.74 ± 0.08 | 0.336 ± 0.004 | -0.12 ± -0.08
|  |  |  | 4.9663 ± 0.0007 | 7.9732 ± 0.0012 | 5.7538 ± 0.001 | 227.83 ± 0.09 | 0.35 ± 0.004 | -0.07 ± -0.08
|  |  |  | 4.966 ± 0.0007 | 7.973 ± 0.0012 | 5.7535 ± 0.001 | 227.8 ± 0.09 | 0.3246 ± 0.0028 | -0.15 ± -0.09
| N3-65* | Stylophora pistillata | Australia | 4.9652 ± 0.0006 | 7.9718 ± 0.0009 | 5.7529 ± 0.0007 | 227.7 ± 0.07 | 0.3235 ± 0.0022 | -0.01 ± -0.07
|  |  |  | 4.9659 ± 0.0007 | 7.9719 ± 0.0011 | 5.7531 ± 0.0009 | 227.74 ± 0.08 | 0.3295 ± 0.0025 | -0.12 ± -0.08
|  |  |  | 4.9663 ± 0.0007 | 7.9732 ± 0.0012 | 5.7538 ± 0.001 | 227.83 ± 0.09 | 0.3322 ± 0.003 | -0.07 ± -0.08
|  |  |  | 4.966 ± 0.0007 | 7.973 ± 0.0012 | 5.7535 ± 0.001 | 227.8 ± 0.09 | 0.3231 ± 0.0026 | -0.15 ± -0.09
| N1-52* | Stylophora pistillata | Australia | 4.9653 ± 0.0004 | 7.972 ± 0.0007 | 5.7519 ± 0.0005 | 227.67 ± 0.05 | 0.351 ± 0.004 | 0.07 ± 0.04
|  |  |  | 4.9651 ± 0.0004 | 7.9721 ± 0.0006 | 5.7521 ± 0.0005 | 227.68 ± 0.05 | 0.3217 ± 0.0023 | 0.07 ± 0.04
|  |  |  | 4.9663 ± 0.0006 | 7.9748 ± 0.001 | 5.7538 ± 0.0008 | 227.88 ± 0.07 | 0.3416 ± 0.003 | -0.01 ± -0.07
|  |  |  | 4.9656 ± 0.0005 | 7.9727 ± 0.0009 | 5.7522 ± 0.0007 | 227.72 ± 0.06 | 0.3187 ± 0.0019 | -0.04 ± -0.06
| GB-113 | Orbicella faveolata | Cuba | 4.9655 ± 0.0005 | 7.9727 ± 0.0009 | 5.752 ± 0.0007 | 227.71 ± 0.06 | 0.358 ± 0.004 | 0.45 ± 0.1
|  |  |  | 4.9648 ± 0.0005 | 7.9716 ± 0.0009 | 5.7513 ± 0.0007 | 227.61 ± 0.06 | 0.328 ± 0.003 | 0.42 ± 0.11
|  |  |  | 4.965 ± 0.0005 | 7.9717 ± 0.0009 | 5.7516 ± 0.0007 | 227.64 ± 0.06 | 0.3209 ± 0.002 | 0.27 ± 0.11
|  |  |  | 4.9646 ± 0.0005 | 7.9716 ± 0.0009 | 5.7512 ± 0.0007 | 227.6 ± 0.06 | 0.328 ± 0.0023 | 0.32 ± 0.1
| GB-148* | Orbicella faveolata | Cuba | 4.9657 ± 0.0004 | 7.9716 ± 0.0006 | 5.7525 ± 0.0005 | 227.7 ± 0.05 | 0.348 ± 0.004 | 0.08 ± 0.04
|  |  |  | 4.9657 ± 0.0004 | 7.9722 ± 0.0007 | 5.7527 ± 0.0006 | 227.73 ± 0.05 | 0.339 ± 0.004 | 0.06 ± 0.05
|  |  |  | 4.9657 ± 0.0005 | 7.9721 ± 0.0008 | 5.7525 ± 0.0006 | 227.72 ± 0.06 | 0.341 ± 0.003 | -0.01 ± -0.05
|  |  |  | 4.9655 ± 0.0005 | 7.9717 ± 0.0009 | 5.752 ± 0.0007 | 227.68 ± 0.06 | 0.3186 ± 0.0022 | -0.04 ± -0.06
| GB-174* | Orbicella faveolata | Cuba | 4.9659 ± 0.0006 | 7.973 ± 0.001 | 5.7528 ± 0.0008 | 227.77 ± 0.07 | 0.3376 ± 0.003 | 0.09 ± 0.06
|  |  |  | 4.9661 ± 0.0006 | 7.9729 ± 0.001 | 5.7532 ± 0.0008 | 227.79 ± 0.07 | 0.335 ± 0.003 | 0.05 ± 0.06
|  |  |  | 4.9665 ± 0.0007 | 7.9731 ± 0.0011 | 5.753 ± 0.0008 | 227.81 ± 0.08 | 0.339 ± 0.003 | 0.02 ± 0.06
|  |  |  | 4.966 ± 0.0007 | 7.9734 ± 0.0011 | 5.753 ± 0.0009 | 227.79 ± 0.08 | 0.343 ± 0.003 | 0.01 ± 0.07
| GB-144 | Acropora palmata | Cuba | 4.9649 ± 0.0005 | 7.9717 ± 0.0008 | 5.7515 ± 0.0006 | 227.63 ± 0.05 | 0.337 ± 0.003 | -0.03 ± -0.05
|  |  |  | 4.9653 ± 0.0005 | 7.9728 ± 0.0008 | 5.7521 ± 0.0006 | 227.7 ± 0.05 | 0.339 ± 0.004 | -0.03 ± -0.05
|  |  |  | 4.9645 ± 0.0004 | 7.9709 ± 0.0007 | 5.7509 ± 0.0005 | 227.57 ± 0.05 | 0.3317 ± 0.0026 | 0.08 ± 0.04
|  |  |  | 4.9648 ± 0.0004 | 7.9721 ± 0.0006 | 5.7517 ± 0.0005 | 227.65 ± 0.05 | 0.3277 ± 0.0026 | 0.01 ± 0.04
| GB-145* | Acropora palmata | Cuba | 4.9651 ± 0.0006 | 7.9726 ± 0.001 | 5.7523 ± 0.0008 | 227.7 ± 0.07 | 0.336 ± 0.004 | -0.02 ± -0.06
|  |  |  | 4.9651 ± 0.0006 | 7.9721 ± 0.001 | 5.752 ± 0.0008 | 227.68 ± 0.07 | 0.338 ± 0.003 | -0.02 ± -0.06
|  |  |  | 4.965 ± 0.0006 | 7.9725 ± 0.0009 | 5.7522 ± 0.0007 | 227.68 ± 0.07 | 0.3263 ± 0.0026 | 0.01 ± 0.06
|  |  |  | 4.965 ± 0.0006 | 7.9725 ± 0.0009 | 5.7522 ± 0.0007 | 227.68 ± 0.07 | 0.3318 ± 0.0025 | 0.01 ± 0.06
| GB-146* | Acropora palmata | Cuba | 4.9665 ± 0.0006 | 7.9742 ± 0.001 | 5.7537 ± 0.0008 | 227.86 ± 0.07 | 0.3155 ± 0.0019 | 0 ± 0.06
|  |  |  | 4.9662 ± 0.0006 | 7.9741 ± 0.001 | 5.7529 ± 0.0008 | 227.82 ± 0.07 | 0.331 ± 0.003 | -0.05 ± -0.06
|  |  |  | 4.9663 ± 0.0006 | 7.9737 ± 0.0009 | 5.7527 ± 0.0007 | 227.8 ± 0.07 | 0.3087 ± 0.0014 | -0.04 ± -0.05
|  |  |  | 4.9658 ± 0.0005 | 7.9734 ± 0.0009 | 5.7528 ± 0.0007 | 227.77 ± 0.06 | 0.3167 ± 0.002 | -0.02 ± -0.05
| GQ-47 | Acropora cervicornis | Cuba | 4.9655 ± 0.0005 | 7.9735 ± 0.0008 | 5.7527 ± 0.0006 | 227.76 ± 0.05 | 0.3369 ± 0.0029 | -0.01 ± -0.05
|  |  |  | 4.9649 ± 0.0005 | 7.9728 ± 0.0008 | 5.7518 ± 0.0006 | 227.68 ± 0.06 | 0.347 ± 0.004 | 0.01 ± 0.05
|  |  |  | 4.9663 ± 0.0006 | 7.9748 ± 0.001 | 5.7537 ± 0.0008 | 227.87 ± 0.07 | 0.342 ± 0.003 | -0.01 ± -0.07
|  |  |  | 4.966 ± 0.0007 | 7.9744 ± 0.0012 | 5.754 ± 0.0009 | 227.86 ± 0.08 | 0.334 ± 0.004 | -0.1 ± -0.08
| GQ-48* | Acropora cervicornis | Cuba | 4.9659 ± 0.0005 | 7.9736 ± 0.0008 | 5.7533 ± 0.0006 | 227.81 ± 0.06 | 0.339 ± 0.003 | 0 ± -0.06
|  |  |  | 4.966 ± 0.0005 | 7.9745 ± 0.0008 | 5.753 ± 0.0006 | 227.82 ± 0.06 | 0.319 ± 0.0022 | 0.01 ± 0.06
|  |  |  | 4.9653 ± 0.0006 | 7.9725 ± 0.0009 | 5.7522 ± 0.0007 | 227.7 ± 0.07 | 0.337 ± 0.003 | 0.07 ± 0.05
|  |  |  | 4.9653 ± 0.0006 | 7.9725 ± 0.0009 | 5.7519 ± 0.0007 | 227.69 ± 0.07 | 0.34 ± 0.0029 | 0.03 ± 0.05
| GQ-50* | Acropora cervicornis | Cuba | 4.9668 ± 0.0005 | 7.9744 ± 0.0008 | 5.7543 ± 0.0006 | 227.91 ± 0.06 | 0.3408 ± 0.0024 | 0.13 ± 0.05
|  |  |  | 4.9663 ± 0.0005 | 7.974 ± 0.0009 | 5.7534 ± 0.0007 | 227.84 ± 0.06 | 0.353 ± 0.003 | 0.14 ± 0.09
|  |  |  | 4.966 ± 0.0005 | 7.9741 ± 0.0009 | 5.7531 ± 0.0007 | 227.81 ± 0.06 | 0.3471 ± 0.0026 | 0.12 ± 0.05
|  |  |  | 4.9656 ± 0.0005 | 7.9733 ± 0.0009 | 5.7526 ± 0.0007 | 227.75 ± 0.06 | 0.3371 ± 0.0026 | 0.14 ± 0.09
| GB-103 | Montastrea cavernosa | Cuba | 4.9657 ± 0.0006 | 7.9725 ± 0.001 | 5.7526 ± 0.0008 | 227.74 ± 0.07 | 0.3377 ± 0.0024 | 0.19 ± 0.13
|  |  |  | 4.9655 ± 0.0006 | 7.9723 ± 0.0009 | 5.7521 ± 0.0007 | 227.7 ± 0.07 | 0.3298 ± 0.002 | 0.2 ± 0.11
|  |  |  | 4.9655 ± 0.0008 | 7.9716 ± 0.0013 | 5.7521 ± 0.001 | 227.68 ± 0.09 | 0.329 ± 0.003 | 0.2 ± 0.1
|  |  |  | 4.9665 ± 0.001 | 7.9743 ± 0.0017 | 5.7535 ± 0.0013 | 227.86 ± 0.12 | 0.323 ± 0.005 | -0.09 ± -0.12
| GB-105* | Montastrea cavernosa | Cuba | 4.9661 ± 0.0006 | 7.9711 ± 0.0011 | 5.7531 ± 0.0008 | 227.73 ± 0.08 | 0.335 ± 0.004 | -0.04 ± -0.06
|  |  |  | 4.9662 ± 0.0006 | 7.9707 ± 0.0011 | 5.753 ± 0.0008 | 227.72 ± 0.08 | 0.342 ± 0.003 | -0.02 ± -0.06
|  |  |  | 4.9658 ± 0.0006 | 7.9708 ± 0.001 | 5.7524 ± 0.0008 | 227.68 ± 0.07 | 0.332 ± 0.003 | -0.02 ± -0.06
|  |  |  | 4.9654 ± 0.0006 | 7.9707 ± 0.001 | 5.7527 ± 0.0008 | 227.68 ± 0.07 | 0.3193 ± 0.0022 | -0.02 ± -0.06
| GB-141* | Montastrea cavernosa | Cuba | 4.9657 ± 0.0005 | 7.9718 ± 0.0008 | 5.7525 ± 0.0006 | 227.71 ± 0.06 | 0.343 ± 0.003 | 0.3 ± 0.09
|  |  |  | 4.9661 ± 0.0005 | 7.9721 ± 0.0009 | 5.7525 ± 0.0007 | 227.74 ± 0.06 | 0.3396 ± 0.0025 | 0.21 ± 0.09
|  |  |  | 4.9664 ± 0.0005 | 7.9728 ± 0.0009 | 5.7533 ± 0.0007 | 227.8 ± 0.06 | 0.3383 ± 0.0027 | 0.13 ± 0.1
|  |  |  | 4.9666 ± 0.0006 | 7.9727 ± 0.001 | 5.7535 ± 0.0007 | 227.82 ± 0.07 | 0.3265 ± 0.0022 | 0.14 ± 0.11
| JCp-1*2 | Porites sp. | Ryukyu Islands, Japan | 4.9657 ± 0.0007 | 7.9785 ± 0.0011 | 5.7523 ± 0.0008 | 227.9 ± 0.08 | 0.3458 ± 0.0021 | 1.04 ± 0.12
|  |  |  | 4.9646 ± 0.0006 | 7.9756 ± 0.0011 | 5.7509 ± 0.0008 | 227.71 ± 0.07 | 0.3435 ± 0.002 | 1.09 ± 0.11
|  |  |  | 4.9644 ± 0.0006 | 7.9756 ± 0.001 | 5.7509 ± 0.0008 | 227.7 ± 0.07 | 0.3479 ± 0.0019 | 1.06 ± 0.1
|  |  |  | 4.9645 ± 0.0006 | 7.9754 ± 0.001 | 5.7509 ± 0.0008 | 227.7 ± 0.07 | 0.3529 ± 0.002 | 1.11 ± 0.11
| JCp-12 | Porites sp. | Ryukyu Islands, Japan | 4.9651 ± 0.0009 | 7.9766 ± 0.0016 | 5.7508 ± 0.0012 | 227.75 ± 0.11 | 0.3459 ± 0.0026 | 0.51 ± 0.17
|  |  |  | 4.9644 ± 0.0008 | 7.9755 ± 0.0013 | 5.7501 ± 0.001 | 227.66 ± 0.1 | 0.3393 ± 0.0025 | 0.63 ± 0.17
|  |  |  | 4.9654 ± 0.0009 | 7.9783 ± 0.0015 | 5.7514 ± 0.0011 | 227.84 ± 0.11 | 0.359 ± 0.003 | 0.6 ± 0.17
|  |  |  | 4.9646 ± 0.0009 | 7.9764 ± 0.0014 | 5.7505 ± 0.0011 | 227.71 ± 0.1 | 0.367 ± 0.004 | 0.61 ± 0.18
| pearl* | mollusk | unknown | 4.966 ± 0.0005 | 7.9653 ± 0.0009 | 5.7508 ± 0.0007 | 227.47 ± 0.07 | 0.355 ± 0.004 | 0.18 ± 0.09
| (Harvard-99527) |  |  | 4.9655 ± 0.0005 | 7.9641 ± 0.0009 | 5.75 ± 0.0007 | 227.38 ± 0.06 | 0.356 ± 0.003 | 0.15 ± 0.09
|  |  |  | 4.9654 ± 0.0005 | 7.9642 ± 0.0008 | 5.7501 ± 0.0006 | 227.38 ± 0.06 | 0.355 ± 0.004 | 0.15 ± 0.08
|  |  |  | 4.9657 ± 0.0005 | 7.9643 ± 0.0008 | 5.7506 ± 0.0006 | 227.42 ± 0.06 | 0.35 ± 0.003 | 0.21 ± 0.08
| pearl (Harvard-99527) | mollusk | unknown | 4.9657 ± 0.0006 | 7.9626 ± 0.001 | 5.7503 ± 0.0008 | 227.36 ± 0.07 | 0.3275 ± 0.002 | 0.21 ± 0.14
|  |  |  | 4.9648 ± 0.0007 | 7.9619 ± 0.0011 | 5.7498 ± 0.0009 | 227.28 ± 0.08 | 0.3205 ± 0.0018 | 0.22 ± 0.15
|  |  |  | 4.9651 ± 0.0011 | 7.9647 ± 0.0018 | 5.7506 ± 0.0014 | 227.4 ± 0.13 | 0.3296 ± 0.0022 | -0.15 ± -0.21
|  |  |  | 4.9653 ± 0.0007 | 7.963 ± 0.0012 | 5.7496 ± 0.0009 | 227.33 ± 0.08 | 0.3308 ± 0.0027 | 0.13 ± 0.08
| Marine mollusk* | Ptenia sterna | Sea of Cortez, Baja California, Mexico | 4.9596 ± 0.0014 | 7.9694 ± 0.0023 | 5.7491 ± 0.0017 | 227.24 ± 0.16 |  | 2.27 ± 0.12
|  |  |  | 4.9606 ± 0.0011 | 7.9671 ± 0.0019 | 5.7489 ± 0.0015 | 227.21 ± 0.13 |  | 2.5 ± 0.11
|  |  |  | 4.9612 ± 0.001 | 7.9702 ± 0.0017 | 5.7512 ± 0.0012 | 227.41 ± 0.11 |  | 2.09 ± 0.09
|  |  |  | 4.9632 ± 0.0011 | 7.9691 ± 0.0018 | 5.7563 ± 0.0014 | 227.67 ± 0.13 |  | 2 ± 0.1
| Akoya pearl* | Pinctada fucata | Japan | 4.9583 ± 0.0008 | 7.966 ± 0.0014 | 5.7475 ± 0.001 | 227.02 ± 0.09 |  | 3.39 ± 0.09
|  |  |  | 4.9601 ± 0.0007 | 7.9674 ± 0.0012 | 5.748 ± 0.0009 | 227.16 ± 0.08 |  | 3.21 ± 0.07
|  |  |  | 4.9599 ± 0.0008 | 7.968 ± 0.0013 | 5.7483 ± 0.0009 | 227.17 ± 0.08 |  | 3.42 ± 0.08
|  |  |  | 4.96 ± 0.0007 | 7.9674 ± 0.0012 | 5.7481 ± 0.0009 | 227.16 ± 0.08 |  | 3.35 ± 0.07
| f06†,3,4 | synthetic seawater aragonite | pH= 8.38 ± 0.01 | 4.9651 ± 0.0004 | 7.9705 ± 0.0007 | 5.7515 ± 0.0006 | 227.61 ± 0.05 | 0.321 ± 0.0026 | 0.04 ± 0.05
|  |  | Ωcf= 11 ± 1 | 4.965 ± 0.0004 | 7.971 ± 0.0007 | 5.7518 ± 0.0005 | 227.63 ± 0.05 | 0.3312 ± 0.0026 | -0.02 ± -0.04
|  |  |  | 4.9653 ± 0.0004 | 7.9715 ± 0.0007 | 5.7514 ± 0.0005 | 227.64 ± 0.05 | 0.3556 ± 0.0029 | 0.04 ± 0.04
|  |  |  | 4.9654 ± 0.0004 | 7.9717 ± 0.0007 | 5.7519 ± 0.0005 | 227.67 ± 0.05 | 0.371 ± 0.004 | 0.02 ± 0.04
| g04†,3,4 | synthetic seawater aragonite | pH= 8.48 ± 0.01 | 4.9635 ± 0.0006 | 7.9758 ± 0.001 | 5.7526 ± 0.0007 | 227.73 ± 0.07 | 0.337 ± 0.004 | 0.03 ± 0.06
|  |  | Ωcf= 25 ± 3 | 4.9644 ± 0.0006 | 7.977 ± 0.0011 | 5.7529 ± 0.0008 | 227.81 ± 0.08 | 0.353 ± 0.005 | -0.01 ± -0.06
|  |  |  | 4.9646 ± 0.0008 | 7.9778 ± 0.0014 | 5.7527 ± 0.001 | 227.84 ± 0.09 | 0.392 ± 0.005 | -0.05 ± -0.07
|  |  |  | 4.9641 ± 0.0008 | 7.9772 ± 0.0014 | 5.7517 ± 0.0011 | 227.76 ± 0.1 | 0.403 ± 0.007 | -0.1 ± -0.08
| g09†,3,4 | synthetic seawater aragonite | pH= 7.78 ± 0.02 | 4.9655 ± 0.0005 | 7.9741 ± 0.0008 | 5.7538 ± 0.0006 | 227.82 ± 0.06 | 0.341 ± 0.004 | 0.16 ± 0.1
|  |  | Ωcf= 23 ± 5 | 4.9652 ± 0.0005 | 7.9746 ± 0.0009 | 5.7536 ± 0.0007 | 227.81 ± 0.06 | 0.352 ± 0.004 | 0.04 ± 0.05
|  |  |  | 4.9655 ± 0.0006 | 7.9758 ± 0.0009 | 5.7536 ± 0.0007 | 227.86 ± 0.07 | 0.388 ± 0.005 | 0.04 ± 0.05
|  |  |  | 4.9659 ± 0.0006 | 7.9753 ± 0.0011 | 5.7538 ± 0.0008 | 227.87 ± 0.07 | 0.389 ± 0.008 | 0.05 ± 0.06
| h01†,3,4 | synthetic seawater aragonite | pH= 8.86 ± 0.01 | 4.9645 ± 0.0006 | 7.9747 ± 0.001 | 5.7522 ± 0.0007 | 227.73 ± 0.07 | 0.399 ± 0.007 | 0.05 ± 0.06
|  |  | Ωcf= 21 ± 4 | 4.9648 ± 0.0007 | 7.9757 ± 0.0012 | 5.7525 ± 0.0009 | 227.78 ± 0.08 | 0.399 ± 0.008 | -0.12 ± -0.14
|  |  |  | 4.9647 ± 0.0007 | 7.9764 ± 0.0012 | 5.753 ± 0.0009 | 227.82 ± 0.09 | 0.398 ± 0.006 | -0.13 ± -0.12
|  |  |  | 4.9645 ± 0.0007 | 7.9756 ± 0.0013 | 5.7526 ± 0.0009 | 227.77 ± 0.09 | 0.3271 ± 0.0025 | -0.07 ± -0.07
| ArgSyn§ | synthetic freshwater aragonite |  | 4.9621 ± 0.001 | 7.9688 ± 0.0017 | 5.7475 ± 0.0013 | 227.26 ± 0.12 | 0.339 ± 0.005 | -0.04 ± -0.12
|  |  |  | 4.9616 ± 0.0011 | 7.9698 ± 0.0018 | 5.7482 ± 0.0014 | 227.29 ± 0.13 | 0.361 ± 0.007 | -0.06 ± -0.11
|  |  |  | 4.9616 ± 0.0011 | 7.9681 ± 0.0018 | 5.7473 ± 0.0014 | 227.21 ± 0.13 | 0.352 ± 0.004 | -0.03 ± -0.12
|  |  |  | 4.962 ± 0.0011 | 7.9692 ± 0.0018 | 5.7479 ± 0.0014 | 227.28 ± 0.13 | 0.363 ± 0.007 | -0.06 ± -0.12
| VT-M1010 | geologically formed | Buchanan, VA, USA | 4.9606 ± 0.0003 | 7.9683 ± 0.0006 | 5.7427 ± 0.0004 | 226.99 ± 0.04 | 0.352 ± 0.003 | 0.4 ± 0.06
|  |  |  | 4.9611 ± 0.0004 | 7.9687 ± 0.0007 | 5.7429 ± 0.0005 | 227.03 ± 0.05 | 0.366 ± 0.004 | 0.44 ± 0.06
|  |  |  | 4.9613 ± 0.0004 | 7.969 ± 0.0006 | 5.743 ± 0.0005 | 227.05 ± 0.04 | 0.358 ± 0.004 | 0.47 ± 0.06
|  |  |  | 4.9605 ± 0.0003 | 7.968 ± 0.0006 | 5.7423 ± 0.0004 | 226.96 ± 0.04 | 0.3346 ± 0.0026 | 0.46 ± 0.06
| HARVARD-116162 | geologically formed | Washington County, UT, USA | 4.9635 ± 0.0004 | 7.9699 ± 0.0007 | 5.7449 ± 0.0005 | 227.25 ± 0.05 | 0.374 ± 0.005 | 0.44 ± 0.08
|  |  |  | 4.9634 ± 0.0005 | 7.9702 ± 0.0008 | 5.7446 ± 0.0006 | 227.24 ± 0.06 | 0.366 ± 0.004 | 0.28 ± 0.08
|  |  |  | 4.9629 ± 0.0004 | 7.9697 ± 0.0006 | 5.744 ± 0.0005 | 227.19 ± 0.05 | 0.38 ± 0.004 | 0.41 ± 0.07
|  |  |  | 4.9627 ± 0.0004 | 7.9696 ± 0.0006 | 5.7442 ± 0.0005 | 227.18 ± 0.04 | 0.363 ± 0.004 | 0.36 ± 0.07
| HARVARD-129393 | geologically formed | Marshall's Quarry, West Goshen, PA, USA | 4.9603 ± 0.0004 | 7.9656 ± 0.0006 | 5.7417 ± 0.0005 | 226.85 ± 0.05 | 0.3041 ± 0.0014 | 0.42 ± 0.08
|  |  |  | 4.9618 ± 0.0005 | 7.9661 ± 0.0008 | 5.7419 ± 0.0006 | 226.95 ± 0.06 | 0.3429 ± 0.0028 | 0.38 ± 0.09
|  |  |  | 4.9625 ± 0.0005 | 7.9676 ± 0.0009 | 5.7434 ± 0.0007 | 227.08 ± 0.06 | 0.3249 ± 0.0028 | 0.34 ± 0.1
|  |  |  | 4.962 ± 0.0004 | 7.9676 ± 0.0006 | 5.743 ± 0.0005 | 227.04 ± 0.04 | 0.368 ± 0.005 | 0.42 ± 0.08
| HARVARD-143853 | geologically formed | Tsumeb Mine, Tsumeb, Oshikoto, Namibia | 4.9622 ± 0.0004 | 7.9714 ± 0.0007 | 5.7457 ± 0.0005 | 227.27 ± 0.05 | 0.34 ± 0.003 | 0.04 ± 0.06
|  |  |  | 4.9626 ± 0.0005 | 7.9735 ± 0.0008 | 5.746 ± 0.0006 | 227.36 ± 0.06 | 0.347 ± 0.004 | 0.32 ± 0.08
|  |  |  | 4.9619 ± 0.0005 | 7.9724 ± 0.0008 | 5.7451 ± 0.0006 | 227.26 ± 0.06 | 0.353 ± 0.004 | 0.09 ± 0.07
|  |  |  | 4.9631 ± 0.0005 | 7.9732 ± 0.0008 | 5.7462 ± 0.0006 | 227.38 ± 0.06 | 0.315 ± 0.002 | -0.06 ± -0.06

## Table 2
Table S2. Unit-cell parameter data from previous studies used as comparisons for this study. References for these studies are in the "Supplementary References" tab | Previous studies | Reference | locality | species | a-axis length (Å) | b-axis length (Å) | c-axis length (Å) | unit-cell volume (Å3)
| Biogenic aragonites | Antao, 2012 | Alberta, Canada | unknown fossil ammonite | 4.96265±0.00002 | 7.97016±0.00004 | 5.74474±0.00003 | 227.222±0.002
|  | Chateigner et al., 2009 | Bejaia county, Algeria | Charonia lampas lampas (OCL) | 4.98563±0.00007 | 8.0103±0.0001 | 5.74626±0.00003 | 229.48489±0.00447
|  |  | Bejaia county, Algeria | Charonia lampas lampas (IRCL) | 4.97538±0.00004 | 7.98848±0.00008 | 5.74961±0.00002 | 228.52241±0.00304
|  |  | Bejaia county, Algeria | Charonia lampas lampas (ICCL) | 4.9813±0.0001 | 7.9679±0.0001 | 5.76261±0.00005 | 228.72087±0.00577
|  |  | French Polynesia | Pinctada maxima | 4.97071±0.00004 | 7.96629±0.00006 | 5.74804±0.00002 | 227.61156±0.00263
|  |  | North-Cotentin coastal range, France | Haliotis tuberculata tuberculata | 4.948±0.002 | 7.9427±0.0006 | 5.7443±0.0006 | 225.75374±0.09578
|  | Stolarski et al., 2007 | Station 51052, Chile, Pacific Ocean | Desmophyllum dianthus | 4.96499±0.00005 | 7.96992±0.00008 | 5.74892±0.00008 | 227.488±0.005
|  |  | Lizard Island, Great Barrier Reef, Pacific Ocean | Favia stelligera | 4.96509±0.00002 | 7.97226±0.00003 | 5.75004±0.00002 | 227.603±0.002
|  | Pokroy et al., 2004 | Mediterranean Sea | Acanthocardia tuberculata | 4.96444±0.00006 | 7.9645±0.0001 | 5.74849±0.00007 | 227.29117±0.005
|  | Pokroy et al., 2006 | Mediterranean Sea | Acanthocardia tuberculata | 4.96587±0.00003 | 7.96596±0.00005 | 5.75036±0.00004 | 227.47229±0.003
|  |  | Mediterranean Sea | Acanthocardia tuberculata, bleach treatment | 4.96499±0.00002 | 7.96567±0.00004 | 5.75008±0.00003 | 227.41263±0.002
|  | Pokroy et al., 2007 | Mediterranean Sea | Acanthocardia tuberculata | 4.96524±0.00006 | 7.9636±0.0001 | 5.7484±0.00005 | 227.29855±0.004
|  |  | New Zealand beach | Perna cacaltculus | 4.96667±0.00009 | 7.9644±0.0002 | 5.75207±0.00008 | 227.53202±0.008
|  |  | Mediterranean Sea | Strombus decorus persicus | 4.9694±0.0003 | 7.9591±0.0004 | 5.7528±0.0002 | 227.53447±0.02
|  |  | Mediterranean Sea | Strombus decorus persicus, bleach treatment | 4.9688±0.0002 | 7.96608±0.0003 | 5.7528±0.0001 | 227.70651±0.013
|  | Rao et al., 2016 | unknown | snail + bivalve | 4.96198±0 | 7.9683±0.0002 | 5.74239±0.00001 | 226.85±0.006
|  | Roger et al., 2017 |  | Fluvia tenuicosata | 4.9634±0 | 7.9673±0 | 5.7471±0 | 227.26848±0
|  |  |  | Fluvia tenuicosata | 4.9634±0 | 7.9678±0 | 5.7481±0 | 227.32229±0
|  |  |  | Fluvia tenuicosata | 4.9624±0 | 7.9712±0 | 5.7484±0 | 227.38534±0
|  |  |  | Fluvia tenuicosata | 4.9632±0 | 7.9692±0 | 5.748±0 | 227.34911±0
|  |  |  | Soletellina biradiata | 4.958±0 | 7.9545±0 | 5.7413±0 | 226.42775±0
|  |  |  | Soletellina biradiata | 4.966±0 | 7.9629±0 | 5.7519±0 | 227.45176±0
|  |  |  | Soletellina biradiata | 4.9602±0 | 7.9686±0 | 5.7514±0 | 227.32897±0
| Geological aragonite studies | Antao and Hassan, 2009 | Italy |  | 4.96062±0.00002 | 7.97007±0.00007 | 5.74181±0.00003 | 227.001±0.002
|  |  | Spain |  | 4.96174±0.00002 | 7.96918±0.00003 | 5.74265±0.00002 | 227.07±0.001
|  | Caspi et al., 2005 |  |  | 4.96183±0.00001 | 7.96914±0.00002 | 5.74285±0.00002 | 227.081±0.002
|  | Carteret et al., 2013 |  |  | 4.9633±0 | 7.9703±0 | 5.7441±0 | 227.23079±0
|  | DeVilliers, 1971 |  |  | 4.9614±0.0003 | 7.9671±0.0004 | 5.7404±0.0004 | 226.906±0.024
|  | Dickens and Bowen, 1970 |  |  | 4.9598±0.0005 | 7.9641±0.0009 | 5.7379±0.0006 | 226.64902±0.04171
|  | Jarosch and Heger, 1986 |  |  | 4.9611±0.0004 | 7.9672±0.0006 | 5.7407±0.0004
|  | Keller et al., 1989 |  | ICDD-41-1475 | 4.9623±0 | 7.968±0 | 5.7439±0 | 227.11155±0
|  | Martinez et al., 1996 | Eugui, Spain |  | 4.967±0 | 7.961±0 | 5.744±0 | 227.1309±0
|  | Pokroy et al., 2004 |  | ICDD-41-1475 | 4.96199±0.00005 | 7.96962±0.00009 | 5.74269±0.00006 | 227.09568±0.00418
|  | Pokroy et al., 2007 | Morocco | ISCD-98-015-7993 | 4.96524±0.00006 | 7.96782±0.00005 | 5.74186±0.00004 | 227.16026±0.00347
|  | Ye et al., 2012 |  |  | 4.9596±0.0005 | 7.9644±0.0007 | 5.7416±0.0005 | 226.8±0.04
| Synthetic Aragonite | Lucas et al., 1999 |  |  | 4.962±0.0004 | 7.97±0.0006 | 5.7444±0.0008 | 227.04±0.04
|  | Stolarski et al, 2007 | As-prepared |  | 4.96053±0.00005 | 7.96965±0.00004 | 5.74293±0.00005 | 227.174±0.003

## Table 3
Table S3. T-tests on unit cell parameter differences between groups of aragonites formed by different methods. | Group Statistics |  |  |  |  | Levene's test for variances |  |  |  | T-tests
| Aragonite samples | n | Variable | Mean | S.D. | F | F critical | p-value | variances | t | t-critical (two-tail) | df | p-value | reject null hypothesis?
| deep-sea corals | 32 | Volume (Å3) | 227.7613 | 0.1775917 | 7.236269 | 3.927394 | 0.008258289 | unequal | 0.3658017 | 2.026192 | 37 | 0.7165962 | no
| shallow-water corals | 80 |  | 227.7490875 | 0.089166
|  |  | a-axis length (Å) | 4.966369 | 0.001504008 | 5.6626 | 3.927394 | 0.01905207 | unequal | 2.635312 | 2.026192 | 37 | 0.01220753 | no
|  |  |  | 4.965626 | 0.000720035
|  |  | b-axis length (Å) | 7.971942 | 0.001717564 | 0.104348 | 3.927394 | 0.7472862 | equal | -3.413516 | 1.981765 | 110 | 0.0008986538 | yes
|  |  |  | 7.973111 | 0.001583851
|  |  | c-axis length (Å) | 5.752887 | 0.001790396 | 3.357901 | 3.927394 | 0.06958826 | equal | 1.147242 | 1.981765 | 110 | 0.2537706 | no
|  |  |  | 5.752574 | 0.001022324
|  | 8 | FWHM ν1 peak (cm-1) | 3.430201 | 0.04625137 | 3.480901 | 4.225201 | 0.07340237 | equal | -4.722066 | 2.055529 | 26 | < 0.0001 | yes
|  | 20 |  | 3.501125 | 0.02863765
|  |  | Raman-derived ΩAr | 10.53332 | 0.8629549 | 1.929917 | 4.225201 | 0.1765519 | equal | -4.581672 | 2.055529 | 26 | 0.0001014122 | yes
|  |  |  | 11.90467 | 0.6063283
|  |  | raw wavenumber (cm-1) | 1085.41 | 0.03590818 | 7.015661 | 4.225201 | 0.01355554 | unequal | -5.708129 | 2.278363 | 8.59847 | 0.0003451444 | yes
|  |  |  | 1085.492 | 0.0196934
|  |  | background intensity (fluorescence) | 688.5555 | 29.97676 | 5.8014 | 4.225201 | 0.02339782 | unequal | 0.8986858 | 2.331457 | 7.52727 | 0.3966561 | no
|  |  |  | 678.1853 | 9.530962
|  |  | B/Ca | 427.8263 | 55.56803 | 1.153225 | 4.225201 | 0.292741 | equal | 6.113318 | 2.055529 | 26 | < 0.0001 | yes
|  |  |  | 316.3348 | 35.15198
|  |  | Mg/Ca | 2.775652 | 0.5636139 | 1.292334 | 4.225201 | 0.2659875 | equal | -5.775281 | 2.055529 | 26 | < 0.0001 | yes
|  |  |  | 4.409199 | 0.6835628
|  |  | Sr/Ca | 10.2348 | 0.4406481 | 2.048192 | 4.225201 | 0.164298 | equal | 8.820908 | 2.055529 | 26 | < 0.0001 | yes
|  |  |  | 9.099781 | 0.2128975
|  |  | Ba/Ca | 13.38988 | 4.594845 | 4.774462 | 4.225201 | 0.03808954 | unequal | -0.4979748 | 2.055549 | 25.99497 | 0.6226887 | no
|  |  |  | 15.07605 | 12.67033
| all corals | 112 | Volume (Å3) | 227.7526 | 0.1218738 | 2.45155 | 3.916325 | 0.119917 | equal | 12.87673 | 1.978971 | 126 | < 0.0001 | yes
| mollusk | 16 |  | 227.316925 | 0.1571584
|  |  | a-axis length (Å) | 4.965838 | 0.001067481 | 77.72338 | 3.916325 | < 0.0001 | unequal | 4.155084 | 2.123981 | 15.63091 | 0.0007802053 | yes
|  |  |  | 4.962905 | 0.002794632
|  |  | b-axis length (Å) | 7.972777 | 0.001714657 | 8.325578 | 3.916325 | 0.004600106 | unequal | 10.41623 | 2.109911 | 16.9899 | < 0.0001 | yes
|  |  |  | 7.965924 | 0.002550531
|  |  | c-axis length (Å) | 5.752664 | 0.00130286 | 1.667374 | 3.916325 | 0.1989745 | equal | 7.203949 | 1.978971 | 126 | < 0.0001 | yes
|  |  |  | 5.749953625 | 0.00202023
|  | 28 | FWHM ν1 peak (cm-1) | 3.480861 | 0.04715452 | 1.405933 | 4.195972 | 0.245698 | equal | -4.925267 | 2.048407 | 28 | < 0.0001 | yes
|  | 2 |  | 3.661178 | 0.06243302
|  |  | Raman-derived ΩAr | 11.51285 | 0.9269097 | 5.419698 | 4.195972 | 0.02735946 | unequal | -2.490133 | 13.958 | 1.021425 | 0.2388792 | no
|  |  |  | 15.83844 | 1.727905
|  |  | raw wavenumber (cm-1) | 1085.468 | 0.04478832 | 0.7902144 | 4.195972 | 0.3816089 | equal | 20.43741 | 2.048407 | 28 | < 0.0001 | yes
|  |  |  | 1084.796 | 0.0139515
|  |  | background intensity (fluorescence) | 681.1482 | 18.53582 | 12601.59 | 4.195972 | < 0.0001 | unequal | -3.119915 | 15.01033 | 1.000016 | 0.197461 | no
|  |  |  | 4643.834 | 1270.121
|  |  | B/Ca | 348.1895 | 65.58699 | 1.665031 | 4.195972 | 0.2074801 | equal | 5.083963 | 2.048407 | 28 | < 0.0001 | yes
|  |  |  | 104.1032 | 3.970437
|  |  | Mg/Ca | 3.942471 | 0.9844301 | 2.777576 | 4.195972 | 0.1067422 | equal | 4.475064 | 2.048407 | 28 | 0.0001162885 | yes
|  |  |  | 0.7159211 | 0.1341201
|  |  | Sr/Ca | 9.424071 | 0.5922525 | 2.827511 | 4.195972 | 0.1037844 | equal | 17.31944 | 2.048407 | 28 | < 0.0001 | yes
|  |  |  | 1.915872 | 0.02530565
|  |  | Ba/Ca | 14.59429 | 11.0128 | 2.183331 | 4.195972 | 0.1506732 | equal | 1.472463 | 2.048407 | 28 | 0.1520485 | no
|  |  |  | 2.725044 | 0.3323943
| all corals | 112 | Volume (Å3) | 227.7526 | 0.1213285 | 0.67458 | 3.916325 | 0.4130107 | equal | -0.2224148 | 1.978971 | 126 | 0.8243511 | no
| seawater synthetics | 16 |  | 227.7596 | 0.08197484
|  |  | a-axis length (Å) | 4.965838 | 0.001062704 | 1.941567 | 3.916325 | 0.1659516 | equal | 3.553735 | 1.978971 | 126 | 0.0005353872 | yes
|  |  |  | 4.964866 | 0.000593184
|  |  | b-axis length (Å) | 7.972777 | 0.001706986 | 3.147559 | 3.916325 | 0.07845594 | equal | -3.956465 | 1.978971 | 126 | 0.0001262409 | yes
|  |  |  | 7.974675 | 0.002228977
|  |  | c-axis length (Å) | 5.752664 | 0.00129703 | 1.351914 | 3.916325 | 0.2471412 | equal | 0.215546 | 1.978971 | 126 | 0.8296902 | no
|  |  |  | 5.752591375 | 0.0007896072
|  | 28 | FWHM ν1 peak (cm-1) | 3.480861 | 0.04715452 | 9.40088 | 4.170877 | 0.004561247 | unequal | -3.234644 | 3.122861 | 3.104201 | 0.04577745 | yes
|  | 4 |  | 3.706372 | 0.1197267
|  |  | Raman-derived ΩAr | 11.51285 | 0.9269097 | 15.88417 | 4.170877 | 0.0003973694 | unequal | -3.051429 | 3.152029 | 3.051938 | 0.05414086 | no
|  |  |  | 17.39975 | 3.327201
|  |  | raw wavenumber (cm-1) | 1085.468 | 0.04478832 | 0.4588388 | 4.170877 | 0.5033578 | equal | -3.351627 | 2.042272 | 30 | 0.002184022 | yes
|  |  |  | 1085.548 | 0.02801395
|  |  | background intensity (fluorescence) | 681.1482 | 18.53582 | 0.1568169 | 4.170877 | 0.6949067 | equal | -0.71548 | 2.042272 | 30 | 0.4798444 | no
|  |  |  | 688.1211 | 9.388302
|  |  | B/Ca | 348.1895 | 65.58699 | 1.23722 | 4.170877 | 0.2748418 | equal | 1.465821 | 2.042272 | 30 | 0.1531008 | no
|  |  |  | 290.6387 | 101.7475
|  |  | Mg/Ca | 3.942471 | 0.9844301 | 0.7318942 | 4.170877 | 0.3990512 | equal | -4.417506 | 2.042272 | 30 | 0.0001199182 | yes
|  |  |  | 6.432356 | 1.247259
|  |  | Sr/Ca | 9.424071 | 0.5922525 | 0.001985043 | 4.170877 | 0.9647582 | equal | 3.272147 | 2.042272 | 30 | 0.002687114 | yes
|  |  |  | 8.355911 | 0.5847562
|  |  | Ba/Ca | 14.59429 | 11.0128 | 4.037488 | 4.170877 | 0.05357092 | equal | 1.192079 | 2.042272 | 30 | 0.2425752 | no
|  |  |  | 7.812396 | 0.799811
| all corals | 112 | Volume (Å3) | 227.7526 | 0.1213285 | 2.661955 | 3.92433 | 0.1055339 | equal | 1.885928 | 1.980992 | 114 | 0.06184954 | no
| f06 seawater synthetic | 4 |  | 227.6371 | 0.02307054
|  |  | a-axis length (Å) | 1.139515e-06 | 0.001062704 | 2.654112 | 3.92433 | 0.1060427 | equal | 1.207727 | 1.980992 | 114 | 0.2296517 | no
|  |  |  | 2.869825e-08 | 0.0001467095
|  |  | b-axis length (Å) | 7.972777 | 0.001706986 | 2.336504 | 3.92433 | 0.1291429 | equal | 1.846273 | 1.980992 | 114 | 0.06744672 | no
|  |  |  | 7.971186 | 0.0004432248
|  |  | c-axis length (Å) | 5.752664 | 0.00129703 | 2.478795 | 3.92433 | 0.1181619 | equal | 1.561035 | 1.980992 | 114 | 0.1212873 | no
|  |  |  | 5.751642 | 0.0002069789
|  | 56 | FWHM ν1 peak (cm-1) | 3.480861 | 0.04715452 | 0.7481491 | 4.182964 | 0.3941618 | equal | -0.8970415 | 2.04523 | 29 | 0.3770837 | no
|  | 3† |  | 3.50645 | 0.02369681
|  |  | Raman-derived ΩAr | 11.51285 | 0.9269097 | 0.6450707 | 4.182964 | 0.4284146 | equal | -0.8875688 | 2.04523 | 29 | 0.3820751 | no
|  |  |  | 12.01147 | 0.497833
|  |  | raw wavenumber (cm-1) | 1085.468 | 0.04478832 | 1.435686 | 4.182964 | 0.2405397 | equal | -0.2818338 | 2.04523 | 29 | 0.7800724 | no
|  |  |  | 1085.476538 | 0.06009851
|  |  | background intensity (fluorescence) | 681.1482 | 18.53582 | 0.2823063 | 4.182964 | 0.5992401 | equal | -0.2632732 | 2.04523 | 29 | 0.7942017 | no
|  |  |  | 684.0774 | 5.971832
|  | 56 | B/Ca | 348.1895 | 65.58699 | 4.181898 | 3.92433 | 0.04316059 | unequal | 6.555551 | 2.004045 | 55 | < 0.0001 | yes
|  | 2* |  | 290.2139 | 0
|  |  | Mg/Ca | 3.942471 | 0.9844301 | 8.3914 | 3.92433 | 0.004521074 | unequal | -5.893455 | 2.004045 | 55 | < 0.0001 | yes
|  |  |  | 4.724772 | 0
|  |  | Sr/Ca | 9.424071 | 0.5922525 | 6.652187 | 3.92433 | 0.01117562 | unequal | 1.39563 | 2.004045 | 55 | 0.1684352 | no
|  |  |  | 9.312617 | 0
|  |  | Ba/Ca | 14.59429 | 11.0128 | 4.992699 | 3.92433 | 0.02740437 | unequal | 4.818509 | 2.004045 | 55 | < 0.0001 | yes
|  |  |  | 7.438962 | 0
| all corals | 112 | Volume (Å3) | 227.7526 | 0.1213285 | 2.050144 | 3.92433 | 0.01440383 | equal | 8.005413 | 1.980992 | 114 | 1.110786e-12 | yes
| freshwater synthetic | 4 |  | 227.2621 | 0.0317372
|  |  | a-axis length (Å) | 4.965838 | 0.001062704 | 1.810551 | 3.92433 | 9.961555e-07 | equal | 7.520509 | 1.980992 | 114 | 1.354672e-11 | yes
|  |  |  | 4.961803 | 0.0002541332
|  |  | b-axis length (Å) | 7.972777 | 0.001706986 | 1.71537 | 3.92433 | 2.177333e-06 | equal | 4.41791 | 1.980992 | 114 | 2.281647e-05 | yes
|  |  |  | 7.968965 | 0.0006084147
|  |  | c-axis length (Å) | 5.752664 | 0.00129703 | 1.70154 | 3.92433 | 1.378235e-06 | equal | 7.562856 | 1.980992 | 114 | 1.09082e-11 | yes
|  |  |  | 5.74771 | 0.0003436746
|  | 56 | FWHM ν1 peak (cm-1) | 3.480861 | 0.04715452 | 2.670535 | 4.012973 | 0.1078317 | equal | -5.474858 | 2.003241 | 56 | < 0.0001 | yes
|  | 2* |  | 3.666642 | 0
|  |  | Raman-derived ΩAr | 11.51285 | 0.9269097 | 2.694989 | 4.012973 | 0.1062691 | equal | -6.57049 | 2.003241 | 56 | < 0.0001 | yes
|  |  |  | 15.89554 | 0
|  |  | raw wavenumber (cm-1) | 1085.468 | 0.04478832 | 2.412957 | 4.012973 | 0.1259686 | equal | 5.975496 | 2.003241 | 56 | < 0.0001 | yes
|  |  |  | 1085.276 | 0
|  |  | background intensity (fluorescence) | 681.1482 | 18.53582 | 0.8914714 | 4.012973 | 0.3491348 | equal | -2.238871 | 2.003241 | 56 | 0.0291558 | yes
|  |  |  | 711.0121 | 0
|  |  | B/Ca | 348.1895 | 65.58699 | 2.054266 | 4.012973 | 0.1573401 | equal | 2.928039 | 2.003241 | 56 | 0.004923836 | yes
|  |  |  | 209.9922 | 0
|  |  | Mg/Ca | 3.942471 | 0.9844301 | 4.122091 | 4.012973 | 0.04708653 | unequal | -168.7842 | 2.004045 | 55 | < 0.0001 | yes
|  |  |  | 26.34697 | 0
|  |  | Sr/Ca | 9.424071 | 0.5922525 | 3.267741 | 4.012973 | 0.07602664 | equal | 21.78784 | 2.003241 | 56 | < 0.0001 | yes
|  |  |  | 0.1381249 | 0
|  |  | Ba/Ca | 14.59429 | 11.0128 | 2.452554 | 4.012973 | 0.1229677 | equal | 1.247173 | 2.003241 | 56 | 0.2175249 | no
|  |  |  | 4.710357 | 0
| all corals | 112 | Volume (Å3) | 227.7613 | 0.1213285 | 4.821491 | 3.916325 | 0.02993797 | unequal | 12.44719 | 2.032245 | 34 | 3.24644e-14 | yes
| geolgical | 16 |  | 227.1317875 | 0.1520149
|  |  | a-axis length (Å) | 4.965838 | 0.001062704 | 0.1453924 | 3.916325 | 0.7036202 | equal | 13.43294 | 1.978971 | 126 | 4.434012e-26 | yes
|  |  |  | 4.962027 | 0.0009849972
|  |  | b-axis length (Å) | 7.972777 | 0.001706986 | 3.115784 | 3.916325 | 0.07995982 | equal | 6.960163 | 1.978971 | 126 | 1.658491e-10 | yes
|  |  |  | 7.969429 | 0.002261346
|  |  | c-axis length (Å) | 5.752664 | 0.00129703 | 1.792267 | 3.916325 | 0.1830607 | equal | 25.00534 | 1.978971 | 126 | 1.09237e-50 | yes
|  |  |  | 5.74383 | 0.001407787
|  | 28 | FWHM ν1 peak (cm-1) | 3.480861 | 0.04715452 | 0.8809545 | 4.170877 | 0.3554362 | equal | 13.22844 | 2.042272 | 30 | < 0.0001 | yes
|  | 4 |  | 3.108829 | 0.07209216
|  |  | Raman-derived ΩAr | 11.51285 | 0.9269097 | 0.2223706 | 4.170877 | 0.6406512 | equal | 10.96881 | 2.042272 | 30 | < 0.0001 | yes
|  |  |  | 6.02153 | 0.7516227
|  |  | raw wavenumber (cm-1) | 1085.468 | 0.04478832 | 13.60676 | 4.170877 | 0.0008912678 | unequal | 0.1025077 | 3.154282 | 3.048004 | 0.9247266 | no
|  |  |  | 1085.458 | 0.1672034
|  |  | background intensity (fluorescence) | 681.1482 | 18.53582 | 7.503717 | 4.170877 | 0.01026294 | unequal | -1.274542 | 3.064098 | 3.21759 | 0.2867282 | no
|  |  |  | 705.6358 | 32.69901
|  |  | B/Ca | 348.1895 | 65.58699 | 3.445983 | 4.170877 | 0.07325146 | equal | 8.217564 | 2.042272 | 30 | < 0.0001 | yes
|  |  |  | 69.79061 | 4.120337
|  |  | Mg/Ca | 3.942471 | 0.9844301 | 64.67681 | 4.170877 | < 0.0001 | unequal | -0.54027 | 3.180214 | 3.003731 | 0.6264982 | no
|  |  |  | 8.049193 | 13.16164
|  |  | Sr/Ca | 9.424071 | 0.5922525 | 22.14674 | 4.170877 | < 0.0001 | unequal | 6.517239 | 3.143074 | 3.067718 | 0.006850661 | yes
|  |  |  | 2.375243 | 1.862897
|  |  | Ba/Ca | 14.59429 | 11.0128 | 101.9806 | 4.170877 | < 0.0001 | unequal | -1.645137 | 3.173319 | 3.015325 | 0.1980305 | no
|  |  |  | 83.71261 | 72.67722
| treated shallow-water corals | 28 | Volume (Å3) | 227.7112 | 0.08839045 | 1.339209 | 3.963472 | 0.2507051 | equal | -2.89458 | 1.990847 | 78 | 0.004921652 | no
| untreated shallow-water corals | 52 |  | 227.7695 | 0.08269383
|  |  | a-axis length (Å) | 4.965294 | 0.0006427119 | 1.144502 | 3.963472 | 0.2880025 | equal | -3.175848 | 1.990847 | 78 | 0.00214025 | no
|  |  |  | 4.965805 | 0.0006956009
|  |  | b-axis length (Å) | 7.973061 | 0.00180482 | 0.336165 | 3.963472 | 0.5637223 | equal | -0.207144 | 1.990847 | 78 | 0.8364372 | no
|  |  |  | 7.973138 | 0.001450264
|  |  | c-axis length (Å) | 5.752042 | 0.001032406 | 3.063341 | 3.963472 | 0.08400921 | equal | -3.654989 | 1.990847 | 78 | 0.0004644934 | yes
|  |  |  | 5.752861 | 0.0008937987
|  | 7 | FWHM ν1 peak (cm-1) | 3.497889 | 0.02962034 | 0.01736439 | 4.413873 | 0.8966248 | equal | -0.3529954 | 2.100922 | 18 | 0.728192 | no
|  | 13 |  | 3.502867 | 0.02793947
|  |  | Raman-derived ΩAr | 11.83816 | 0.6138618 | 0.005787943 | 4.413873 | 0.9401958 | equal | -0.3425933 | 2.100922 | 18 | 0.7358726 | no
|  |  |  | 11.94048 | 0.599183
|  |  | raw wavenumber (cm-1) | 1085.489 | 0.01747345 | 0.1881879 | 4.413873 | 0.6695839 | equal | -0.3713072 | 2.100922 | 18 | 0.7147431 | no
|  |  |  | 1085.493 | 0.02068144
|  |  | background intensity (fluorescence) | 680.9399 | 13.04199 | 2.697209 | 4.413873 | 0.1178788 | equal | 0.9207137 | 2.100922 | 18 | 0.3693756 | no
|  |  |  | 676.7021 | 6.471341
|  |  | B/Ca | 317.3217 | 44.78692 | 0.9462637 | 4.413873 | 0.3435641 | equal | 0.08742208 | 2.100922 | 18 | 0.9313012 | no
|  |  |  | 315.8034 | 28.63788
|  |  | Mg/Ca | 4.153498 | 0.708909 | 0.3564391 | 4.413873 | 0.5579263 | equal | -1.211096 | 2.100922 | 18 | 0.2415201 | no
|  |  |  | 4.546884 | 0.6277661
|  |  | Sr/Ca | 9.131719 | 0.1656525 | 1.460287 | 4.413873 | 0.2425209 | equal | 0.4698959 | 2.100922 | 18 | 0.6440721 | no
|  |  |  | 9.082583 | 0.2326166
|  |  | Ba/Ca | 14.86015 | 12.30967 | 0.05791436 | 4.413873 | 0.812543 | equal | -0.05305359 | 2.100922 | 18 | 0.9582736 | no
|  |  |  | 15.1923 | 12.85884
| seawater synthetics | 16 | Volume (Å3) | 227.7596 | 0.08197484 | 3.35506 | 4.413873 | 0.08360034 | equal | 11.30513 | 2.100922 | 18 | 1.310247e-09 | yes
| freshwater synthetics | 4 |  | 227.2621 | 0.0317372
|  |  | a-axis length (Å) | 4.964866 | 0.000593184 | 1.831402 | 4.413873 | 0.1927147 | equal | 9.578459 | 2.100922 | 18 | 1.725552e-08 | yes
|  |  |  | 4.961803 | 0.0002541332
|  |  | b-axis length (Å) | 7.974675 | 0.002228977 | 3.685385 | 4.413873 | 0.07088363 | equal | 4.815812 | 2.100922 | 18 | 0.0001385347 | yes
|  |  |  | 7.968965 | 0.0006084147
|  |  | c-axis length (Å) | 5.752591375 | 0.0007896072 | 0.2890063 | 4.413873 | 0.5974424 | equal | 11.46131 | 2.100922 | 18 | 1.053245e-09 | yes
|  |  |  | 5.74771 | 0.0003436746
|  | 4 | FWHM ν1 peak (cm-1) | 3.706372 | 0.1197267 | 1.925217 | 7.708647 | 0.2375794 | equal | 0.2625616 | 2.776445 | 4 | 0.8058568 | no
|  | 2* |  | 3.666642 | 0
|  |  | Raman-derived ΩAr | 17.39975 | 3.327201 | 2.449295 | 7.708647 | 0.1926299 | equal | 0.5718596 | 2.306004 | 8 | 0.5831239 | no
|  |  |  | 15.89554 | 0
|  |  | raw wavenumber (cm-1) | 1085.548 | 0.02801395 | 152.8774 | 7.708647 | 0.0002459006 | unequal | 1.276136 | 14.33537 | 1.013333 | 0.4210468 | no
|  |  |  | 1085.276 | 0
|  |  | background intensity (fluorescence) | 688.1211 | 9.388302 | 1.967383 | 7.708647 | 0.2333727 | equal | -3.084168 | 2.306004 | 8 | 0.01502172 | yes
|  |  |  | 711.0121 | 0
|  |  | B/Ca | 290.6387 | 101.7475 | 2.14737 | 5.317655 | 0.1809804 | equal | 1.002586 | 2.306004 | 8 | 0.3454179 | no
|  |  |  | 209.9922 | 0
|  |  | Mg/Ca | 6.432356 | 1.247259 | 4.76861 | 5.317655 | 0.06051102 | equal | -20.19646 | 2.306004 | 8 | < 0.0001 | yes
|  |  |  | 26.34697 | 0
|  |  | Sr/Ca | 8.355911 | 0.5847562 | 3.236559 | 5.317655 | 0.1097132 | equal | 17.77624 | 2.306004 | 8 | < 0.0001 | yes
|  |  |  | 0.1381249 | 0
|  |  | Ba/Ca | 7.812396 | 0.799811 | 3.138112 | 5.317655 | 0.1144291 | equal | 4.905914 | 2.306004 | 8 | 0.001184886 | yes
|  |  |  | 4.710357 | 0
*Since n=1, we duplicated these values to make n=2
†Includes additional seawater synthetic aragonite samples that have similar ΩAr to corals and were only measured via Raman. See Supplementary Table 4 for details.

## Table 4
Table S4. Linear regression results (p-values, Pearson coefficients of correlation R, and Pearson coefficients of determination R2) between measured variables for all samples, all corals, and all corals except for the JCp-1 standard. | All Samples | p-values (Pearson): | [14 empty] | Coefficients of determination (Pearson R2): | Coefficients of determination (Pearson R2): | [14 empty] | Coefficients of correlation (Pearson R): | Correlation matrix (Pearson):
|  | Variables | a-axis length (Å) | b-axis length (Å) | c-axis length (Å) | Volume (Å3) | calcite content (phase percent) | FWHM (111) peak (degrees) | FWHM ν1 peak (cm-1) | Raman-derived ΩAr | raw wavenumber (cm-1) | background intensity (fluorescence) | B/Ca | Mg/Ca | Sr/Ca | Ba/Ca |  | Variables | a-axis length (Å) | b-axis length (Å) | c-axis length (Å) | Volume (Å3) | calcite content (phase percent) | FWHM (111) peak (degrees) | FWHM ν1 peak (cm-1) | Raman-derived ΩAr | raw wavenumber (cm-1) | background intensity (fluorescence) | B/Ca | Mg/Ca | Sr/Ca | Ba/Ca |  | Variables | a-axis length (Å) | b-axis length (Å) | c-axis length (Å) | Volume (Å3) | calcite content (phase percent) | FWHM (111) peak (degrees) | FWHM ν1 peak (cm-1) | Raman-derived ΩAr | raw wavenumber (cm-1) | background intensity (fluorescence) | B/Ca | Mg/Ca | Sr/Ca | Ba/Ca
|  | a-axis length (Å) | 0 | 4.983424e-06 | 0 | 0 | 0.1285202 | 0.01543515 | 2.338046e-06 | 0.007141034 | 0.9217825 | 0.7305295 | 0 | 2.789144e-08 | 0 | 5.303091e-12 |  | a-axis length (Å) | 1 | 0.1269684 | 0.7936913 | 0.7660249 | 0.0149379 | 0.0374941 | 0.1351839 | 0.04605255 | 6.280551e-05 | 0.0007725053 | 0.3794587 | 0.1820534 | 0.4979491 | 0.2664689 |  | a-axis length (Å) | 1 | 0.3563262 | 0.8908936 | 0.8752285 | -0.1222207 | -0.1936339 | 0.3676736 | 0.2145986 | -0.007924993 | 0.02779398 | 0.6160022 | -0.4266772 | 0.7056551 | -0.5162063
|  | b-axis length (Å) | 4.983424e-06 | 0 | 1.321387e-12 | 0 | 0.4357252 | 0.03936086 | 0.0007954437 | 0.00408645 | 0 | 0 | 1.442791e-07 | 0.05286479 | 4.440892e-16 | 0.001050516 |  | b-axis length (Å) | 0.1269684 | 1 | 0.2793759 | 0.5254391 | 0.003949902 | 0.02727691 | 0.07067801 | 0.05229524 | 0.4067283 | 0.3695636 | 0.1649099 | 0.02412217 | 0.3484734 | 0.06755203 |  | b-axis length (Å) | 0.3563262 | 1 | 0.5285602 | 0.7248718 | 0.06284825 | 0.1651572 | 0.2658534 | 0.2286815 | 0.6377525 | -0.6079175 | 0.406091 | -0.1553131 | 0.5903164 | -0.2599077
|  | c-axis length (Å) | 0 | 1.321387e-12 | 0 | 0 | 0.3278927 | 0.09095233 | 0 | 3.849334e-10 | 0.148012 | 0.2154962 | 0 | 1.356273e-05 | 0 | 0 |  | c-axis length (Å) | 0.7936913 | 0.2793759 | 1 | 0.9157187 | 0.006216401 | 0.01844284 | 0.3878691 | 0.2252975 | 0.01354008 | 0.009944366 | 0.5003612 | 0.1160153 | 0.5969549 | 0.3798467 |  | c-axis length (Å) | 0.8908936 | 0.5285602 | 1 | 0.9569319 | -0.07884415 | -0.1358044 | 0.6227914 | 0.4746552 | 0.1163619 | -0.09972144 | 0.7073621 | -0.3406102 | 0.7726286 | -0.616317
|  | Volume (Å3) | 0 | 0 | 0 | 0 | 0.5019945 | 0.3901534 | 5.129897e-12 | 8.151322e-07 | 0.0003962208 | 0.001298831 | 0 | 5.50746e-06 | 0 | 4.618528e-14 |  | Volume (Å3) | 0.7660249 | 0.5254391 | 0.9157187 | 1 | 0.002931945 | 0.004799255 | 0.2667795 | 0.1465261 | 0.07850347 | 0.06516688 | 0.4671005 | 0.1258788 | 0.6539867 | 0.3096392 |  | Volume (Å3) | 0.8752285 | 0.7248718 | 0.9569319 | 1 | -0.05414744 | -0.06927666 | 0.516507 | 0.3827872 | 0.2801847 | -0.255278 | 0.6834475 | -0.354794 | 0.8086944 | -0.5564523
|  | calcite content (phase percent) | 0.1285202 | 0.4357252 | 0.3278927 | 0.5019945 | 0 | 0.3834282 | 0.02695644 | 0.02154232 | 0.2600777 | 0.80903 | 0.6375569 | 0.6510807 | 0.5369151 | 0.7462901 |  | calcite content (phase percent) | 0.0149379 | 0.003949902 | 0.006216401 | 0.002931945 | 1 | 0.004936807 | 0.03137688 | 0.033827 | 0.008228717 | 0.0003804341 | 0.001444886 | 0.001331615 | 0.002480859 | 0.0006816848 |  | calcite content (phase percent) | -0.1222207 | 0.06284825 | -0.07884415 | -0.05414744 | 1 | -0.07026241 | -0.1771352 | -0.1839212 | -0.09071228 | -0.01950472 | 0.03801165 | -0.03649131 | 0.04980822 | 0.02610909
|  | FWHM (111) peak (degrees) | 0.01543515 | 0.03936086 | 0.09095233 | 0.3901534 | 0.3834282 | 0 | 0.001574085 | 1.608917e-06 | 0.4063756 | 0.818237 | 0.3310712 | 0.8080572 | 0.1102023 | 0.8862218 |  | FWHM (111) peak (degrees) | 0.0374941 | 0.02727691 | 0.01844284 | 0.004799255 | 0.004936807 | 1 | 0.0630063 | 0.13922 | 0.00448097 | 0.0003440044 | 0.006135476 | 0.0003843962 | 0.01648344 | 0.0001333699 |  | FWHM (111) peak (degrees) | -0.1936339 | 0.1651572 | -0.1358044 | -0.06927666 | -0.07026241 | 1 | 0.2510106 | 0.373122 | 0.06694005 | 0.01854736 | -0.07832928 | 0.01960603 | -0.1283878 | -0.01154859
|  | FWHM ν1 peak (cm-1) | 2.338046e-06 | 0.0007954437 | 0 | 5.129897e-12 | 0.02695644 | 0.001574085 | 0 | 0 | 0.043083 | 0.0006468513 | 0.0001833554 | 0.3383053 | 0.001813821 | 2.220446e-16 |  | FWHM ν1 peak (cm-1) | 0.1351839 | 0.07067801 | 0.3878691 | 0.2667795 | 0.03137688 | 0.0630063 | 1 | 0.9397023 | 0.02630637 | 0.07300124 | 0.08713386 | 0.005955074 | 0.06141303 | 0.3587224 |  | FWHM ν1 peak (cm-1) | 0.3676736 | 0.2658534 | 0.6227914 | 0.516507 | -0.1771352 | 0.2510106 | 1 | 0.9693824 | -0.1621924 | 0.2701874 | 0.2951844 | -0.07716913 | 0.2478165 | -0.5989344
|  | Raman-derived ΩAr | 0.007141034 | 0.00408645 | 3.849334e-10 | 8.151322e-07 | 0.02154232 | 1.608917e-06 | 0 | 0 | 0.05070678 | 7.582251e-05 | 0.05228133 | 0.7353543 | 0.2499622 | 7.878542e-11 |  | Raman-derived ΩAr | 0.04605255 | 0.05229524 | 0.2252975 | 0.1465261 | 0.033827 | 0.13922 | 0.9397023 | 1 | 0.02456546 | 0.09698332 | 0.02424012 | 0.0007440317 | 0.008585116 | 0.2407833 |  | Raman-derived ΩAr | 0.2145986 | 0.2286815 | 0.4746552 | 0.3827872 | -0.1839212 | 0.373122 | 0.9693824 | 1 | -0.1567337 | 0.3114214 | 0.1556924 | 0.02727694 | 0.0926559 | -0.4906967
|  | raw wavenumber (cm-1) | 0.9217825 | 0 | 0.148012 | 0.0003962208 | 0.2600777 | 0.4063756 | 0.043083 | 0.05070678 | 0 | 0 | 8.963651e-05 | 0.0003389176 | 2.368927e-11 | 0.01289225 |  | raw wavenumber (cm-1) | 6.280551e-05 | 0.4067283 | 0.01354008 | 0.07850347 | 0.008228717 | 0.00448097 | 0.02630637 | 0.02456546 | 1 | 0.6987926 | 0.09512037 | 0.08025532 | 0.2523236 | 0.03948427 |  | raw wavenumber (cm-1) | -0.007924993 | 0.6377525 | 0.1163619 | 0.2801847 | -0.09071228 | 0.06694005 | -0.1621924 | -0.1567337 | 1 | -0.8359382 | 0.3084159 | 0.2832937 | 0.5023182 | 0.1987065
|  | background intensity (fluorescence) | 0.7305295 | 0 | 0.2154962 | 0.001298831 | 0.80903 | 0.818237 | 0.0006468513 | 7.582251e-05 | 0 | 0 | 1.803637e-06 | 0.05637289 | 1.825208e-09 | 0.1944896 |  | background intensity (fluorescence) | 0.0007725053 | 0.3695636 | 0.009944366 | 0.06516688 | 0.0003804341 | 0.0003440044 | 0.07300124 | 0.09698332 | 0.6987926 | 1 | 0.1379878 | 0.02344053 | 0.2098251 | 0.01090598 |  | background intensity (fluorescence) | 0.02779398 | -0.6079175 | -0.09972144 | -0.255278 | -0.01950472 | 0.01854736 | 0.2701874 | 0.3114214 | -0.8359382 | 1 | -0.3714671 | -0.153103 | -0.4580667 | -0.1044317
|  | B/Ca | 0 | 1.442791e-07 | 0 | 0 | 0.6375569 | 0.3310712 | 0.0001833554 | 0.05228133 | 8.963651e-05 | 1.803637e-06 | 0 | 0.01440528 | 0 | 1.243788e-06 |  | B/Ca | 0.3794587 | 0.1649099 | 0.5003612 | 0.4671005 | 0.001444886 | 0.006135476 | 0.08713386 | 0.02424012 | 0.09512037 | 0.1379878 | 1 | 0.03825675 | 0.665186 | 0.1419913 |  | B/Ca | 0.6160022 | 0.406091 | 0.7073621 | 0.6834475 | 0.03801165 | -0.07832928 | 0.2951844 | 0.1556924 | 0.3084159 | -0.3714671 | 1 | -0.1955933 | 0.8155893 | -0.3768174
|  | Mg/Ca | 2.789144e-08 | 0.05286479 | 1.356273e-05 | 5.50746e-06 | 0.6510807 | 0.8080572 | 0.3383053 | 0.7353543 | 0.0003389176 | 0.05637289 | 0.01440528 | 0 | 1.805049e-05 | 0.00256533 |  | Mg/Ca | 0.1820534 | 0.02412217 | 0.1160153 | 0.1258788 | 0.001331615 | 0.0003843962 | 0.005955074 | 0.0007440317 | 0.08025532 | 0.02344053 | 0.03825675 | 1 | 0.1128714 | 0.05751865 |  | Mg/Ca | -0.4266772 | -0.1553131 | -0.3406102 | -0.354794 | -0.03649131 | 0.01960603 | -0.07716913 | 0.02727694 | 0.2832937 | -0.153103 | -0.1955933 | 1 | -0.3359633 | 0.2398305
|  | Sr/Ca | 0 | 4.440892e-16 | 0 | 0 | 0.5369151 | 0.1102023 | 0.001813821 | 0.2499622 | 2.368927e-11 | 1.825208e-09 | 0 | 1.805049e-05 | 0 | 2.439322e-07 |  | Sr/Ca | 0.4979491 | 0.3484734 | 0.5969549 | 0.6539867 | 0.002480859 | 0.01648344 | 0.06141303 | 0.008585116 | 0.2523236 | 0.2098251 | 0.665186 | 0.1128714 | 1 | 0.1593689 |  | Sr/Ca | 0.7056551 | 0.5903164 | 0.7726286 | 0.8086944 | 0.04980822 | -0.1283878 | 0.2478165 | 0.0926559 | 0.5023182 | -0.4580667 | 0.8155893 | -0.3359633 | 1 | -0.3992103
|  | Ba/Ca | 5.303091e-12 | 0.001050516 | 0 | 4.618528e-14 | 0.7462901 | 0.8862218 | 2.220446e-16 | 7.878542e-11 | 0.01289225 | 0.1944896 | 1.243788e-06 | 0.00256533 | 2.439322e-07 | 0 |  | Ba/Ca | 0.2664689 | 0.06755203 | 0.3798467 | 0.3096392 | 0.0006816848 | 0.0001333699 | 0.3587224 | 0.2407833 | 0.03948427 | 0.01090598 | 0.1419913 | 0.05751865 | 0.1593689 | 1 |  | Ba/Ca | -0.5162063 | -0.2599077 | -0.616317 | -0.5564523 | 0.02610909 | -0.01154859 | -0.5989344 | -0.4906967 | 0.1987065 | -0.1044317 | -0.3768174 | 0.2398305 | -0.3992103 | 1
[18 empty] | Values in bold are R2 values over 0.1 with a significance level alpha=0.05 | [15 empty] | Values in bold are different from 0 with a significance level alpha=0.05
| All Corals | p-values (Pearson): | [14 empty] | Coefficients of determination (Pearson R2): | Coefficients of determination (Pearson R2): | [14 empty] | Coefficients of correlation (Pearson R): | Correlation matrix (Pearson):
(excluding Balanophilia malouensis)
|  | Variables | a-axis length (Å) | b-axis length (Å) | c-axis length (Å) | Volume (Å3) | calcite content (phase percent) | FWHM (111) peak (degrees) | FWHM ν1 peak (cm-1) | Raman-derived ΩAr | raw wavenumber (cm-1) | background intensity (fluorescence) | B/Ca | Mg/Ca | Sr/Ca | Ba/Ca |  | Variables | a-axis length (Å) | b-axis length (Å) | c-axis length (Å) | Volume (Å3) | calcite content (phase percent) | FWHM (111) peak (degrees) | FWHM ν1 peak (cm-1) | Raman-derived ΩAr | raw wavenumber (cm-1) | background intensity (fluorescence) | B/Ca | Mg/Ca | Sr/Ca | Ba/Ca |  | Variables | a-axis length (Å) | b-axis length (Å) | c-axis length (Å) | Volume (Å3) | calcite content (phase percent) | FWHM (111) peak (degrees) | FWHM ν1 peak (cm-1) | Raman-derived ΩAr | raw wavenumber (cm-1) | background intensity (fluorescence) | B/Ca | Mg/Ca | Sr/Ca | Ba/Ca
|  | a-axis length (Å) | 0 | 0.5035801 | 0 | 0 | 0.002162882 | 0.1260762 | 0.0007757249 | 0.0007042561 | 3.743012e-07 | 0.09323095 | 2.615472e-06 | 0.0006262061 | 5.206895e-10 | 0.9242232 |  | a-axis length (Å) | 1 | 0.00423157 | 0.6840228 | 0.6643824 | 0.08529285 | 0.02193702 | 0.1015538 | 0.1030814 | 0.2170892 | 0.02635382 | 0.1888219 | 0.1049363 | 0.3063599 | 8.574829e-05 |  | a-axis length (Å) | 1 | 0.06505052 | 0.8270567 | 0.8150966 | -0.2920494 | 0.1481115 | -0.318675 | -0.3210629 | -0.4659284 | 0.1623386 | 0.4345364 | -0.3239387 | 0.5534979 | -0.009260037
|  | b-axis length (Å) | 0.5035801 | 0 | 0.3778852 | 8.024159e-11 | 4.442389e-05 | 0.7197603 | 3.237336e-06 | 3.499481e-06 | 7.147292e-08 | 0.5288727 | 4.393002e-09 | 0.2886854 | 0.001139481 | 0.3336881 |  | b-axis length (Å) | 0.00423157 | 1 | 0.007343137 | 0.3299643 | 0.1461674 | 0.00121936 | 0.1856691 | 0.1845158 | 0.2404884 | 0.003751732 | 0.2784923 | 0.01061365 | 0.09546656 | 0.008818875 |  | b-axis length (Å) | 0.06505052 | 1 | 0.08569211 | 0.5744252 | 0.3823184 | 0.03491933 | 0.4308934 | 0.429553 | 0.4903962 | -0.06125138 | -0.5277237 | 0.1030226 | -0.3089766 | 0.09390886
|  | c-axis length (Å) | 0 | 0.3778852 | 0 | 0 | 2.559175e-08 | 0.6766899 | 0.8997817 | 0.9037868 | 0.0303817 | 0.04041326 | 0.01983607 | 0.414284 | 0.0009164757 | 0.3346651 |  | c-axis length (Å) | 0.6840228 | 0.007343137 | 1 | 0.6893965 | 0.2546882 | 0.001646736 | 0.0001503204 | 0.000138489 | 0.04345802 | 0.03903147 | 0.05013191 | 0.006297282 | 0.09891615 | 0.008783453 |  | c-axis length (Å) | 0.8270567 | 0.08569211 | 1 | 0.830299 | -0.5046664 | -0.04057999 | -0.01226052 | -0.01176813 | -0.2084659 | 0.1975638 | 0.2239016 | 0.07935542 | 0.3145094 | 0.09372008
|  | Volume (Å3) | 0 | 8.024159e-11 | 0 | 0 | 0.1225635 | 0.5414803 | 0.392145 | 0.4005911 | 0.6926482 | 0.2168318 | 0.9174279 | 0.6389596 | 0.02823493 | 0.3744786 |  | Volume (Å3) | 0.6643824 | 0.3299643 | 0.6893965 | 1 | 0.02234564 | 0.003527397 | 0.006916918 | 0.006674701 | 0.001479773 | 0.01435279 | 0.0001018736 | 0.002084107 | 0.04460062 | 0.007448312 |  | Volume (Å3) | 0.8150966 | 0.5744252 | 0.830299 | 1 | -0.1494846 | 0.0593919 | 0.08316801 | 0.08169884 | -0.03846781 | 0.1198031 | 0.01009325 | -0.04565203 | 0.2111886 | 0.0863036
|  | calcite content (phase percent) | 0.002162882 | 4.442389e-05 | 2.559175e-08 | 0.1225635 | 0 | 0.004821819 | 0.05342931 | 0.04312486 | 0.2232676 | 0.04738352 | 0.3383171 | 0.07962018 | 0.06735017 | 0.006268608 |  | calcite content (phase percent) | 0.08529285 | 0.1461674 | 0.2546882 | 0.02234564 | 1 | 0.07254014 | 0.03474092 | 0.0380295 | 0.01396059 | 0.03658065 | 0.008652255 | 0.02870385 | 0.03122136 | 0.06836705 |  | calcite content (phase percent) | -0.2920494 | 0.3823184 | -0.5046664 | -0.1494846 | 1 | 0.2693328 | 0.1863892 | 0.1950115 | 0.1181549 | -0.1912607 | -0.0930175 | -0.1694221 | -0.1766957 | -0.2614709
|  | FWHM (111) peak (degrees) | 0.1260762 | 0.7197603 | 0.6766899 | 0.5414803 | 0.004821819 | 0 | 0.02372662 | 0.04445318 | 0.000176529 | 0.1167563 | 0.004379556 | 1.76084e-08 | 2.501836e-06 | 0.05059932 |  | FWHM (111) peak (degrees) | 0.02193702 | 0.00121936 | 0.001646736 | 0.003527397 | 0.07254014 | 1 | 0.04732099 | 0.03756223 | 0.1248116 | 0.02305012 | 0.07407065 | 0.2597977 | 0.1894771 | 0.03557354 |  | FWHM (111) peak (degrees) | 0.1481115 | 0.03491933 | -0.04057999 | 0.0593919 | 0.2693328 | 1 | -0.2175339 | -0.1938098 | -0.3532869 | -0.1518227 | 0.2721592 | -0.5097036 | 0.4352897 | -0.1886095
|  | FWHM ν1 peak (cm-1) | 0.0007757249 | 3.237336e-06 | 0.8997817 | 0.392145 | 0.05342931 | 0.02372662 | 0 | 0 | 3.12238e-10 | 0.5573781 | 1.108973e-06 | 2.220446e-16 | 2.32445e-08 | 0.5350138 |  | FWHM ν1 peak (cm-1) | 0.1015538 | 0.1856691 | 0.0001503204 | 0.006916918 | 0.03474092 | 0.04732099 | 1 | 0.9969003 | 0.3128913 | 0.00325781 | 0.2014017 | 0.4721686 | 0.2560059 | 0.003641268 |  | FWHM ν1 peak (cm-1) | -0.318675 | 0.4308934 | -0.01226052 | 0.08316801 | 0.1863892 | -0.2175339 | 1 | 0.998449 | 0.5593669 | -0.05707723 | -0.448778 | 0.6871453 | -0.5059703 | 0.06034292
|  | Raman-derived ΩAr | 0.0007042561 | 3.499481e-06 | 0.9037868 | 0.4005911 | 0.04312486 | 0.04445318 | 0 | 0 | 4.025624e-10 | 0.4482468 | 1.000405e-06 | 2.220446e-16 | 3.139755e-08 | 0.5917502 |  | Raman-derived ΩAr | 0.1030814 | 0.1845158 | 0.000138489 | 0.006674701 | 0.0380295 | 0.03756223 | 0.9969003 | 1 | 0.3096534 | 0.005436105 | 0.2029012 | 0.4759818 | 0.2518806 | 0.002722503 |  | Raman-derived ΩAr | -0.3210629 | 0.429553 | -0.01176813 | 0.08169884 | 0.1950115 | -0.1938098 | 0.998449 | 1 | 0.5564651 | -0.07372995 | -0.4504456 | 0.6899144 | -0.501877 | 0.05217761
|  | raw wavenumber (cm-1) | 3.743012e-07 | 7.147292e-08 | 0.0303817 | 0.6926482 | 0.2232676 | 0.000176529 | 3.12238e-10 | 4.025624e-10 | 0 | 0.1891158 | 0 | 8.881784e-16 | 0 | 0.6227492 |  | raw wavenumber (cm-1) | 0.2170892 | 0.2404884 | 0.04345802 | 0.001479773 | 0.01396059 | 0.1248116 | 0.3128913 | 0.3096534 | 1 | 0.01621274 | 0.5735326 | 0.4577755 | 0.6992082 | 0.002291394 |  | raw wavenumber (cm-1) | -0.4659284 | 0.4903962 | -0.2084659 | -0.03846781 | 0.1181549 | -0.3532869 | 0.5593669 | 0.5564651 | 1 | 0.1273293 | -0.7573194 | 0.6765911 | -0.8361867 | -0.04786851
|  | background intensity (fluorescence) | 0.09323095 | 0.5288727 | 0.04041326 | 0.2168318 | 0.04738352 | 0.1167563 | 0.5573781 | 0.4482468 | 0.1891158 | 0 | 0.02135644 | 0.547011 | 0.6667698 | 0.2749437 |  | background intensity (fluorescence) | 0.02635382 | 0.003751732 | 0.03903147 | 0.01435279 | 0.03658065 | 0.02305012 | 0.00325781 | 0.005436105 | 0.01621274 | 1 | 0.04897166 | 0.00343196 | 0.001755818 | 0.01123401 |  | background intensity (fluorescence) | 0.1623386 | -0.06125138 | 0.1975638 | 0.1198031 | -0.1912607 | -0.1518227 | -0.05707723 | -0.07372995 | 0.1273293 | 1 | 0.2212954 | 0.05858293 | 0.04190248 | 0.1059906
|  | B/Ca | 2.615472e-06 | 4.393002e-09 | 0.01983607 | 0.9174279 | 0.3383171 | 0.004379556 | 1.108973e-06 | 1.000405e-06 | 0 | 0.02135644 | 0 | 9.005241e-12 | 0 | 0.8502912 |  | B/Ca | 0.1888219 | 0.2784923 | 0.05013191 | 0.0001018736 | 0.008652255 | 0.07407065 | 0.2014017 | 0.2029012 | 0.5735326 | 0.04897166 | 1 | 0.3566052 | 0.5094138 | 0.0003376204 |  | B/Ca | 0.4345364 | -0.5277237 | 0.2239016 | 0.01009325 | -0.0930175 | 0.2721592 | -0.448778 | -0.4504456 | -0.7573194 | 0.2212954 | 1 | -0.5971643 | 0.7137323 | 0.01837445
|  | Mg/Ca | 0.0006262061 | 0.2886854 | 0.414284 | 0.6389596 | 0.07962018 | 1.76084e-08 | 2.220446e-16 | 2.220446e-16 | 8.881784e-16 | 0.547011 | 9.005241e-12 | 0 | 0 | 0.4337908 |  | Mg/Ca | 0.1049363 | 0.01061365 | 0.006297282 | 0.002084107 | 0.02870385 | 0.2597977 | 0.4721686 | 0.4759818 | 0.4577755 | 0.00343196 | 0.3566052 | 1 | 0.5881684 | 0.005790227 |  | Mg/Ca | -0.3239387 | 0.1030226 | 0.07935542 | -0.04565203 | -0.1694221 | -0.5097036 | 0.6871453 | 0.6899144 | 0.6765911 | 0.05858293 | -0.5971643 | 1 | -0.7669214 | -0.07609354
|  | Sr/Ca | 5.206895e-10 | 0.001139481 | 0.0009164757 | 0.02823493 | 0.06735017 | 2.501836e-06 | 2.32445e-08 | 3.139755e-08 | 0 | 0.6667698 | 0 | 0 | 0 | 0.1003332 |  | Sr/Ca | 0.3063599 | 0.09546656 | 0.09891615 | 0.04460062 | 0.03122136 | 0.1894771 | 0.2560059 | 0.2518806 | 0.6992082 | 0.001755818 | 0.5094138 | 0.5881684 | 1 | 0.02526938 |  | Sr/Ca | 0.5534979 | -0.3089766 | 0.3145094 | 0.2111886 | -0.1766957 | 0.4352897 | -0.5059703 | -0.501877 | -0.8361867 | 0.04190248 | 0.7137323 | -0.7669214 | 1 | 0.1589635
|  | Ba/Ca | 0.9242232 | 0.3336881 | 0.3346651 | 0.3744786 | 0.006268608 | 0.05059932 | 0.5350138 | 0.5917502 | 0.6227492 | 0.2749437 | 0.8502912 | 0.4337908 | 0.1003332 | 0 |  | Ba/Ca | 8.574829e-05 | 0.008818875 | 0.008783453 | 0.007448312 | 0.06836705 | 0.03557354 | 0.003641268 | 0.002722503 | 0.002291394 | 0.01123401 | 0.0003376204 | 0.005790227 | 0.02526938 | 1 |  | Ba/Ca | -0.009260037 | 0.09390886 | 0.09372008 | 0.0863036 | -0.2614709 | -0.1886095 | 0.06034292 | 0.05217761 | -0.04786851 | 0.1059906 | 0.01837445 | -0.07609354 | 0.1589635 | 1
[18 empty] | Values in bold are R2 values over 0.1 with a significance level alpha=0.05 | [15 empty] | Values in bold are different from 0 with a significance level alpha=0.05
| All Corals, No JCp-1 | p-values (Pearson): | [14 empty] | Coefficients of determination (Pearson R2): | Coefficients of determination (Pearson R2): | [14 empty] | Coefficients of correlation (Pearson R): | Correlation matrix (Pearson):
(excluding Balanophilia malouensis)
|  | Variables | a-axis length (Å) | b-axis length (Å) | c-axis length (Å) | Volume (Å3) | calcite content (phase percent) | FWHM (111) peak (degrees) | FWHM ν1 peak (cm-1) | Raman-derived ΩAr | raw wavenumber (cm-1) | background intensity (fluorescence) | B/Ca | Mg/Ca | Sr/Ca | Ba/Ca |  | Variables | a-axis length (Å) | b-axis length (Å) | c-axis length (Å) | Volume (Å3) | calcite content (phase percent) | FWHM (111) peak (degrees) | FWHM ν1 peak (cm-1) | Raman-derived ΩAr | raw wavenumber (cm-1) | background intensity (fluorescence) | B/Ca | Mg/Ca | Sr/Ca | Ba/Ca |  | Variables | a-axis length (Å) | b-axis length (Å) | c-axis length (Å) | Volume (Å3) | calcite content (phase percent) | FWHM (111) peak (degrees) | FWHM ν1 peak (cm-1) | Raman-derived ΩAr | raw wavenumber (cm-1) | background intensity (fluorescence) | B/Ca | Mg/Ca | Sr/Ca | Ba/Ca
|  | a-axis length (Å) | 0 | 3.50294e-05 | 0 | 0 | 0.8522802 | 0.003112869 | 0.008780809 | 0.008395102 | 5.608901e-05 | 0.3496927 | 0.0007169008 | 5.089237e-05 | 7.78472e-08 | 0.433162 |  | a-axis length (Å) | 1 | 0.1610535 | 0.6421429 | 0.7368772 | 0.000355564 | 0.08573743 | 0.0680037 | 0.06877106 | 0.1533356 | 0.008929708 | 0.1107495 | 0.1549338 | 0.2561735 | 0.006280916 |  | a-axis length (Å) | 1 | 0.4013148 | 0.8013382 | 0.8584155 | -0.01885641 | 0.2928095 | -0.2607752 | -0.2622424 | -0.3915809 | 0.09449713 | 0.3327904 | -0.3936163 | 0.5061359 | -0.07925223
|  | b-axis length (Å) | 3.50294e-05 | 0 | 7.611245e-12 | 0 | 0.001219563 | 0.01095476 | 5.450326e-05 | 6.801184e-05 | 0.0001643173 | 0.1777021 | 0.0007491433 | 0.01359217 | 0.1406722 | 0.002534833 |  | b-axis length (Å) | 0.1610535 | 1 | 0.381554 | 0.6054433 | 0.1017264 | 0.0642279 | 0.1538072 | 0.150161 | 0.1355279 | 0.0184603 | 0.1100038 | 0.0605519 | 0.022016 | 0.08924839 |  | b-axis length (Å) | 0.4013148 | 1 | 0.6177005 | 0.7781024 | -0.3189457 | -0.2534322 | 0.3921827 | 0.3875061 | 0.3681412 | 0.1358687 | -0.3316683 | 0.246073 | -0.1483779 | 0.2987447
|  | c-axis length (Å) | 0 | 7.611245e-12 | 0 | 0 | 0.003398111 | 0.1581104 | 0.2382261 | 0.228463 | 0.6839065 | 0.3610651 | 0.8514473 | 0.8131679 | 0.04632608 | 0.9291659 |  | c-axis length (Å) | 0.6421429 | 0.381554 | 1 | 0.8821183 | 0.08423827 | 0.02022511 | 0.01416572 | 0.01476556 | 0.00169865 | 0.008519107 | 0.0003596316 | 0.0005727223 | 0.03989594 | 8.104392e-05 |  | c-axis length (Å) | 0.8013382 | 0.6177005 | 1 | 0.9392115 | -0.2902383 | 0.142215 | 0.1190198 | 0.1215136 | -0.04121469 | 0.09229901 | -0.01896395 | 0.02393162 | 0.1997397 | 0.00900244
|  | Volume (Å3) | 0 | 0 | 0 | 0 | 0.01696072 | 0.467077 | 0.3535236 | 0.360636 | 0.7403568 | 0.2337632 | 0.9759749 | 0.6102176 | 0.02758523 | 0.3966014 |  | Volume (Å3) | 0.7368772 | 0.6054433 | 0.8821183 | 1 | 0.05678758 | 0.005409667 | 0.008789394 | 0.00853428 | 0.001125641 | 0.01443621 | 9.301817e-06 | 0.002661625 | 0.04856213 | 0.007343108 |  | Volume (Å3) | 0.8584155 | 0.7781024 | 0.9392115 | 1 | -0.2383014 | 0.07355044 | 0.09375177 | 0.09238117 | -0.03355057 | 0.1201508 | -0.003049888 | -0.05159094 | 0.2203682 | 0.08569193
|  | calcite content (phase percent) | 0.8522802 | 0.001219563 | 0.003398111 | 0.01696072 | 0 | 0.406562 | 0.574315 | 0.611985 | 0.0001038627 | 0.3735771 | 1.679744e-08 | 0.02892085 | 0.1794567 | 0.0304031 |  | calcite content (phase percent) | 0.000355564 | 0.1017264 | 0.08423827 | 0.05678758 | 1 | 0.00703993 | 0.003230782 | 0.002635402 | 0.1431584 | 0.008087308 | 0.2785175 | 0.04776668 | 0.01831311 | 0.04692678 |  | calcite content (phase percent) | -0.01885641 | -0.3189457 | -0.2902383 | -0.2383014 | 1 | 0.08390429 | -0.05683997 | -0.05133617 | -0.3783628 | -0.08992946 | 0.5277476 | -0.2185559 | 0.1353259 | -0.2166259
|  | FWHM (111) peak (degrees) | 0.003112869 | 0.01095476 | 0.1581104 | 0.467077 | 0.406562 | 0 | 0.001555699 | 0.003697207 | 1.560588e-08 | 0.4424513 | 4.450916e-08 | 1.09566e-07 | 9.786461e-11 | 0.1541339 |  | FWHM (111) peak (degrees) | 0.08573743 | 0.0642279 | 0.02022511 | 0.005409667 | 0.00703993 | 1 | 0.09758042 | 0.08279555 | 0.279574 | 0.006032067 | 0.2643909 | 0.2511091 | 0.3490267 | 0.0206134 |  | FWHM (111) peak (degrees) | 0.2928095 | -0.2534322 | 0.142215 | 0.07355044 | 0.08390429 | 1 | -0.3123786 | -0.2877422 | -0.5287476 | -0.07766638 | 0.5141896 | -0.5011079 | 0.5907848 | -0.1435737
|  | FWHM ν1 peak (cm-1) | 0.008780809 | 5.450326e-05 | 0.2382261 | 0.3535236 | 0.574315 | 0.001555699 | 0 | 0 | 3.689448e-08 | 0.8698456 | 2.890114e-05 | 0 | 9.005639e-07 | 0.2755076 |  | FWHM ν1 peak (cm-1) | 0.0680037 | 0.1538072 | 0.01416572 | 0.008789394 | 0.003230782 | 0.09758042 | 1 | 0.9967726 | 0.2671304 | 0.0002753259 | 0.1641915 | 0.5401036 | 0.2192151 | 0.01212178 |  | FWHM ν1 peak (cm-1) | -0.2607752 | 0.3921827 | 0.1190198 | 0.09375177 | -0.05683997 | -0.3123786 | 1 | 0.998385 | 0.5168466 | -0.01659295 | -0.4052055 | 0.7349174 | -0.4682041 | 0.110099
|  | Raman-derived ΩAr | 0.008395102 | 6.801184e-05 | 0.228463 | 0.360636 | 0.611985 | 0.003697207 | 0 | 0 | 5.130894e-08 | 0.7304161 | 2.691081e-05 | 0 | 1.21738e-06 | 0.3098495 |  | Raman-derived ΩAr | 0.06877106 | 0.150161 | 0.01476556 | 0.00853428 | 0.002635402 | 0.08279555 | 0.9967726 | 1 | 0.262309 | 0.001216985 | 0.1653536 | 0.5456402 | 0.2145557 | 0.01052168 |  | Raman-derived ΩAr | -0.2622424 | 0.3875061 | 0.1215136 | 0.09238117 | -0.05133617 | -0.2877422 | 0.998385 | 1 | 0.5121611 | -0.03488531 | -0.4066369 | 0.7386746 | -0.4632016 | 0.1025752
|  | raw wavenumber (cm-1) | 5.608901e-05 | 0.0001643173 | 0.6839065 | 0.7403568 | 0.0001038627 | 1.560588e-08 | 3.689448e-08 | 5.130894e-08 | 0 | 0.02352422 | 0 | 0 | 0 | 0.8339588 |  | raw wavenumber (cm-1) | 0.1533356 | 0.1355279 | 0.00169865 | 0.001125641 | 0.1431584 | 0.279574 | 0.2671304 | 0.262309 | 1 | 0.05124728 | 0.5260567 | 0.5975525 | 0.6699515 | 0.0004505946 |  | raw wavenumber (cm-1) | -0.3915809 | 0.3681412 | -0.04121469 | -0.03355057 | -0.3783628 | -0.5287476 | 0.5168466 | 0.5121611 | 1 | 0.2263786 | -0.7252977 | 0.7730152 | -0.8185057 | 0.02122721
|  | background intensity (fluorescence) | 0.3496927 | 0.1777021 | 0.3610651 | 0.2337632 | 0.3735771 | 0.4424513 | 0.8698456 | 0.7304161 | 0.02352422 | 0 | 0.2387676 | 0.850381 | 0.7599637 | 0.4878935 |  | background intensity (fluorescence) | 0.008929708 | 0.0184603 | 0.008519107 | 0.01443621 | 0.008087308 | 0.006032067 | 0.0002753259 | 0.001216985 | 0.05124728 | 1 | 0.01413332 | 0.0003648739 | 0.0009569408 | 0.004922829 |  | background intensity (fluorescence) | 0.09449713 | 0.1358687 | 0.09229901 | 0.1201508 | -0.08992946 | -0.07766638 | -0.01659295 | -0.03488531 | 0.2263786 | 1 | 0.1188836 | 0.01910167 | -0.03093446 | 0.07016287
|  | B/Ca | 0.0007169008 | 0.0007491433 | 0.8514473 | 0.9759749 | 1.679744e-08 | 4.450916e-08 | 2.890114e-05 | 2.691081e-05 | 0 | 0.2387676 | 0 | 0 | 6.661338e-15 | 0.4502777 |  | B/Ca | 0.1107495 | 0.1100038 | 0.0003596316 | 9.301817e-06 | 0.2785175 | 0.2643909 | 0.1641915 | 0.1653536 | 0.5260567 | 0.01413332 | 1 | 0.5789181 | 0.4632752 | 0.005828526 |  | B/Ca | 0.3327904 | -0.3316683 | -0.01896395 | -0.003049888 | 0.5277476 | 0.5141896 | -0.4052055 | -0.4066369 | -0.7252977 | 0.1188836 | 1 | -0.7608667 | 0.6806432 | -0.07634478
|  | Mg/Ca | 5.089237e-05 | 0.01359217 | 0.8131679 | 0.6102176 | 0.02892085 | 1.09566e-07 | 0 | 0 | 0 | 0.850381 | 0 | 0 | 0 | 0.3412885 |  | Mg/Ca | 0.1549338 | 0.0605519 | 0.0005727223 | 0.002661625 | 0.04776668 | 0.2511091 | 0.5401036 | 0.5456402 | 0.5975525 | 0.0003648739 | 0.5789181 | 1 | 0.7246817 | 0.009244898 |  | Mg/Ca | -0.3936163 | 0.246073 | 0.02393162 | -0.05159094 | -0.2185559 | -0.5011079 | 0.7349174 | 0.7386746 | 0.7730152 | 0.01910167 | -0.7608667 | 1 | -0.8512824 | -0.09615039
|  | Sr/Ca | 7.78472e-08 | 0.1406722 | 0.04632608 | 0.02758523 | 0.1794567 | 9.786461e-11 | 9.005639e-07 | 1.21738e-06 | 0 | 0.7599637 | 6.661338e-15 | 0 | 0 | 0.2746812 |  | Sr/Ca | 0.2561735 | 0.022016 | 0.03989594 | 0.04856213 | 0.01831311 | 0.3490267 | 0.2192151 | 0.2145557 | 0.6699515 | 0.0009569408 | 0.4632752 | 0.7246817 | 1 | 0.01216334 |  | Sr/Ca | 0.5061359 | -0.1483779 | 0.1997397 | 0.2203682 | 0.1353259 | 0.5907848 | -0.4682041 | -0.4632016 | -0.8185057 | -0.03093446 | 0.6806432 | -0.8512824 | 1 | 0.1102875
|  | Ba/Ca | 0.433162 | 0.002534833 | 0.9291659 | 0.3966014 | 0.0304031 | 0.1541339 | 0.2755076 | 0.3098495 | 0.8339588 | 0.4878935 | 0.4502777 | 0.3412885 | 0.2746812 | 0 |  | Ba/Ca | 0.006280916 | 0.08924839 | 8.104392e-05 | 0.007343108 | 0.04692678 | 0.0206134 | 0.01212178 | 0.01052168 | 0.0004505946 | 0.004922829 | 0.005828526 | 0.009244898 | 0.01216334 | 1 |  | Ba/Ca | -0.07925223 | 0.2987447 | 0.00900244 | 0.08569193 | -0.2166259 | -0.1435737 | 0.110099 | 0.1025752 | 0.02122721 | 0.07016287 | -0.07634478 | -0.09615039 | 0.1102875 | 1
[18 empty] | Values in bold are R2 values over 0.1 with a significance level alpha=0.05 | [15 empty] | Values in bold are different from 0 with a significance level alpha=0.05

## Table 5
Table S5. Raman-based data on the peak position and FWHM of the ν1 mode, Raman-derived ΩAr, and background fluorescence for all aragonite samples. Conditions under which seawater synthetic aragonites were percipitated at can be found in DeCarlo et al., 2017. | Sample names | Raman-derived ΩAr | FWHM ν1 (cm-1) ± standard error | Peak position ν1 (cm-1) ± standard error | background intensity (fluorescence) | number of good spectra
| LOPH-CAL | 10.55 | 3.43 ± 0.05 | 1085.44 ± 0.05 | 682.4182014 | 100
| LOPH-GC354 | 11.61 | 3.49 ± 0.08 | 1085.39 ± 0.05 | 680.3581371 | 93
| LOPH-GB535 | 10.88 | 3.45 ± 0.05 | 1085.43 ± 0.05 | 675.8437119 | 98
| LOPH-VK906 | 10.44 | 3.43 ± 0.04 | 1085.47 ± 0.03 | 693.0215261 | 92
| LMG15-09 | 11.97 | 3.5 ± 0.04 | 1085.38 ± 0.03 | 673.0555798 | 98
| KUK220-1 | 9.77 | 3.39 ± 0.05 | 1085.4 ± 0.05 | 665.6129941 | 100
| NBP09-05 | 9.49 | 3.37 ± 0.05 | 1085.43 ± 0.03 | 672.8392386 | 89
| NBP08-05 | 9.56 | 3.38 ± 0.15 | 1085.35 ± 0.11 | 765.2942888 | 82
| 132 | 11.25 | 3.47 ± 0.05 | 1085.47 ± 0.05 | 673.9920062 | 98
| 133* | 13.43 | 3.57 ± 0.07 | 1085.51 ± 0.02 | 669.1513154 | 97
| 134* | 12.36 | 3.52 ± 0.05 | 1085.47 ± 0.02 | 675.3591106 | 99
| N3-63 | 11.43 | 3.48 ± 0.05 | 1085.47 ± 0.02 | 679.0857078 | 100
| N3-65* | 11.91 | 3.5 ± 0.06 | 1085.5 ± 0.02 | 671.397376 | 96
| N1-52* | 11.79 | 3.5 ± 0.06 | 1085.51 ± 0.03 | 709.6382277 | 83
| GB-113 | 12.86 | 3.55 ± 0.06 | 1085.48 ± 0.03 | 678.0856064 | 9
| GB-148* | 11.95 | 3.5 ± 0.06 | 1085.52 ± 0.02 | 672.6381508 | 98
| GB-174* | 11.55 | 3.48 ± 0.05 | 1085.51 ± 0.02 | 687.8141866 | 100
| GB-144 | 10.85 | 3.45 ± 0.04 | 1085.47 ± 0.02 | 686.8717932 | 80
| GB-145* | 11.68 | 3.49 ± 0.07 | 1085.48 ± 0.03 | 664.4557364 | 96
| GB-146* | 11.23 | 3.47 ± 0.08 | 1085.49 ± 0.03 | 679.2442384 | 97
| GQ-47 | 12.33 | 3.52 ± 0.06 | 1085.51 ± 0.04 | 675.0861111 | 99
| GQ-48* | 11.9 | 3.5 ± 0.06 | 1085.47 ± 0.04 | 687.8219541 | 99
| GQ-50* | 12.3 | 3.52 ± 0.05 | 1085.51 ± 0.03 | 682.1454646 | 100
| GB-103 | 11.78 | 3.5 ± 0.1 | 1085.48 ± 0.05 | 676.9834853 | 87
| GB-105* | 11.29 | 3.47 ± 0.07 | 1085.47 ± 0.03 | 676.3085485 | 100
| GB-141* | 11.52 | 3.48 ± 0.07 | 1085.48 ± 0.03 | 676.3368904 | 99
| JCp-1 unbleached* | 12.68 | 3.54 ± 0.07 | 1085.53 ± 0.03 | 675.368701 | 96
| JCp-1 bleached | 12 | 3.51 ± 0.05 | 1085.51 ± 0.03 | 665.922172 | 100
| pearl (Harvard-99527) unbleached* | 17.57 | 3.72 ± 0.19 | 1084.81 ± 0.24 | 5913.95568 | 54
| pearl (Harvard-99527) bleached | 14.11 | 3.6 ± 0.31 | 1084.78 ± 0.23 | 3373.713215 | 89
| f06 | 12.05 | 3.51 ± 0.05 | 1085.5 ± 0.06 | 687.0016161 | 98
| g13† | 11.38564982 | 3.48 ± 0.12 | 1085.39 ± 0.07 | 675.7537141 | 96
| h09† | 12.60369681 | 3.53 ± 0.06 | 1085.53 ± 0.02 | 689.4768028 | 100
| g04 | 21.14 | 3.83 ± 0.06 | 1085.58 ± 0.03 | 702.6173722 | 97
| g09 | 17.83 | 3.73 ± 0.06 | 1085.55 ± 0.02 | 686.5166567 | 100
| h01 | 18.58 | 3.76 ± 0.07 | 1085.56 ± 0.07 | 676.3486122 | 93
| ArgSyn | 15.9 | 3.67 ± 0.18 | 1085.28 ± 0.22 | 711.0120792 | 79
| VT-M1010 | 5.98 | 3.11 ± 0.08 | 1085.43 ± 0.09 | 730.9857392 | 97
| HARVARD-116162 | 7.08 | 3.21 ± 0.06 | 1085.44 ± 0.07 | 670.8873929 | 97
| HARVARD-129393 | 4.96 | 3 ± 0.1 | 1085.72 ± 0.04 | 744.8507449 | 95
| HARVARD-143853 | 6.07 | 3.12 ± 0.08 | 1085.25 ± 0.1 | 675.8193983 | 99
*Coral and biogenic aragonite samples left untreated
†Extra seawater synthetic aragonite samples that have similar ΩAr to corals and were only measured via Raman

## Table 6
Table S6. Metal/Ca ratios in all aragonite samples based on the values for JCp-1 in Hathorne et al., 2013. Errors are standard deviations. *coral and biogenic aragonite samples which have not undergone the removal of organics treatment with bleach. | Sample names | B/Ca (µmol/mol) ratio based on 11B | Mg/Ca (mmol/mol) ratio based on 24Mg | Sr/Ca (mmol/mol) ratio based on 88Sr | Ba/Ca (mmol/mol) ratio based on 138Ba
| LOPH-CAL | 420 ± 9 | 2.66 ± 0.04 | 10.25 ± 0.23 | 10.4 ± 0.3
| LOPH-GC354 | 562 ± 26 | 2.7 ± 0.06 | 9.9 ± 0.26 | 10.8 ± 0.2
| LOPH-GB535 | 443 ± 12 | 2.67 ± 0.05 | 10.04 ± 0.22 | 11.3 ± 0.2
| LOPH-VK906 | 435 ± 19 | 2.66 ± 0.05 | 10.18 ± 0.16 | 11.7 ± 0.2
| LMG15-09 | 389 ± 9 | 2.45 ± 0.05 | 11.33 ± 0.24 | 23.7 ± 0.4
| KUK220-1 | 414 ± 9 | 2.18 ± 0.05 | 10.32 ± 0.22 | 8.8 ± 0.2
| NBP09-05 | 388 ± 6 | 2.7 ± 0.04 | 9.95 ± 0.21 | 12.7 ± 0.2
| NBP08-05 | 372 ± 7 | 4.2 ± 0.08 | 9.91 ± 0.21 | 17.6 ± 0.4
| 132 | 349 ± 5 | 3.45 ± 0.05 | 9.22 ± 0.17 | 7.5 ± 0.1
| 133* | 290 ± 5 | 5.9 ± 0.1 | 8.92 ± 0.19 | 7.5 ± 0.1
| 134* | 312 ± 7 | 5.08 ± 0.1 | 8.94 ± 0.19 | 8.7 ± 0.3
| N3-63 | 338 ± 6 | 4.92 ± 0.11 | 9.18 ± 0.16 | 7.6 ± 0.1
| N3-65* | 321 ± 5 | 4.9 ± 0.07 | 9.15 ± 0.2 | 14.7 ± 0.3
| N1-52* | 348 ± 4 | 3.97 ± 0.08 | 9.5 ± 0.2 | 6.4 ± 0.1
| GB-113 | 347 ± 4 | 5.21 ± 0.11 | 9.12 ± 0.18 | 6.9 ± 0.1
| GB-148* | 315 ± 5 | 4.44 ± 0.09 | 8.96 ± 0.22 | 7.1 ± 0.2
| GB-174* | 342 ± 5 | 4.1 ± 0.06 | 9.09 ± 0.17 | 7.4 ± 0.1
| GB-144 | 308 ± 7 | 3.78 ± 0.04 | 9.25 ± 0.13 | 26.6 ± 0.5
| GB-145* | 312 ± 8 | 4.25 ± 0.08 | 9.1 ± 0.23 | 22.8 ± 0.5
| GB-146* | 313 ± 7 | 3.69 ± 0.08 | 9.28 ± 0.2 | 25.8 ± 0.6
| GQ-47 | 324 ± 5 | 4.49 ± 0.1 | 9.3 ± 0.13 | 40.3 ± 0.5
| GQ-48* | 370 ± 5 | 3.89 ± 0.08 | 9.44 ± 0.21 | 53 ± 0.9
| GQ-50* | 333 ± 6 | 4.25 ± 0.08 | 9.29 ± 0.2 | 22.2 ± 0.4
| GB-103 | 339 ± 4 | 4.67 ± 0.07 | 9.09 ± 0.19 | 5.6 ± 0.1
| GB-105* | 274 ± 6 | 5.5 ± 0.11 | 8.75 ± 0.2 | 10.1 ± 0.2
| GB-141* | 322 ± 7 | 4.55 ± 0.08 | 8.92 ± 0.18 | 6.5 ± 0.1
| JCp-1 unbleached* | 258 ± 5 | 4.02 ± 0.07 | 8.73 ± 0.17 | 7.1 ± 0.1
| JCp-1 bleached | 213 ± 4 | 3.12 ± 0.05 | 8.76 ± 0.17 | 7.7 ± 0.2
| pearl unbleached* | 108 ± 2 | 0.85 ± 0.02 | 1.89 ± 0.03 | 2.4 ± 0.1
| pearl bleached | 100 ± 2 | 0.58 ± 0.01 | 1.94 ± 0.02 | 3.1 ± 0.1
| f06 | 290 ± 6 | 4.72 ± 0.09 | 9.31 ± 0.19 | 7.4 ± 0.1
| g04 | 313 ± 6 | 6.89 ± 0.1 | 8.34 ± 0.16 | 9.1 ± 0.1
| g09 | 137 ± 3 | 5.98 ± 0.11 | 7.94 ± 0.17 | 7.7 ± 0.1
| h01 | 422 ± 7 | 8.13 ± 0.14 | 7.83 ± 0.15 | 7 ± 0.1
| ArgSyn | 210 ± 13 | 26.35 ± 0.46 | 0.14 ± 0 | 4.7 ± 0.1
| VT-M1010 | 68 ± 2 | 0.49 ± 0.01 | 0.46 ± 0.01 | 184.4 ± 3.9
| HARVARD-116162 | 70 ± 1 | 0.57 ± 0.01 | 5.22 ± 0.09 | 25.4 ± 0.5
| HARVARD-129393 | 76 ± 2 | 30.85 ± 0.64 | 2.84 ± 0.05 | 120.4 ± 2.3
| HARVARD-143853 | 65 ± 1 | 0.29 ± 0.01 | 0.98 ± 0.01 | 4.7 ± 0.1

## Supplementary References
Supplementary References
Antao, S.M. and Hassan, I. The orthorhombic structure of CaCO3, SrCO3, PbCO3 and
BaCO3: Linear structural trends. Can. Mineral. 47, 1245–1255. doi:10.3749/canmin.47.5.1245 (2009).
Carteret, C., De La Pierre, M., Dossot, M., Pascale, F., Erba, A., and Dovesi, R. (2013). The
vibrational spectrum of CaCO3 aragonite: a combined experimental and quantum-mechanical investigation. The Journal of chemical physics, 138(1), 014201.
Caspi, E. N., Pokroy, B., Lee, P. L., Quintana, J. P., and Zolotoyabko, E. (2005). On the structure of aragonite. Acta Cryst. B 61, 129–132. doi:10.1107/S0108768105005240
Chateigner, D., Ouhenia, S., Krauss, C., Belkhir, M., and Morales, M. (2010). Structural distortion
of biogenic aragonite in strongly textured mollusc shell layers. Nuclear Instruments and Methods in Physics Research Section B: Beam Interactions with Materials and Atoms, 268(3-4), 341-345.
DeCarlo, T. M., Gaetani, G. A., Holcomb, M., and Cohen, A. L. (2015). Experimental
determination of factors controlling U/Ca of aragonite precipitated from seawater: Implications for interpreting coral skeleton. Geochim. Cosmochim. Acta, 162, 151–165. doi:10.1016/j.gca.2015.04.016
de Villiers, J. P. R. (1971). Crystal structures of aragonite, strontianite, and witherite. Amer. Mineral. 56, 758–767.
Dickens, B. and Bowen, J. S. (1971). Refinement of the Crystal Structure of the Aragonite Phase of CaC03. Journal of Research, National Bureau of Standards - A. Physics and Chemistry, 75A(1) 27–32.
Holcomb, M., DeCarlo, T. M., Gaetani, G. A., and McCulloch, M. (2016). Factors affecting
B/Ca ratios in synthetic aragonite. Chem. Geol., 437, 67–76. doi:10.1016/j.chemgeo.2016.05.007
Jarosch, D. and Heger, G. (1986). Neutron diffraction refinement of the crystal structure of aragonite. TMPM Tschermaks Min. Petr. Mitt. 35. 127–131. doi:10.1007/BF01140844
Keller, L.., Rask, J., and P. Bruseck, P. (1997). card 41-1475, NIST Crystal Data File, JCPDS-ICDD, Swarthmore, PA.
Lucas, A., Mouallem-Bahout, M., Carel, C., Gaudé, J., and Matecki, M. (1999). Thermal
expansion of synthetic aragonite condensed review of elastic properties. Journal of Solid State Chemistry, 146(1), 73-78.
Lunden, J. J., Georgian, S. E., and Cordes, E. E. (2013). Aragonite saturation states at cold-water
coral reefs structured by Lophelia pertusa in the northern Gulf of Mexico. Limnol. Oceanogr. 58, 354–362. doi:10.4319/lo.2013.58.1.0354
Martinez, I., Zhang, J., and Reeder, R. J. (1996). In situ X-ray diffraction of aragonite and
dolomite at high pressure and high temperature: Evidence for dolomite breakdown to aragonite and magnesite. Am. Mineral. 81, 611-624
Okai, T., Suzuki, A., Kawahata, H., Terashima, S., and Imai, N. (2002). Preparation of a new
Geological Survey of Japan geochemical reference material: Coral JCp‐1. Geostandards newsletter, 26(1), 95-99. doi:10.1111/j.1751-908X.2002.tb00627.x
Pokroy, B., Quintana, J. P., El'ad, N. C., Berner, A., and Zolotoyabko, E. (2004). Anisotropic
lattice distortions in biogenic aragonite. Nat. Mater. 3, 900. doi:10.1038/nmat1263
Pokroy, B., Fitch, A. N., Lee, P. L., Quintana, J. P., El’ad, N. C., and Zolotoyabko, E. (2006).
Anisotropic lattice distortions in the mollusk-made aragonite: a widespread phenomenon. J. Struct. Biol. 153, 145–150. doi:10.1016/j.jsb.2005.10.009
Pokroy, B., Fieramosca, J. S., Von Dreele, R. B., Fitch, A. N., Caspi, E. N., and Zolotoyabko, E.
(2007). Atomic Structure of Biogenic Aragonite. Chem. Mater. 19, 3244–3251. doi:10.1021/cm070187u
Rao, D. V., Gigante, G. E., Y. Manoj Kumar, Y., Cesareo, R., Brunetti, A., Schiavon, N., Akatsuka, T., Yuasa, T., and Takeda, T. (2016). Synchrotron-based crystal structure, associated morphology of snail and bivalve shells by X-ray diffraction. Radiat. Phys. Chem. Oxf. 167, 155–164. doi:10.1016/j.radphyschem.2016.06.024
Roger, L. M., George, A. D., Shaw, J., Hart, R. D., Roberts, M., Becker, T., McDonald, B. J., and Evans, N. J. (2017). Geochemical and microstructural characterisation of two species of cool-water bivalves (Fulvia tenuicostata and Soletellina biradiata) from Western Australia. Biogeosciences 14, 1721–1737. doi:10.5194/bg-14-1721-2017
Stolarski, J., Przeniosło, R., Mazur, M., and Brunelli, M. (2007). High-resolution synchrotron
radiation studies on natural and thermally annealed scleractinian coral biominerals. J. Appl. Crystallogr. 40, 2–9. doi:10.1107/S002188980604489X
Ye, Y., Smyth, J. R., and Boni, P. (2012). Crystal structure and thermal expansion of aragonite-group carbonates by single-crystal X-ray diffraction. Amer. Mineral. 97, 707–712. doi:10.2138/am.2012.3923 707