## Feuil1
Kress and Carmichael (1991)
T (K) | 1/T | SiO2 | Al2O3 | MgO | CaO | FeO | TiO2 | K2O | Na2O | MnO | Total |  | XFe3+ | XFe2+ | Fe3+/Fetot molar | Fe2+/Fetot molar
1473 | 0.0006788866 | 62.68 | 20.93 | 0.02 | 3.3 | 1.23 | 0.02 | 5.85 | 4.89 | 0.02 | 98.94 |  | 0.0083 | 0.0796 | 0.09442548 | 0.9055745
|  | SiO2 | Al2O3 | MgO | CaO | FeO | Fe0.67O | TiO2 | K2O | Na2O | MnO | Sum |  | XFe3+/FeT
|  | 2.08636 | 0.6141859 | 0.0004960317 | 0.0588655 | 0.01550253 | 0.002423493 | 0.0005008326 | 0.06210191 | 0.07902392 | 0.0002819284 | 2.919742 |  | 0.09442548
|  | SiO2 mol | Al2O3mol | MgOmol | CaOmol | FeO mol | Fe0.67O mol | TiO2 mol | K2O mol | Na2O mol | MnO mol
|  | 0.71457 | 0.2103562 | 0.0001698889 | 0.0201612 | 0.005309554 | 0.0008300365 | 0.0001715332 | 0.02126965 | 0.02706537 | 9.655934e-05
|  | SiO2 mol/T | Al2O3mol/T | MgOmol/T | CaO/T | FeO mol/T | Fe0.67O/T | TiO2 mol/T | K2O mol/T | Na2O mol/T | MnO mol/T
|  | 0.485112 | 0.142808 | 0.0001153353 | 0.01368717 | 0.003604585 | 0.0005635007 | 0.0001164516 | 0.01443968 | 0.01837432 | 6.555284e-05
[5 empty] | Log CS2- | -5.891406 | calc
nonlinear
[5 empty] | Log CS6+ | 8.246551 | calc | 8.33177
Input temperature in E5, composition in G5:O5 and
mole fractions Fe3+ and Fe2+ in S5 and T5.
Sulfide and sulfate capacities appear in K22 and K24 respectively.
“nonlinear” refers to sulfate capacity with logT term we used
for extrapolation to temperatures below 1473K.