## Sheet1
Table A5: Composition of sulfides, selected analyses
Fe | Ni | Co | Cu | Mn | S | Total | Sample
60.727 | 0.245 | 0.074 | b.d. | 0.018 | 38.607 | 99.673 | ST7_sulfid1_1 mss
34.025 | 30.332 | 2.686 | 0.018 | 0.016 | 33.436 | 100.529 | ST7_sulfid4_5 pent
31.613 | 0.162 | 0.066 | 32.759 | 0.009 | 34.551 | 99.16 | ST7_sulfid1_6 ccp
47.087 | 0.043 | 0.053 | b.d. | b.d. | 52.133 | 99.325 | ST1-13_sulfide-1c Line 001 pyrite
57.824 | 3 | 0.09 | 0.008 | 0.014 | 37.982 | 99.018 | ST1-13_sulfide-1_exsolv_dark_p5 mss
42.432 | 21.694 | 0.202 | 0.007 | 0.012 | 35.34 | 99.782 | ST1-13_sulfide-1_exsolv_light_p2 pentlandite
60.179 | 0.371 | 0.065 | 0.011 | b.d. | 38.014 | 98.645 | ST64-1 sulf-1a mss
40.611 | 21.779 | 1.926 | 0.122 | 0.002 | 34.511 | 98.951 | ST64-1 sulf-1b pent
30.815 | 0.118 | 0.04 | 33.563 | 0.011 | 34.649 | 99.196 | ST64-2 sulf-1c ccp
59.447 | 0.599 | 0.085 | 0.018 | 0.01 | 38.775 | 98.934 | ST10-7 sulf-1a mss
42.663 | 20.306 | 1.357 | 0.038 | 0.014 | 35.557 | 99.953 | ST10-2 sulf-1e pent
31.735 | 32.902 | 2.721 | b.d. | 0.011 | 33.65 | 101.026 | ST10-2 sulf-1b pent
30.858 | 0.049 | 0.036 | 33.144 | 0.016 | 33.743 | 97.852 | ST10-2 sulf-1d ccp