## Figure S1
Figure S1. Characterisation of the bastnäsite starting material from Zagi Mountain. (a) PXRD pattern. (b) Optical image of the bastnäsite crystal. (c) BSE image of a typical bastnäsite grain (cross-section view). (d, e) EDS maps of La and Sm of the same sample in (c).

## Table S1
Table S1 Analytical conditions of EPMA spot analyses.
Element/Line | Standard | Crystal | Count Time (s) | Beam Current (nA) | Median Detection Limit (wt %) | Interference Correction
La Lα | La glass | LiF | 50 | 30 | 0.035
Ce Lα | Ce glass | LiF | 50 | 30 | 0.033
Pr Lα | Pr glass | LiF | 50 | 30 | 0.035 | La
Nd Lα | Nd glass | LiF | 50 | 30 | 0.028 | Ce
Sm Lα | Sm glass | LiF | 50 | 30 | 0.027 | Ce
Eu Lα | Eu glass | LiF | 100 | 30 | 0.019 | Pr, Nd
Gd Lα | Gd glass | LiF | 50 | 30 | 0.029 | La, Ce, Nd
Y Lα | Y glass | PETL | 50 | 30 | 0.021
Fe Kα | Fe metal | LiF | 50 | 30 | 0.01 | Eu
Ca Kα | wollastonite | PETL | 50 | 30 | 0.004 | Y
P Kα | ScPO4 | PETL | 50 | 30 | 0.006 | Gd
F Kα | Fluorite | TAP | 30 | 15 | 0.062 | Ce

## Table S2
Table S2 Assignment of Raman frequencies (cm−1) to bastnäsite, rhabdophane, and monazite. A minimum of ten spectra per mineral were collected and analysed.
Band Assignment | Bastnaesite | Rhabdophane | Monazite
ν2 (PO4) out-of-plane bending | - | 467 | 466–467
ν4 (PO4) in-plane bending | - | 626 | 620
ν4 (CO3) in-plane bending | 735–736 | - | -
ν2 (CO3) out-of-plane bending | 867–869 | - | -
ν1 (PO4) symmetric stretching | - | 979–980 | 971–972
ν3 (PO4) asymmetric stretching | - | 1089–1097 | 1057–1058
ν1 (CO3) symmetric stretching | 1095–1096 | - | -
ν3 (CO3) asymmetric stretching | 1432 | - | -
ν (H2O) stretching | - | ~3460 | -

## EPMA data
Sample | LINE | F | CaO | P2O5 | La2O3 | Ce2O3 | Nd2O3 | Sm2O3 | Y2O3 | Pr2O3 | Eu2O3 | Gd2O3 | TOTAL | Mineral
Bast | 73 | 7.44 |  |  | 14.5767 | 34.7368 | 13.9648 | 1.69077 |  | 4.20153 |  | 0.105495 | 76.7161 | bast
Bast | 74 | 7.26591 |  |  | 14.5394 | 34.6923 | 14.0164 | 1.71291 |  | 4.12821 |  | 0.06646 | 76.4216 | bast
Bast | 75 | 7.51871 |  |  | 14.5526 | 34.7842 | 14.1192 | 1.69817 |  | 4.19415 |  | 0.182109 | 77.0491 | bast
Bast | 76 | 7.41292 |  |  | 14.6055 | 34.892 | 13.8872 | 1.65086 |  | 4.23023 |  | 0.102471 | 76.7812 | bast
Bast | 77 | 7.24853 |  |  | 14.5695 | 34.6372 | 13.9506 | 1.66724 |  | 4.18766 |  | 0.096675 | 76.3575 | bast
Bast | 78 | 7.37633 |  |  | 14.4512 | 35.0633 | 13.7794 | 1.62132 |  | 4.14879 |  | 0.072445 | 76.5128 | bast
Bast | 79 | 7.4587 |  |  | 14.6765 | 34.4957 | 13.8449 | 1.6076 |  | 4.22905 |  | 0.085753 | 76.3982 | bast
Bast | 80 | 7.27752 |  |  | 14.7496 | 34.8102 | 13.7937 | 1.66667 |  | 4.16118 |  | 0.127131 | 76.586 | bast
Bast | 81 | 7.524 |  |  | 14.6741 | 34.8642 | 13.9655 | 1.65342 |  | 4.24052 |  | 0.078858 | 77.0006 | bast
Bast | 82 | 7.17051 |  |  | 14.576 | 34.7849 | 13.9373 | 1.65092 |  | 4.12762 |  | 0.075263 | 76.3225 | bast
Bast | 83 | 7.35502 |  |  | 14.5231 | 34.7917 | 14.0216 | 1.6703 |  | 4.08182 |  | 0.043084 | 76.4867 | bast
Bast | 84 | 7.21477 |  |  | 14.4731 | 34.3813 | 13.8763 | 1.6554 |  | 4.27042 |  | 0.148218 | 76.0246 | bast
Bast | 85 | 7.45752 |  |  | 14.516 | 34.4934 | 14.0489 | 1.67283 |  | 4.17784 |  | 0.164847 | 76.5313 | bast
Bast | 86 | 7.54785 |  |  | 14.6995 | 34.6083 | 14.0695 | 1.64753 |  | 4.1324 |  | 0.225644 | 76.9308 | bast
Bast | 87 | 7.46276 |  |  | 14.6767 | 34.5792 | 13.9173 | 1.68342 |  | 4.34318 |  | 0.173412 | 76.836 | bast
Bast | 88 | 8.2045 |  |  | 13.4579 | 34.5902 | 14.9058 | 1.91381 |  | 4.33322 |  | 0.36011 | 77.7656 | bast
Bast | 89 | 7.85277 |  |  | 13.4262 | 34.4253 | 14.9511 | 1.89568 |  | 4.25561 |  | 0.287217 | 77.0939 | bast
Bast | 90 | 7.9885 |  |  | 13.4462 | 34.6527 | 15.0881 | 1.9372 |  | 4.24869 |  | 0.307734 | 77.6692 | bast
Bast | 91 | 8.01172 |  |  | 13.4635 | 34.6376 | 14.8941 | 1.82103 |  | 4.33446 |  | 0.285711 | 77.4482 | bast
Bast | 92 | 7.95664 |  |  | 13.4572 | 34.4447 | 15.0003 | 1.95581 |  | 4.21461 |  | 0.251998 | 77.2813 | bast
Bast | 93 | 8.07499 |  |  | 13.5005 | 34.3574 | 14.949 | 1.93766 |  | 4.21247 |  | 0.256721 | 77.2887 | bast
Bast | 94 | 8.07672 |  |  | 13.4434 | 34.5578 | 14.9495 | 1.87758 |  | 4.38525 |  | 0.209235 | 77.4995 | bast
Bast | 95 | 7.79066 |  |  | 13.367 | 34.4417 | 14.9563 | 1.97943 |  | 4.41359 |  | 0.241328 | 77.19 | bast
Bast | 96 | 8.16126 |  |  | 13.0624 | 33.3988 | 14.4634 | 1.90943 |  | 4.26931 |  | 0.334229 | 75.5988 | bast
Bast | 97 | 8.02364 |  |  | 13.4039 | 34.3519 | 15.0924 | 1.96386 |  | 4.28304 |  | 0.30559 | 77.4243 | bast
Bast | 98 | 8.07112 |  |  | 13.4097 | 34.2794 | 15.0139 | 1.93364 |  | 4.22275 |  | 0.277899 | 77.2084 | bast
Bast | 99 | 7.92758 |  |  | 13.4205 | 34.4396 | 14.9255 | 1.96479 |  | 4.28657 |  | 0.218358 | 77.1829 | bast
Bast | 100 | 7.98823 |  |  | 13.4255 | 34.6896 | 14.8091 | 1.92527 |  | 4.30131 |  | 0.224917 | 77.3639 | bast
Bast | 101 | 7.87354 |  |  | 13.9334 | 34.5698 | 14.2008 | 1.93601 |  | 4.29244 |  | 0.20055 | 77.0065 | bast
Bast | 102 | 8.23434 |  |  | 13.938 | 34.7096 | 14.6159 | 1.80907 |  | 4.31552 |  | 0.240905 | 77.8633 | bast
Bast | 103 | 7.19444 |  |  | 15.3171 | 34.9882 | 13.6233 | 1.53457 |  | 4.0971 |  | 0.101411 | 76.8561 | bast
Bast | 104 | 7.38266 |  |  | 15.2655 | 34.7829 | 13.4101 | 1.51771 |  | 4.0087 |  | 0.176637 | 76.5442 | bast
Bast | 105 | 7.08519 |  |  | 13.8188 | 34.7411 | 14.6501 | 1.81693 |  | 4.25072 |  | 0.269843 | 76.6327 | bast
Bast | 106 | 7.02811 |  |  | 13.7659 | 34.6362 | 14.6912 | 1.81424 |  | 4.24913 |  | 0.135112 | 76.3199 | bast
Bast | 107 | 6.96802 |  |  | 13.5005 | 34.7721 | 14.6069 | 1.80533 |  | 4.36346 |  | 0.074402 | 76.0907 | bast
Bast | 108 | 6.98067 |  |  | 13.6845 | 34.7178 | 14.7036 | 1.78909 |  | 4.28081 |  | 0.207162 | 76.3636 | bast
Bast | 109 | 6.89559 |  |  | 13.7875 | 34.4333 | 14.4266 | 1.7825 |  | 4.36394 |  | 0.247582 | 75.9369 | bast
Bast | 110 | 7.00778 |  |  | 13.7175 | 34.6462 | 14.6334 | 1.77189 |  | 4.34163 |  | 0.211292 | 76.3296 | bast
Bast | 111 | 7.20853 |  |  | 13.6075 | 34.3293 | 14.7899 | 1.87129 |  | 4.22587 |  | 0.292944 | 76.3253 | bast
Bast | 112 | 7.04897 |  |  | 13.6872 | 34.5538 | 14.7054 | 1.83783 |  | 4.16791 |  | 0.236621 | 76.2377 | bast
Bast | 113 | 7.10539 |  |  | 13.6577 | 34.5188 | 14.6371 | 1.84995 |  | 4.24096 |  | 0.272077 | 76.282 | bast
Bast | 114 | 7.3423 |  |  | 13.8158 | 34.5408 | 14.8262 | 1.87608 |  | 4.16488 |  | 0.242433 | 76.8084 | bast
Bast | 115 | 7.05048 |  |  | 13.7 | 34.3864 | 14.6539 | 1.78409 |  | 4.19467 |  | 0.26418 | 76.0337 | bast
Bast | 116 | 7.08166 |  |  | 13.6449 | 34.6604 | 14.7262 | 1.84406 |  | 4.19022 |  | 0.255656 | 76.4031 | bast
Bast | 117 | 7.37901 |  |  | 13.948 | 34.835 | 14.4623 | 1.76715 |  | 4.30196 |  | 0.232468 | 76.9258 | bast
Bast | 118 | 7.06521 |  |  | 14.1588 | 34.5894 | 14.0221 | 1.82464 |  | 4.08567 |  | 0.244356 | 75.9901 | bast
Bast | 119 | 7.84577 |  |  | 15.4474 | 34.6864 | 13.3138 | 1.48394 |  | 3.9536 |  | 0.170041 | 76.9056 | bast
Bast | 120 | 7.70842 |  |  | 15.24 | 34.5231 | 13.472 | 1.54746 |  | 4.07227 |  | 0.12419 | 76.6875 | bast
Bast | 121 | 7.79291 |  |  | 14.4004 | 34.2127 | 14.3269 | 1.72195 |  | 4.20756 |  | 0.270622 | 76.9331 | bast
Bast | 122 | 7.76946 |  |  | 14.2 | 34.6117 | 14.3265 | 1.77645 |  | 4.2512 |  | 0.230286 | 77.1685 | bast
Bast | 123 | 7.8639 |  |  | 14.2072 | 34.3964 | 14.2464 | 1.7756 |  | 4.12993 |  | 0.258883 | 76.8923 | bast
Bast | 124 | 7.87921 |  |  | 14.2691 | 34.4646 | 14.4528 | 1.77852 |  | 4.11541 |  | 0.160653 | 77.1334 | bast
Bast | 125 | 8.08094 |  |  | 13.7558 | 34.1853 | 14.456 | 1.79962 |  | 4.26379 |  | 0.383408 | 76.9322 | bast
Bast | 126 | 7.78844 |  |  | 13.7525 | 34.3525 | 14.5963 | 1.87367 |  | 4.2996 |  | 0.262737 | 76.9257 | bast
BP11r2 | 169 | 0.294236 |  | 28.6095 | 13.2708 | 30.7761 | 12.6996 | 1.62628 | 0.05702 | 3.7813 | 0.037462 | 0.65004 | 91.8023 | mnz
BP11r2 | 170 | 0.405611 |  | 29.4779 | 13.7277 | 31.5393 | 13.0823 | 1.67457 | 0.043713 | 3.92699 | 0.093467 | 0.668214 | 94.6397 | mnz
BP11r2 | 171 | 0.107546 |  | 29.0201 | 13.6581 | 32.086 | 13.3634 | 1.7186 | 0.084988 | 4.05467 | 0.071108 | 0.667049 | 94.8315 | mnz
BP11r2 | 172 | 0.397219 |  | 29.246 | 12.8172 | 31.6026 | 13.9367 | 1.89454 | 0.086111 | 4.10548 | 0.079411 | 0.684744 | 94.8499 | mnz
BP11r2 | 175 | 0.098978 |  | 28.0817 | 12.5419 | 30.9907 | 13.5186 | 1.8543 | 0.149855 | 3.92435 | 0.092112 | 0.734177 | 91.9867 | mnz
BP11r2 | 178 | 0.10828 |  | 29.0326 | 13.1067 | 33.2654 | 14.5171 | 1.94386 | 0.173482 | 4.30437 | 0.112786 | 0.766577 | 97.3311 | mnz
BP11r2 | 182 | 0.226475 |  | 28.9044 | 13.2564 | 32.9799 | 14.0719 | 1.86926 | 0.165124 | 4.15706 | 0.102913 | 0.738111 | 96.4715 | mnz
BP11r2 | 183 | 0.467247 |  | 29.9089 | 13.2165 | 32.8018 | 14.649 | 1.99599 | 0.123588 | 4.13394 | 0.113878 | 0.782278 | 98.1931 | mnz
BP11r2 | 184 | 1.3391 |  | 27.4476 | 13.0284 | 32.5801 | 14.4007 | 1.94739 | 0.068455 | 4.1818 | 0.063117 | 0.736877 | 95.7935 | mnz
BP11r2 | 186 | 0.376284 |  | 28.0724 | 12.7754 | 31.4553 | 14.095 | 1.92586 | 0.102833 | 4.05076 | 0.071326 | 0.748056 | 93.6732 | mnz
BP11r2 | 189 | 0.264018 |  | 28.6038 | 12.6962 | 31.4357 | 14.0207 | 1.88573 | 0.120014 | 4.09707 | 0.116195 | 0.726063 | 93.9654 | mnz
BP11r2 | 192 | 0.372478 |  | 29.5323 | 12.7951 | 32.3694 | 14.4336 | 1.99212 | 0.076139 | 4.21419 | 0.099258 | 0.740916 | 96.6255 | mnz
BP11r2 | 198 |  |  | 28.6035 | 13.3589 | 31.2841 | 13.6243 | 1.68896 | 0.05351 | 3.89812 | 0.06391 | 0.651711 | 93.227 | mnz
BP11r2 | 206 | 0.393823 |  | 29.1582 | 12.9033 | 31.4024 | 13.8402 | 1.76614 | 0.039181 | 4.02148 | 0.061486 | 0.678792 | 94.265 | mnz
BP12r | 58 | 0.982559 | 0.02657 | 30.0719 | 14.3202 | 33.3583 | 13.2813 | 1.61036 | 0.040505 | 4.1891 | 0.075641 | 0.596659 | 98.5531 | rha
BP12r | 59 | 0.726852 |  | 30.1735 | 12.9083 | 32.8815 | 13.9707 | 1.95386 | 0.268438 | 4.21171 | 0.144755 | 0.947744 | 98.1874 | rha
BP12r | 60 | 0.751969 |  | 29.515 | 13.2371 | 32.4409 | 13.6389 | 1.87209 | 0.247124 | 4.11106 | 0.095713 | 0.799125 | 96.7089 | rha
BP12r | 63 | 0.541924 |  | 29.7255 | 11.7389 | 32.8678 | 14.8063 | 2.1781 | 0.387987 | 4.26518 |  | 0.117095 | 96.6288 | rha
BP12r | 64 | 0.173196 |  | 29.0677 | 11.0515 | 32.2916 | 14.6926 | 2.30211 | 0.364774 | 4.31966 | 0.175777 | 0.860087 | 95.299 | rha
BP12r | 65 | 0.644801 |  | 28.8391 | 12.2943 | 31.8246 | 13.6826 | 1.92035 | 0.210708 | 4.24925 | 0.090894 | 0.856432 | 94.6131 | rha
BP12r | 67 | 0.475914 |  | 29.4375 | 12.5139 | 32.1616 | 14.1438 | 2.03916 | 0.246237 | 4.22714 | 0.143175 | 0.942468 | 96.3309 | rha
BP12r | 93 | 0.900861 | 0.07892 | 30.5695 | 13.6067 | 32.8793 | 13.7977 | 1.70796 | 0.027551 | 4.35976 | 0.052698 | 0.512048 | 98.493 | rha
BP12r | 100 | 0.596374 | 0.212862 | 30.9265 | 14.268 | 32.1344 | 13.244 | 1.54565 |  | 4.05236 | 0.087059 | 0.520545 | 97.5877 | rha
BP12r | 101 | 0.855445 | 0.235052 | 30.5612 | 14.168 | 32.4544 | 12.9693 | 1.52652 |  | 4.07444 | 0.047662 | 0.451529 | 97.3435 | rha
BP12r | 102 | 0.622614 | 0.261924 | 30.9253 | 14.2592 | 32.1281 | 13.1346 | 1.62434 |  | 4.02147 | 0.061136 | 0.56347 | 97.6022 | rha
BP12r | 103 | 1.05273 | 0.166434 | 30.2947 | 13.9819 | 32.8705 | 13.2681 | 1.65339 |  | 4.14748 | 0.087251 | 0.647385 | 98.1839 | rha
BP12r | 104 | 0.805376 | 0.166982 | 29.6997 | 14.1932 | 32.2888 | 12.9819 | 1.41704 |  | 3.98127 | 0.067818 | 0.482706 | 96.0848 | rha
BP12r | 105 | 1.05527 | 0.207499 | 30.9741 | 14.2684 | 32.4575 | 13.1509 | 1.55174 |  | 4.18827 | 0.046026 | 0.525888 | 98.4256 | rha
BP12r | 106 | 1.2356 | 0.216492 | 30.7233 | 14.4597 | 32.0642 | 13.1182 | 1.5401 |  | 4.03959 | 0.022217 | 0.56315 | 97.9825 | rha
BP12r | 113 | 0.642155 |  | 30.2063 | 12.6622 | 33.1007 | 14.395 | 2.05408 | 0.250855 | 4.38561 | 0.15437 | 0.768875 | 98.6202 | rha
BP12r | 114 | 0.645536 |  | 29.9966 | 13.1215 | 32.1461 | 14.362 | 2.03593 | 0.248753 | 4.22569 | 0.150564 | 0.930002 | 97.8627 | rha
BP12r | 117 | 0.483935 |  | 29.6296 | 11.9598 | 32.3147 | 14.6432 | 2.21226 | 0.343546 | 4.33822 | 0.184972 | 0.973446 | 97.0836 | rha
BP12r | 120 | 0.759358 |  | 27.4936 | 12.5657 | 32.715 | 14.6166 | 1.74198 | 0.189392 | 3.95981 |  | 0.043021 | 94.0844 | rha
BP12r | 121 | 0.488102 |  | 28.4244 | 12.3067 | 32.3086 | 14.2478 | 1.96622 | 0.117696 | 4.26739 | 0.110051 | 0.498046 | 94.7351 | rha
BP12r | 122 | 0.984066 | 0.045828 | 30.2877 | 14.2693 | 32.7412 | 13.2527 | 1.58258 |  | 4.15115 | 0.064066 | 0.554413 | 97.9462 | rha
BP12r | 123 | 0.679073 |  | 29.8959 | 12.884 | 32.7353 | 14.2616 | 2.01822 | 0.206004 | 4.20228 | 0.157785 | 0.824304 | 97.8645 | rha
BP12r | 124 | 0.671451 |  | 29.6212 | 12.9157 | 32.6354 | 14.2531 | 1.97523 | 0.20358 | 4.24397 | 0.137263 | 0.819597 | 97.4765 | rha
BP12r | 127 | 0.23163 |  | 28.4059 | 12.1711 | 32.8005 | 13.8353 | 1.86484 | 0.231487 | 4.2215 | 0.065877 | 0.739813 | 94.568 | rha
BP12r | 128 | 0.389311 |  | 28.3873 | 11.9163 | 31.5505 | 13.9845 | 2.06314 | 0.320747 | 4.03586 | 0.172918 | 0.857729 | 93.6783 | rha
BP12r | 129 | 0.390428 |  | 29.1753 | 11.662 | 31.8181 | 14.553 | 2.22713 | 0.389672 | 4.23358 | 0.027269 | 0.33174 | 94.8082 | rha
BP12r | 130 | 0.326584 |  | 29.4404 | 11.7553 | 32.6586 | 14.7191 | 2.16553 | 0.327503 | 4.29587 |  | 0.219962 | 95.9237 | rha
BP12r | 132 | 0.748291 |  | 29.4974 | 13.3414 | 32.1389 | 13.8214 | 1.88747 | 0.192459 | 4.20457 | 0.126814 | 0.68968 | 96.6483 | rha
BP12r | 133 | 0.777538 |  | 29.0875 | 13.4723 | 32.2235 | 13.756 | 1.81671 | 0.12006 | 4.09764 | 0.122124 | 0.677874 | 96.1513 | rha
BP12r | 135 | 0.411208 |  | 29.2264 | 11.8799 | 31.4691 | 14.5831 | 2.34029 | 0.453362 | 4.35018 | 0.1584 | 1.11432 | 95.987 | rha
BP12r | 147 | 0.910709 |  | 29.9147 | 13.5561 | 32.6818 | 13.571 | 1.81573 | 0.12686 | 4.17302 | 0.122874 | 0.719497 | 97.5923 | rha
BP12r | 149 | 0.719646 |  | 29.3582 | 12.5048 | 31.8779 | 14.2002 | 2.10477 | 0.291874 | 4.21675 | 0.146098 | 0.934057 | 96.3543 | rha
BP12r | 159 | 0.747713 |  | 29.639 | 14.0817 | 32.4263 | 13.6091 | 1.80358 | 0.235597 | 4.09419 | 0.117528 | 0.660331 | 97.415 | rha
BP12r | 160 | 0.843687 |  | 29.6155 | 14.7337 | 32.5381 | 13.439 | 1.65635 | 0.193452 | 3.97925 |  |  | 96.9992 | rha
BP12r | 162 | 0.846608 |  | 29.5438 | 14.4324 | 32.6309 | 13.6365 | 1.71655 | 0.19237 | 4.22779 | 0.0577 | 0.297801 | 97.5824 | rha
BP12r | 163 | 0.891993 |  | 29.3781 | 14.3766 | 32.0094 | 13.5942 | 1.76548 | 0.236373 | 4.09274 | 0.082686 | 0.634106 | 97.0617 | rha
BP12r | 164 | 1.12568 |  | 29.6004 | 14.5756 | 32.4984 | 13.1056 | 1.56739 | 0.097251 | 4.15018 | 0.027662 | 0.594721 | 97.3429 | rha
BP12r | 125 | 0.6867 | 0.164421 | 30.6148 | 13.7326 | 32.2634 | 13.29 | 1.54985 |  | 4.09759 | 0.052633 | 0.485391 | 96.9374 | mnz
BP12r | 126 | 0.643703 | 0.152821 | 30.8102 | 13.7477 | 32.1152 | 13.3438 | 1.62611 |  | 4.06757 | 0.054811 | 0.56377 | 97.1256 | mnz
BP12r | 131 | 1.15709 | 0.055368 | 29.4508 | 14.3544 | 32.3089 | 12.8298 | 1.38411 |  | 4.07876 | 0.050916 | 0.428745 | 96.0988 | mnz
BP12r | 134 | 0.948521 | 0.124414 | 29.8026 | 14.0574 | 32.2133 | 13.2179 | 1.5819 |  | 4.14556 | 0.050173 | 0.398961 | 96.5408 | mnz
BP12r | 61 | 0.716306 | 0.113633 | 28.4281 | 13.7999 | 31.4199 | 12.3758 | 1.34977 |  | 3.9516 | 0.024636 | 0.412271 | 92.5919 | mnz
BP12r | 62 | 0.77808 | 0.189548 | 30.5639 | 13.8562 | 32.3644 | 13.3992 | 1.66405 |  | 4.12055 | 0.089001 | 0.555743 | 97.5807 | mnz
BP12r | 68 | 0.648495 | 0.15982 | 30.7556 | 13.6403 | 32.738 | 13.4248 | 1.65579 |  | 4.19091 | 0.076414 | 0.593852 | 97.8839 | mnz
BP12r | 70 | 0.715726 | 0.273121 | 30.8004 | 13.9832 | 32.7314 | 12.9982 | 1.43547 |  | 4.08083 | 0.05208 | 0.431259 | 97.5017 | mnz
BP12r | 71 | 0.717089 | 0.166712 | 30.5914 | 13.7903 | 32.5486 | 12.8835 | 1.44174 |  | 4.11294 | 0.039658 | 0.445104 | 96.737 | mnz
BP12r | 72 | 0.911481 | 0.20803 | 30.6766 | 14.1421 | 32.2547 | 13.0144 | 1.46223 |  | 4.0863 | 0.062139 | 0.49465 | 97.3126 | mnz
BP12r | 73 | 0.755765 | 0.20168 | 30.1247 | 14.1398 | 32.3706 | 13.0129 | 1.48562 |  | 4.04688 | 0.050348 | 0.477258 | 96.6656 | mnz
BP12r | 74 | 0.881441 | 0.199709 | 30.223 | 14.1238 | 32.3657 | 13.004 | 1.54857 |  | 4.08267 | 0.060153 | 0.469985 | 96.9591 | mnz
BP12r | 75 | 0.747259 | 0.092608 | 29.5943 | 13.9659 | 32.244 | 13.1622 | 1.51148 |  | 4.0606 | 0.051184 | 0.482567 | 95.912 | mnz
BP12r | 76 | 1.08778 | 0.031138 | 28.5769 | 14.2268 | 32.2537 | 12.5428 | 1.43834 |  | 3.98745 |  | 0.384458 | 94.5457 | mnz
BP12r | 77 | 1.04523 | 0.147395 | 29.2863 | 13.7009 | 31.25 | 12.5762 | 1.41486 |  | 3.86788 |  | 0.517523 | 93.8155 | mnz
BP12r | 78 | 0.588805 | 0.294211 | 30.9212 | 13.7456 | 32.0815 | 13.4004 | 1.60269 |  | 4.07861 | 0.075918 | 0.526947 | 97.3158 | mnz
BP12r | 79 | 0.671805 | 0.30889 | 31.0981 | 13.8264 | 32.3471 | 13.4262 | 1.5889 |  | 4.12463 | 0.0727 | 0.556975 | 98.0217 | mnz
BP12r | 80 | 0.594077 | 0.223688 | 31.1108 | 13.8094 | 32.4677 | 13.5909 | 1.56681 |  | 4.21879 | 0.060248 | 0.447427 | 98.0898 | mnz
BP12r | 81 | 0.647443 | 0.206949 | 30.818 | 14.0308 | 32.2999 | 13.5649 | 1.6194 |  | 4.08989 | 0.080285 | 0.468365 | 97.826 | mnz
BP12r | 82 | 0.673644 | 0.226612 | 30.9414 | 13.972 | 32.0797 | 13.5326 | 1.66301 |  | 4.0658 | 0.065823 | 0.584044 | 97.8045 | mnz
BP12r | 83 | 0.875304 | 0.205185 | 30.4565 | 14.0209 | 32.21 | 13.3502 | 1.5465 |  | 4.18307 | 0.036921 | 0.454684 | 97.3393 | mnz
BP12r | 84 | 0.622881 | 0.184746 | 30.8297 | 13.7804 | 32.1735 | 13.4671 | 1.63994 |  | 4.19744 | 0.074371 | 0.493125 | 97.4631 | mnz
BP12r | 85 | 0.616692 | 0.364178 | 30.971 | 13.5432 | 33.0038 | 13.1834 | 1.43298 |  | 4.23064 | 0.029492 | 0.350246 | 97.7256 | mnz
BP12r | 86 | 1.31276 | 0.109274 | 29.7052 | 14.245 | 32.7457 | 13.0919 | 1.4395 |  | 4.20772 |  | 0.463068 | 97.3326 | mnz
BP12r | 87 | 0.64483 | 0.267092 | 30.6811 | 13.6033 | 32.6755 | 13.0274 | 1.44113 |  | 4.14481 | 0.027257 | 0.31949 | 96.8319 | mnz
BP12r | 88 | 1.07385 | 0.130642 | 30.1376 | 14.0993 | 33.0426 | 13.3917 | 1.56751 |  | 4.20208 | 0.072842 | 0.455816 | 98.1739 | mnz
BP12r | 89 | 0.806159 | 0.245364 | 30.6842 | 14.0181 | 31.9838 | 13.5581 | 1.69497 |  | 4.10365 | 0.068221 | 0.525858 | 97.6883 | mnz
BP12r | 90 | 0.827339 | 0.113472 | 29.6422 | 13.9268 | 31.3642 | 13.5609 | 1.71906 |  | 4.08408 | 0.069116 | 0.659931 | 95.9863 | mnz
BP12r | 91 | 0.780043 | 0.199063 | 30.568 | 14.0957 | 32.2399 | 13.5682 | 1.62016 |  | 4.16629 | 0.083329 | 0.506325 | 97.8269 | mnz
BP12r | 94 | 0.776895 | 0.242709 | 30.8774 | 14.3594 | 33.3774 | 12.9541 | 1.50203 |  | 4.08218 | 0.048042 | 0.478951 | 98.704 | mnz
BP12r | 95 | 1.33796 | 0.123829 | 29.8646 | 14.6834 | 32.902 | 12.6561 | 1.45349 |  | 3.94197 | 0.064973 | 0.465698 | 97.494 | mnz
BP12r | 96 | 1.19234 | 0.032834 | 30.3722 | 14.5643 | 33.0778 | 13.1484 | 1.58761 | 0.057755 | 3.93628 | 0.09712 | 0.566395 | 98.6331 | mnz
BP12r | 97 | 1.05913 | 0.015955 | 28.9265 | 14.3538 | 31.9891 | 12.4936 | 1.42279 | 0.032922 | 3.97324 | 0.065374 | 0.511158 | 94.8436 | mnz
BP12r | 98 | 1.03618 | 0.144845 | 29.0342 | 13.9341 | 31.3356 | 12.4822 | 1.46346 |  | 3.83988 | 0.046993 | 0.490316 | 93.8194 | mnz
BP12r | 99 | 0.917411 | 0.229195 | 30.688 | 14.6858 | 32.5527 | 13.0588 | 1.49107 |  | 3.97268 | 0.081379 | 0.507102 | 98.1841 | mnz
BP12r | 107 | 0.544395 | 0.186082 | 30.9699 | 13.985 | 32.1114 | 13.2508 | 1.59811 |  | 4.08231 | 0.08864 | 0.528714 | 97.3454 | mnz
BP12r | 108 | 0.607528 | 0.17233 | 30.3404 | 14.1237 | 32.303 | 13.2378 | 1.55851 |  | 4.0979 | 0.080779 | 0.500794 | 97.0227 | mnz
BP12r | 109 | 0.57416 | 0.184312 | 30.6808 | 13.7533 | 32.2081 | 13.2773 | 1.6024 |  | 4.16893 | 0.024321 | 0.458465 | 96.9321 | mnz
BP12r | 110 | 1.02321 |  | 28.9254 | 14.602 | 32.2269 | 12.9306 | 1.49326 | 0.051944 | 4.00507 | 0.033618 | 0.555965 | 95.8479 | mnz
BP12r | 111 | 0.647906 | 0.27636 | 30.6974 | 14.0496 | 32.3073 | 13.1313 | 1.55984 |  | 4.12798 | 0.05554 | 0.472714 | 97.326 | mnz
BP12r | 112 | 1.01037 | 0.109687 | 30.2155 | 14.0294 | 33.1978 | 13.2098 | 1.59577 |  | 4.09696 | 0.096296 | 0.48757 | 98.0491 | mnz
BP12r | 115 | 1.01755 | 0.168529 | 29.7532 | 14.7014 | 32.4732 | 12.9225 | 1.48654 |  | 4.10245 | 0.056009 | 0.558224 | 97.2419 | mnz
BP12r | 116 | 0.726396 | 0.138635 | 30.145 | 14.7812 | 32.1277 | 12.9391 | 1.53367 |  | 4.02644 | 0.028643 | 0.551715 | 96.9985 | mnz
BP12r | 136 | 0.92564 | 0.114354 | 29.9918 | 14.1495 | 32.337 | 13.2816 | 1.55107 |  | 4.07387 | 0.057431 | 0.51172 | 96.994 | mnz
BP12r | 137 | 0.919996 | 0.154048 | 30.8285 | 14.0406 | 32.7198 | 13.2275 | 1.50474 |  | 4.1768 | 0.064519 | 0.462143 | 98.0986 | mnz
BP12r | 138 | 0.875745 |  | 29.3063 | 13.7898 | 32.7192 | 13.5757 | 1.71437 | 0.095607 | 4.23189 | 0.062013 | 0.582757 | 96.9534 | mnz
BP12r | 139 | 0.864786 | 0.1612 | 29.7807 | 13.7855 | 32.4994 | 13.2363 | 1.58486 |  | 4.06425 | 0.069568 | 0.515981 | 96.5626 | mnz
BP12r | 140 | 1.2122 | 0.053303 | 29.5927 | 14.2612 | 32.466 | 12.7894 | 1.46874 |  | 4.02482 |  | 0.476465 | 96.3647 | mnz
BP12r | 141 | 0.957921 | 0.07348 | 30.2273 | 14.219 | 32.6318 | 13.191 | 1.53517 |  | 4.039 | 0.060162 | 0.539771 | 97.4746 | mnz
BP12r | 142 | 0.657753 | 0.207707 | 30.8258 | 13.5687 | 32.3465 | 13.3865 | 1.57018 |  | 4.21667 | 0.037974 | 0.45708 | 97.2749 | mnz
BP12r | 143 | 0.7596 | 0.14091 | 29.7074 | 14.131 | 31.355 | 13.5084 | 1.6306 |  | 4.07506 | 0.06347 | 0.483217 | 95.8546 | mnz
BP12r | 144 | 0.763319 | 0.21969 | 30.8103 | 13.8922 | 32.4709 | 13.3382 | 1.57542 |  | 4.10605 | 0.062873 | 0.512959 | 97.7519 | mnz
BP12r | 146 | 0.500072 | 0.284507 | 31.2223 | 13.4501 | 33.4446 | 13.1922 | 1.51254 |  | 4.09432 | 0.02841 | 0.432947 | 98.162 | mnz
BP12r | 150 | 0.711648 | 0.133924 | 30.3486 | 14.0649 | 32.1576 | 13.5655 | 1.6623 |  | 4.06013 | 0.064257 | 0.474143 | 97.243 | mnz
BP12r | 151 | 0.465549 | 0.192632 | 30.8854 | 14.2028 | 32.4867 | 12.9508 | 1.4301 |  | 4.04866 | 0.028097 | 0.421449 | 97.1122 | mnz
BP12r | 152 | 0.443379 | 0.335428 | 31.3692 | 14.0808 | 32.8308 | 13.0605 | 1.35433 |  | 4.07366 |  | 0.370132 | 97.9262 | mnz
BP12r | 153 | 0.98083 | 0.107014 | 30.3372 | 14.6617 | 31.7408 | 13.4558 | 1.70696 |  | 4.03454 | 0.069433 | 0.570699 | 97.665 | mnz
BP12r | 154 | 0.832616 | 0.100007 | 30.3997 | 14.9853 | 32.5046 | 12.8938 | 1.43884 |  | 3.92053 | 0.022593 | 0.455563 | 97.5536 | mnz
BP12r | 155 | 0.375954 | 0.296696 | 31.1014 | 13.7469 | 35.1997 | 12.6054 | 1.10739 |  | 4.25506 |  | 0.158972 | 98.8475 | mnz
BP12r | 156 | 0.715811 |  | 29.4192 | 13.8481 | 32.45 | 13.5675 | 1.78791 | 0.224941 | 4.12733 | 0.089472 | 0.644462 | 96.8748 | mnz
BP12r | 157 | 1.1556 | 0.038935 | 29.4967 | 14.9674 | 32.5353 | 12.5017 | 1.36862 |  | 3.97283 | 0.024098 | 0.320824 | 96.382 | mnz
BP12r | 158 | 0.548939 | 0.124284 | 30.2116 | 14.3746 | 32.068 | 12.9854 | 1.48991 |  | 4.0369 |  | 0.491975 | 96.3527 | mnz
BP12r | 165 | 1.24361 | 0.043174 | 30.011 | 14.9564 | 33.0935 | 12.9079 | 1.45795 |  | 4.07976 | 0.039317 | 0.461257 | 98.2938 | mnz
BP12r | 166 | 0.637436 | 0.10411 | 30.7085 | 14.5908 | 31.9804 | 13.2812 | 1.56451 |  | 3.99991 | 0.055535 | 0.591078 | 97.5135 | mnz
BP18 | 378 | 0.392222 | 0.227448 | 31.6094 | 13.8553 | 32.5546 | 12.7095 | 1.43144 |  | 4.00294 |  | 0.406213 | 97.2067 | mnz
BP18 | 379 | 0.409896 | 0.287876 | 31.8199 | 14.0684 | 33.2041 | 12.7638 | 1.39698 |  | 4.13555 |  | 0.400125 | 98.4867 | mnz
BP18 | 380 | 0.339722 | 0.393656 | 32.2081 | 13.5272 | 34.5696 | 12.6292 | 1.27362 |  | 4.20232 |  | 0.268784 | 99.4121 | mnz
BP18 | 381 | 0.425311 | 0.441594 | 31.5075 | 13.7272 | 32.8578 | 12.8452 | 1.45608 |  | 4.04908 | 0.060639 | 0.370498 | 97.7408 | mnz
BP18 | 383 | 0.330743 | 0.23261 | 30.2476 | 13.6599 | 31.9496 | 12.9588 | 1.57238 |  | 4.05218 | 0.049577 | 0.590372 | 95.6437 | mnz
BP18 | 386 | 0.361515 | 0.295876 | 31.2492 | 13.8557 | 33.2566 | 12.2225 | 1.25593 |  | 3.93265 |  | 0.371537 | 96.811 | mnz
BP18 | 387 | 0.529074 | 0.229222 | 31.2621 | 14.2379 | 33.0162 | 12.3054 | 1.24719 |  | 4.01658 |  | 0.33037 | 97.1768 | mnz
BP18 | 388 | 0.30099 | 0.241761 | 30.8635 | 13.9089 | 32.7254 | 12.2235 | 1.29167 |  | 3.97597 |  | 0.391636 | 95.9271 | mnz
BP18 | 389 | 0.403052 | 0.303611 | 31.4599 | 13.8655 | 33.6548 | 12.4112 | 1.23701 |  | 4.04161 |  | 0.201488 | 97.5849 | mnz
BP18 | 390 | 0.18313 | 0.28425 | 29.1256 | 13.2607 | 32.3849 | 12.0136 | 1.20572 |  | 3.89826 |  | 0.259219 | 92.6153 | mnz
BP18 | 391 | 0.426982 | 0.189801 | 30.6556 | 14.2368 | 32.8093 | 12.1943 | 1.28675 |  | 4.01749 |  | 0.363066 | 96.1822 | mnz
BP18 | 392 | 0.363895 | 0.217937 | 31.503 | 14.4689 | 32.9244 | 12.3585 | 1.30429 |  | 3.91542 | 0.030642 | 0.294307 | 97.3813 | mnz
BP18 | 393 | 0.432801 | 0.24509 | 31.1497 | 14.3287 | 33.0956 | 12.3861 | 1.2796 |  | 4.04647 |  | 0.309522 | 97.2819 | mnz
BP18 | 394 | 0.436334 | 0.24497 | 31.3051 | 14.3226 | 33.3102 | 12.5681 | 1.28298 |  | 3.95648 |  | 0.328155 | 97.7719 | mnz
BP18 | 397 | 0.220438 | 0.363516 | 30.5047 | 13.7458 | 32.373 | 13.3999 | 1.57865 |  | 4.02881 | 0.043546 | 0.408309 | 96.6666 | mnz
BP18 | 398 | 0.26247 | 0.302749 | 29.7311 | 13.5229 | 32.035 | 13.032 | 1.53445 |  | 3.99912 | 0.023252 | 0.346598 | 94.7896 | mnz
BP18 | 399 | 0.271982 | 0.28963 | 30.4902 | 13.6561 | 32.4297 | 13.3536 | 1.58743 |  | 4.13376 | 0.059987 | 0.488388 | 96.7608 | mnz
BP18 | 400 | 0.325987 | 0.348021 | 30.2001 | 13.5152 | 32.2151 | 13.0857 | 1.48873 |  | 4.02804 | 0.038662 | 0.364364 | 95.6099 | mnz
BP20 | 434 | 0.528432 |  | 30.0633 | 13.0779 | 32.8245 | 14.0873 | 1.9351 | 0.19624 | 4.28274 | 0.126281 | 0.755013 | 97.8768 | rha
BP20 | 435 | 0.58745 |  | 29.7686 | 12.7904 | 32.7291 | 14.1572 | 1.97027 | 0.19924 | 4.31735 | 0.114923 | 0.739909 | 97.3744 | rha
BP20 | 436 | 0.514331 |  | 29.5345 | 12.8458 | 32.5138 | 14.2394 | 1.94553 | 0.183532 | 4.20242 | 0.092691 | 0.611243 | 96.6832 | rha
BP20 | 437 | 0.491411 |  | 29.4809 | 12.8084 | 32.3037 | 14.1838 | 1.96805 | 0.214704 | 4.18438 | 0.144019 | 0.766638 | 96.5461 | rha
BP20 | 438 | 0.682405 |  | 29.8458 | 13.351 | 32.3237 | 13.8213 | 1.79577 | 0.183537 | 4.1963 | 0.088542 | 0.687448 | 96.9758 | rha
BP20 | 439 | 0.706041 |  | 29.9767 | 13.4667 | 32.7015 | 13.7433 | 1.6714 | 0.081094 | 4.19771 | 0.065014 | 0.623043 | 97.2325 | rha
BP20 | 473 | 0.343072 |  | 29.802 | 11.9661 | 31.7383 | 15.0685 | 2.37803 | 0.339147 | 4.2777 | 0.192369 | 1.00728 | 97.1126 | rha
BP20 | 474 | 0.861884 |  | 27.5791 | 11.9885 | 31.763 | 14.7471 | 2.19214 | 0.251188 | 4.28298 | 0.152274 | 0.804481 | 94.6227 | rha
BP20 | 484 | 0.457462 |  | 29.0962 | 12.7346 | 32.339 | 13.8748 | 1.89818 | 0.230037 | 4.22762 | 0.084279 | 0.602358 | 95.5446 | rha
BP20 | 487 | 0.537988 |  | 30.2227 | 12.575 | 32.7813 | 14.0195 | 2.03233 | 0.248143 | 4.32895 | 0.106788 | 0.818963 | 97.6717 | rha
BP20 | 489 | 0.292944 |  | 29.1548 | 11.9831 | 32.2582 | 14.294 | 1.9566 | 0.371312 | 4.09531 | 0.027141 | 0.441028 | 94.8744 | rha
BP20 | 490 | 0.366935 |  | 29.2584 | 12.2093 | 32.3026 | 14.4719 | 1.98992 | 0.323399 | 4.17852 | 0.075913 | 0.489707 | 95.6667 | rha
BP20 | 433 | 0.498416 | 0.167258 | 30.997 | 14.2588 | 32.4337 | 13.049 | 1.46903 |  | 4.12603 | 0.027182 | 0.392243 | 97.4187 | mnz
BP20 | 440 | 0.659867 | 0.052657 | 30.4538 | 14.266 | 32.2134 | 13.2544 | 1.55469 |  | 4.05966 | 0.059145 | 0.459486 | 97.0402 | mnz
BP20 | 441 | 0.447685 | 0.147426 | 30.9404 | 14.3315 | 32.1648 | 13.0909 | 1.53559 |  | 4.00718 | 0.086147 | 0.407539 | 97.1591 | mnz
BP20 | 442 | 0.620278 |  | 30.4518 | 14.4103 | 32.5853 | 13.285 | 1.59452 | 0.073292 | 4.16368 | 0.053432 | 0.536701 | 97.7742 | mnz
BP20 | 443 | 0.557784 |  | 29.7953 | 14.5064 | 32.7003 | 13.3802 | 1.51567 | 0.108572 | 4.07847 | 0.040162 | 0.539851 | 97.2226 | mnz
BP20 | 444 | 0.937681 |  | 27.5137 | 14.6687 | 32.9444 | 13.2823 | 1.51171 | 0.033796 | 4.15406 |  | 0.340514 | 95.3973 | mnz
BP20 | 445 | 0.5529 |  | 29.3482 | 14.4707 | 32.461 | 13.2451 | 1.5414 | 0.134807 | 4.11301 | 0.035736 | 0.495169 | 96.398 | mnz
BP20 | 448 | 0.44499 | 0.082856 | 30.6038 | 13.4171 | 32.2351 | 13.6555 | 1.72837 |  | 4.1541 | 0.09715 | 0.520097 | 96.949 | mnz
BP20 | 449 | 0.321714 | 0.181507 | 30.8017 | 13.3194 | 33.0307 | 13.2961 | 1.51333 |  | 4.22195 |  | 0.354295 | 97.0527 | mnz
BP20 | 450 | 0.431633 | 0.12459 | 30.4773 | 13.4198 | 32.3553 | 13.4603 | 1.64693 |  | 4.13757 | 0.053376 | 0.360786 | 96.4676 | mnz
BP20 | 451 | 0.685897 | 0.065535 | 29.9269 | 13.638 | 31.5112 | 13.4781 | 1.64728 |  | 4.02457 | 0.077342 | 0.490009 | 95.5448 | mnz
BP20 | 453 | 0.319314 | 0.080117 | 30.2809 | 13.4127 | 31.6726 | 13.672 | 1.73724 |  | 4.1292 | 0.088628 | 0.464638 | 95.8573 | mnz
BP20 | 454 | 0.399525 | 0.235805 | 30.9063 | 13.4309 | 33.1741 | 13.3622 | 1.5733 |  | 4.21006 | 0.024773 | 0.427387 | 97.7443 | mnz
BP20 | 455 | 0.980582 |  | 27.6358 | 12.6369 | 33.2131 | 13.971 | 1.8039 |  | 4.36899 | 0.066923 | 0.569747 | 95.2523 | mnz
BP20 | 457 | 0.922698 | 0.097319 | 28.2685 | 14.2242 | 32.4028 | 13.0967 | 1.49399 |  | 4.09362 | 0.037738 | 0.453159 | 95.0906 | mnz
BP20 | 458 | 0.747081 | 0.123199 | 30.3602 | 14.3306 | 32.7241 | 13.0572 | 1.50029 |  | 4.11534 | 0.043001 | 0.452547 | 97.4536 | mnz
BP20 | 459 | 0.957145 | 0.106323 | 30.7634 | 14.314 | 31.5182 | 13.1636 | 1.63566 |  | 4.06221 | 0.059281 | 0.55242 | 97.1322 | mnz
BP20 | 460 | 0.348743 | 0.256246 | 31.1552 | 13.9765 | 32.8818 | 12.8149 | 1.4673 |  | 4.15439 | 0.028648 | 0.342467 | 97.4261 | mnz
BP20 | 461 | 0.416311 | 0.157327 | 30.6512 | 13.8994 | 31.7084 | 13.37 | 1.60178 |  | 4.0676 | 0.038303 | 0.452754 | 96.6213 | mnz
BP20 | 462 | 0.419118 | 0.223262 | 31.4166 | 13.6559 | 33.2511 | 12.7373 | 1.42938 |  | 4.13593 |  | 0.301904 | 97.5888 | mnz
BP20 | 463 | 0.519199 | 0.100989 | 30.9325 | 14.0052 | 32.265 | 13.1138 | 1.57272 |  | 4.06457 | 0.055585 | 0.501882 | 97.1314 | mnz
BP20 | 464 | 0.429428 | 0.098641 | 30.7324 | 13.9034 | 32.3291 | 13.3276 | 1.62394 |  | 4.17032 | 0.055237 | 0.439453 | 97.1094 | mnz
BP20 | 465 | 0.507856 | 0.063406 | 30.488 | 13.9176 | 31.9679 | 13.3088 | 1.63844 |  | 4.07207 | 0.043342 | 0.559993 | 96.5673 | mnz
BP20 | 466 | 0.507488 | 0.085766 | 30.716 | 13.8565 | 32.6821 | 13.4826 | 1.61616 |  | 4.1786 | 0.032672 | 0.420081 | 97.578 | mnz
BP20 | 467 | 0.55806 | 0.092493 | 30.2691 | 14.0356 | 32.4395 | 13.1256 | 1.53617 |  | 4.07294 |  | 0.413488 | 96.5572 | mnz
BP20 | 468 | 0.744627 | 0.039932 | 29.4031 | 13.9124 | 32.2147 | 12.9375 | 1.51448 |  | 3.94331 | 0.030453 | 0.43274 | 95.1733 | mnz
BP20 | 469 | 0.778745 | 0.057587 | 29.6457 | 14.1497 | 32.6042 | 12.8778 | 1.46235 |  | 3.9493 | 0.027877 | 0.455754 | 96.0089 | mnz
BP20 | 470 | 0.540361 | 0.015403 | 29.684 | 13.8024 | 32.4056 | 13.4221 | 1.71683 | 0.028982 | 4.17356 |  | 0.58583 | 96.3911 | mnz
BP20 | 471 | 0.602096 | 0.079174 | 30.5087 | 13.6952 | 32.2251 | 13.2741 | 1.6339 |  | 4.10088 | 0.052104 | 0.535098 | 96.7062 | mnz
BP20 | 472 | 0.675472 | 0.066939 | 29.9131 | 13.5004 | 31.8358 | 13.085 | 1.63896 |  | 4.08937 | 0.0403 | 0.548995 | 95.3944 | mnz
BP20 | 475 | 0.850743 | 0.057419 | 29.4925 | 13.4387 | 33.1382 | 13.6011 | 1.65529 |  | 4.16558 | 0.02673 | 0.556899 | 96.9832 | mnz
BP20 | 476 | 0.385208 | 0.16478 | 30.618 | 13.3227 | 32.3593 | 13.5129 | 1.63603 |  | 4.12054 | 0.075833 | 0.496487 | 96.6918 | mnz
BP20 | 477 | 0.766196 | 0.042727 | 29.7871 | 13.3083 | 32.5559 | 13.6096 | 1.7385 |  | 4.14919 | 0.055908 | 0.579406 | 96.5927 | mnz
BP20 | 478 | 1.03538 | 0.030183 | 30.0119 | 13.1374 | 32.5804 | 13.244 | 1.57995 |  | 4.05825 | 0.062175 | 0.562695 | 96.3023 | mnz
BP20 | 480 | 0.583352 | 0.085513 | 30.6565 | 12.8773 | 31.8408 | 13.8461 | 1.83325 |  | 4.16224 | 0.076866 | 0.662009 | 96.6239 | mnz
BP20 | 481 | 0.853584 | 0.106252 | 30.1161 | 13.3276 | 32.2108 | 13.7726 | 1.83521 |  | 4.1635 | 0.088148 | 0.605875 | 97.0797 | mnz
BP20 | 482 | 0.747165 | 0.104896 | 30.8199 | 13.2193 | 32.1559 | 13.6122 | 1.69369 |  | 4.25863 | 0.057471 | 0.577075 | 97.2463 | mnz
BP20 | 485 | 0.597951 | 0.088514 | 30.0719 | 14.1856 | 31.7509 | 12.8255 | 1.55604 |  | 3.99232 | 0.040217 | 0.474425 | 95.5834 | mnz
BP20 | 486 | 0.710022 | 0.107355 | 30.7863 | 14.1871 | 32.7694 | 12.9866 | 1.52874 |  | 4.15121 | 0.031788 | 0.478103 | 97.7367 | mnz
BP20 | 488 | 0.427686 | 0.178234 | 30.8571 | 13.848 | 32.9915 | 13.1547 | 1.51297 |  | 4.13312 | 0.040892 | 0.420539 | 97.5648 | mnz
BP20 | 491 | 0.680768 | 0.166228 | 30.8745 | 13.7426 | 32.6011 | 13.134 | 1.58516 |  | 4.13047 | 0.032684 | 0.430372 | 97.3779 | mnz
BP20 | 492 | 0.536832 | 0.10576 | 29.8197 | 13.8059 | 32.7761 | 13.1448 | 1.51693 |  | 4.02111 | 0.042313 | 0.373055 | 96.1426 | mnz
BP20 | 493 | 0.70697 | 0.065793 | 29.2185 | 14.0181 | 31.7891 | 12.5263 | 1.44058 |  | 3.91749 |  | 0.417505 | 94.1064 | mnz
BP20 | 494 | 0.750158 | 0.080535 | 30.4192 | 13.9309 | 31.7427 | 13.0177 | 1.5841 |  | 3.94473 | 0.043248 | 0.504164 | 96.0174 | mnz
BP20 | 495 | 0.814012 | 0.116529 | 30.335 | 14.3847 | 31.9074 | 13.1956 | 1.5927 |  | 4.09918 |  | 0.484259 | 96.9308 | mnz
BP21 | 214 | 0.28779 |  | 30.2052 | 14.0186 | 32.9185 | 14.0012 | 1.88675 | 0.145188 | 4.21301 | 0.100691 | 0.731685 | 98.5086 | mnz
BP21 | 216 | 0.296208 |  | 30.2969 | 14.0003 | 33.2933 | 14.1081 | 1.82442 | 0.140868 | 4.09061 | 0.125628 | 0.720468 | 98.9172 | mnz
BP21 | 217 | 0.204227 |  | 30.2644 | 14.0436 | 33.5706 | 14.2965 | 1.91138 | 0.126177 | 4.28817 | 0.1008 | 0.710724 | 99.5165 | mnz
BP21 | 218 | 0.343442 |  | 30.6723 | 14.0756 | 33.7179 | 14.1743 | 1.83625 | 0.129399 | 4.23962 | 0.125625 | 0.787926 | 100.102 | mnz
BP21 | 219 | 0.370415 |  | 29.7567 | 13.1311 | 32.5341 | 14.0266 | 1.88972 | 0.115568 | 4.06886 | 0.14978 | 0.850718 | 96.8936 | mnz
BP21 | 222 | 0.064487 |  | 29.4516 | 13.1042 | 32.0822 | 13.8238 | 1.87409 | 0.12075 | 4.01907 | 0.113514 | 0.820555 | 95.4743 | mnz
BP21 | 223 | 0.121705 |  | 29.6759 | 13.0647 | 32.3334 | 13.9729 | 1.90638 | 0.111256 | 4.05585 | 0.106601 | 0.815448 | 96.1642 | mnz
BP21 | 224 | 0.288084 |  | 29.9076 | 13.3721 | 32.6221 | 14.3234 | 1.90801 | 0.124935 | 4.04406 | 0.158231 | 0.818181 | 97.5668 | mnz
BP21 | 225 | 0.400146 |  | 29.4079 | 13.0182 | 32.1206 | 14.026 | 1.86796 | 0.097377 | 4.03408 | 0.110825 | 0.803572 | 95.8866 | mnz
BP21 | 226 | 0.356582 |  | 30.0087 | 13.3803 | 32.7484 | 13.9545 | 1.89322 | 0.112184 | 4.20485 | 0.141761 | 0.843937 | 97.6444 | mnz
BP21 | 227 | 0.434836 |  | 30.4703 | 13.3902 | 33.0323 | 14.1502 | 1.90584 | 0.110504 | 4.12508 | 0.134529 | 0.805006 | 98.5588 | mnz
BP21 | 229 | 0.070201 |  | 29.356 | 14.921 | 32.6236 | 12.7699 | 1.5732 | 0.144259 | 3.94108 |  | 0.62722 | 96.0446 | mnz
BP21 | 231 | 0.280443 |  | 29.9983 | 15.0777 | 32.7034 | 13.2572 | 1.53341 | 0.09383 | 4.0446 | 0.071806 | 0.64565 | 97.7064 | mnz
BP21 | 232 | 0.069319 |  | 29.722 | 14.4849 | 33.7097 | 13.9749 | 1.83149 | 0.192079 | 4.24516 | 0.10523 | 0.777657 | 99.1124 | mnz
BP21 | 233 | 0.210195 |  | 30.3031 | 14.4258 | 33.5493 | 14.0405 | 1.85949 | 0.159545 | 4.16299 | 0.143276 | 0.713653 | 99.5678 | mnz
BP21 | 234 | 0.230063 |  | 29.9465 | 14.0474 | 33.0697 | 13.6615 | 1.73999 | 0.12014 | 4.12073 | 0.071369 | 0.723825 | 97.7312 | mnz
BP21 | 235 | 0.491658 |  | 30.6909 | 14.2809 | 33.2598 | 13.8124 | 1.8061 | 0.094793 | 4.07291 | 0.135342 | 0.705499 | 99.3503 | mnz
BP21 | 236 | 0.468607 |  | 30.6478 | 14.3062 | 33.426 | 13.8374 | 1.8131 | 0.065026 | 4.22249 | 0.082376 | 0.742114 | 99.611 | mnz
BP21 | 237 | 0.115373 |  | 30.4654 | 15.8517 | 34.0735 | 13.1158 | 1.2765 | 0.105268 | 4.06319 | 0.035612 | 0.430307 | 99.5326 | mnz
BP21 | 238 | 0.136059 |  | 29.7644 | 15.8994 | 33.0031 | 12.6193 | 1.28386 | 0.097987 | 3.91551 | 0.035023 | 0.507192 | 97.2618 | mnz
BP21 | 239 |  |  | 29.3954 | 15.357 | 32.4368 | 12.5937 | 1.35373 | 0.111471 | 3.90039 |  | 0.510629 | 95.6734 | mnz
BP21 | 240 | 0.064375 |  | 29.6887 |  | 32.9011 | 12.7243 | 1.38018 | 0.082616 | 3.89923 | 0.030638 | 0.485241 | 96.9885 | mnz
BP21 | 241 | 0.112664 |  | 29.6268 | 15.5672 | 32.6864 | 12.762 | 1.35626 | 0.079361 | 3.8787 | 0.054426 | 0.516846 | 96.6406 | mnz
BP21 | 242 |  |  | 29.569 | 15.4374 | 32.8449 | 12.6291 | 1.40211 | 0.082645 | 3.83674 | 0.033184 | 0.486679 | 96.3767 | mnz
BP21 | 245 | 0.887479 |  | 29.3531 | 14.8002 | 33.5127 | 13.9379 | 1.88614 | 0.139528 | 4.17262 | 0.089652 | 0.807487 | 99.5868 | mnz
BP21 | 246 | 0.665321 |  | 29.1954 | 14.5221 | 32.9599 | 13.8767 | 1.84986 | 0.109696 | 4.10823 | 0.10957 | 0.80801 | 98.2048 | mnz
BP21 | 254 | 0.495074 |  | 30.6343 | 13.1439 | 32.4657 | 14.0769 | 1.9191 | 0.078914 | 4.26598 | 0.124602 | 0.704164 | 97.9087 | mnz
BP21 | 255 | 0.487827 | 0.107891 | 29.0579 | 12.4524 | 30.7103 | 13.4149 | 1.83643 |  | 3.92516 | 0.090062 | 0.762635 | 92.8523 | mnz
BP21 | 256 | 0.415516 | 0.024989 | 29.0498 | 12.4088 | 31.0183 | 13.4665 | 1.79904 | 0.063505 | 3.85225 | 0.120799 | 0.669831 | 92.8893 | mnz
BP21 | 257 | 0.278933 |  | 30.6536 | 13.2348 | 33.0789 | 14.3606 | 1.91313 | 0.088397 | 4.31096 | 0.109263 | 0.801503 | 98.83 | mnz
BP21 | 258 | 0.397474 |  | 29.2735 | 12.769 | 32.3021 | 13.854 | 1.91398 | 0.038875 | 4.07947 | 0.10888 | 0.662904 | 95.4117 | mnz
BP21 | 259 | 0.4415 |  | 29.1456 | 12.7247 | 31.7482 | 13.7196 | 1.77047 | 0.033099 | 4.09609 | 0.077487 | 0.67965 | 94.4738 | mnz
BP21 | 260 |  |  | 29.3984 | 13.3553 | 33.3204 | 14.5953 | 1.98491 | 0.164075 | 4.26106 | 0.126367 | 0.705663 | 97.9618 | mnz
BP21 | 261 |  | 0.067675 | 29.4513 | 12.9262 | 32.0664 | 13.7636 | 1.92043 | 0.060308 | 4.16636 | 0.122485 | 0.79301 | 95.3377 | mnz
BP21 | 262 | 0.31669 |  | 30.936 | 15.3775 | 34.0959 | 13.1141 | 1.54606 | 0.12072 | 3.98984 | 0.061781 | 0.548822 | 100.107 | mnz
BP21 | 263 | 0.266746 |  | 30.9422 | 15.2373 | 34.1158 | 13.2019 | 1.50278 | 0.139437 | 4.11982 | 0.062726 | 0.526021 | 100.115 | mnz
BP21 | 264 | 0.407241 |  | 30.1645 | 15.2696 | 34.2142 | 13.0691 | 1.47805 | 0.121666 | 4.09403 | 0.086309 | 0.435326 | 99.34 | mnz
BP21 | 265 | 0.297299 |  | 31.1305 | 15.4743 | 34.5375 | 12.997 | 1.51906 | 0.113855 | 4.0626 | 0.084641 | 0.458177 | 100.675 | mnz
BP21 | 267 | 0.258628 |  | 29.6659 | 15.289 | 33.922 | 13.0481 | 1.47093 | 0.140407 | 4.13543 | 0.060653 | 0.503981 | 98.495 | mnz
BP21 | 270 |  |  | 28.7478 | 15.1223 | 33.5722 | 13.0313 | 1.43128 | 0.142996 | 3.89555 | 0.071986 | 0.462992 | 96.5051 | mnz
BP21 | 271 |  |  | 29.0084 | 14.9023 | 33.1921 | 12.6648 | 1.52039 | 0.149538 | 4.01989 |  | 0.526522 | 96.0444 | mnz
BP21 | 563 | 0.144374 |  | 30.8277 | 13.1316 | 33.7262 | 14.6032 | 1.95406 | 0.109059 | 4.35535 | 0.137142 | 0.560244 | 99.549 | mnz
BP21 | 564 | 0.374114 |  | 30.5181 | 13.2357 | 33.4355 | 14.689 | 2.03505 | 0.113053 | 4.42578 | 0.10937 | 0.661389 | 99.5971 | mnz
BP21 | 565 | 1.45414 |  | 28.2713 | 13.3548 | 33.2574 | 14.5766 | 2.03746 | 0.081553 | 4.33767 | 0.126023 | 0.692117 | 98.1891 | mnz
BP21 | 566 | 0.32546 |  | 30.5288 | 13.2625 | 33.4574 | 14.5013 | 1.9912 | 0.113648 | 4.48261 | 0.129926 | 0.669514 | 99.4624 | mnz
BP21 | 567 | 0.318584 |  | 29.881 | 13.0769 | 32.7756 | 14.27 | 1.96696 | 0.040789 | 4.22779 | 0.080598 | 0.608051 | 97.2464 | mnz
BP21 | 568 | 0.300782 |  | 29.8172 | 13.0467 | 31.816 | 13.9801 | 1.95588 | 0.055781 | 4.21164 | 0.105141 | 0.732031 | 96.0212 | mnz
BP21 | 569 | 0.25161 |  | 30.2947 | 13.4395 | 32.7428 | 14.2864 | 1.96382 | 0.078296 | 4.30668 | 0.106032 | 0.652581 | 98.1224 | mnz
BP21 | 570 | 0.209542 |  | 30.8288 | 15.4092 | 34.4177 | 13.2193 | 1.46437 | 0.116197 | 4.23488 | 0.034411 | 0.421306 | 100.356 | mnz
BP21 | 571 |  |  | 29.7452 | 15.4069 | 33.9603 | 13.0124 | 1.47807 | 0.108708 | 4.13636 | 0.024549 | 0.422074 | 98.2945 | mnz
BP21 | 573 |  |  | 29.8465 | 14.9679 | 33.6016 | 12.8816 | 1.52233 | 0.114024 | 4.09722 |  | 0.486166 | 97.5353 | mnz
BP21 | 574 |  |  | 29.6918 | 14.747 | 33.6056 | 12.9428 | 1.59331 | 0.122704 | 4.06298 | 0.051492 | 0.547691 | 97.3654 | mnz
BP21 | 575 | 0.30382 |  | 30.3426 | 15.0394 | 33.4797 | 12.7673 | 1.41704 | 0.088743 | 4.04731 |  | 0.38399 | 97.889 | mnz
BP21 | 577 | 0.296302 | 0.024445 | 30.7307 | 15.7444 | 35.2064 | 12.8882 | 1.16986 |  | 4.17453 |  | 0.258528 | 100.519 | mnz
BP21 | 578 | 0.690646 |  | 29.2168 | 15.4269 | 34.6257 | 12.8189 | 1.19895 |  | 4.12795 |  | 0.264009 | 98.3837 | mnz
BP21 | 579 | 0.454714 | 0.03132 | 30.6059 | 15.9043 | 35.0828 | 12.873 | 1.08868 |  | 4.16135 |  | 0.165614 | 100.368 | mnz
BP21 | 580 | 0.252177 |  | 29.86 | 15.3561 | 33.6946 | 12.3252 | 1.12844 |  | 3.97936 |  | 0.247198 | 96.8461 | mnz
BP21 | 581 |  |  | 28.8501 | 12.9617 | 32.831 | 13.9856 | 1.84109 | 0.13187 | 4.21379 | 0.072383 | 0.664812 | 95.5949 | mnz
BP22r | 279 | 0.333089 |  | 29.2948 | 11.7421 | 30.8472 | 13.7806 | 1.79551 | 0.417772 | 3.64672 | 0.038115 | 0.455884 | 92.3518 | rha
BP22r | 280 | 0.354686 |  | 28.4944 | 12.5168 | 32.1848 | 13.2841 | 1.77219 | 0.152547 | 4.02208 | 0.078386 | 0.66956 | 93.5294 | rha
BP22r | 281 | 0.622348 |  | 28.821 | 13.3104 | 32.5026 | 13.0117 | 1.72491 | 0.177991 | 4.0533 | 0.073792 | 0.665763 | 94.9638 | rha
BP22r | 282 | 0.353551 |  | 29.4716 | 12.1947 | 32.311 | 13.8436 | 1.86965 | 0.344741 | 3.88947 | 0.043639 | 0.378295 | 94.7002 | rha
BP22r | 283 | 0.496315 |  | 29.1575 | 12.3132 | 32.0501 | 13.6132 | 1.87944 | 0.323466 | 3.95545 | 0.052164 | 0.561656 | 94.4025 | rha
BP22r | 284 | 0.337745 |  | 29.1126 | 11.7727 | 31.7534 | 13.8275 | 2.0386 | 0.365358 | 4.04525 | 0.153608 | 0.969855 | 94.3767 | rha
BP22r | 293 | 0.350043 |  | 28.7153 | 10.979 | 30.6372 | 14.6865 | 2.25442 | 0.291484 | 4.15453 | 0.179927 | 0.971695 | 93.22 | rha
BP22r | 294 | 0.388376 |  | 29.0209 | 11.0608 | 29.7146 | 14.9538 | 1.98577 | 0.393775 | 3.79188 | 0.033273 | 0.3767 | 91.7199 | rha
BP22r | 295 | 0.352034 |  | 29.0506 | 11.1028 | 30.4823 | 14.8669 | 2.20908 | 0.387997 | 4.04353 | 0.123331 | 0.799277 | 93.4177 | rha
BP22r | 296 | 0.420979 |  | 29.0737 | 11.0212 | 30.9603 | 15.0465 | 2.28089 | 0.387699 | 4.20845 | 0.169707 | 1.03702 | 94.6065 | rha
BP22r | 297 | 0.177721 |  | 28.5469 | 10.5719 | 30.4964 | 14.85 | 2.37687 | 0.409662 | 4.14017 | 0.18949 | 1.12397 | 92.883 | rha
BP22r | 298 | 0.251847 |  | 28.2629 | 11.2397 | 31.2138 | 14.7273 | 2.13833 | 0.298083 | 4.20302 | 0.131644 | 0.806581 | 93.2732 | rha
BP22r | 299 | 0.386295 |  | 29.0262 | 12.4086 | 30.1451 | 14.0705 | 1.63368 | 0.207743 | 3.58749 |  | 0.193717 | 91.6594 | rha
BP22r | 302 | 0.492696 |  | 28.1769 | 12.6606 | 31.5209 | 13.8926 | 1.43431 | 0.140856 | 3.59224 |  |  | 91.911 | rha
BP22r | 303 | 0.524536 |  | 28.6648 | 12.6193 | 31.79 | 13.8941 | 1.56863 | 0.159291 | 3.83171 |  |  | 93.0524 | rha
BP22r | 305 | 0.249351 |  | 28.4974 | 11.3898 | 31.2928 | 14.4791 | 2.1748 | 0.262801 | 4.20878 | 0.025362 | 0.361882 | 92.942 | rha
BP22r | 306 | 0.794219 |  | 29.2404 | 13.4597 | 32.4265 | 13.5096 | 1.77324 | 0.094734 | 4.17262 | 0.084439 | 0.602558 | 96.1579 | rha
BP22r | 307 | 0.397587 |  | 28.8723 | 12.4664 | 30.9892 | 14.1594 | 1.68774 | 0.168782 | 3.75545 |  | 0.098782 | 92.5956 | rha
BP22r | 318 | 0.375552 |  | 29.2652 | 13.1944 | 32.7086 | 13.6842 | 1.45617 | 0.192995 | 3.92225 |  |  | 94.7994 | rha
BP22r | 320 | 0.679004 |  | 29.0469 | 14.3967 | 32.4982 | 13.1719 | 1.5944 | 0.112508 | 3.93788 |  |  | 95.4376 | rha
BP22r | 321 | 0.537625 |  | 29.0334 | 13.864 | 31.907 | 13.3301 | 1.81798 | 0.205477 | 4.07642 | 0.049891 | 0.426549 | 95.2485 | rha
BP22r | 322 | 0.563934 |  | 29.366 | 14.1147 | 32.5181 | 13.4324 | 1.71947 | 0.151247 | 4.11056 | 0.0546 | 0.457011 | 96.488 | rha
BP22r | 323 | 0.617826 |  | 28.8403 | 14.0972 | 31.4591 | 13.4559 | 1.32317 | 0.156674 | 3.4361 |  |  | 93.3862 | rha
BP22r | 324 | 0.357909 |  | 28.9948 | 13.5605 | 32.2903 | 13.6967 | 1.58249 | 0.171787 | 3.84805 |  |  | 94.5025 | rha
BP22r | 325 | 0.670202 |  | 29.5941 | 13.7746 | 32.1526 | 13.6109 | 1.68515 | 0.251021 | 3.98312 |  |  | 95.7217 | rha
BP22r | 326 | 0.466125 |  | 29.2496 | 13.3519 | 32.5563 | 13.6793 | 1.5416 | 0.208074 | 3.89723 |  |  | 94.9501 | rha
BP22r | 327 | 0.575702 |  | 28.7068 | 13.9773 | 32.6597 | 13.2298 | 1.55531 | 0.107585 | 4.01964 |  |  | 94.8317 | rha
BP22r | 328 | 0.739042 |  | 29.6417 | 13.774 | 32.4686 | 13.5247 | 1.89415 | 0.236856 | 4.13925 | 0.091567 | 0.634011 | 97.144 | rha
BP22r | 341 | 0.371014 |  | 29.4801 | 11.9519 | 31.2539 | 14.7882 | 1.71194 | 0.241619 | 3.51258 |  |  | 93.3112 | rha
BP22r | 342 | 0.500873 |  | 29.1681 | 12.4066 | 32.5234 | 14.3167 | 1.96752 | 0.145191 | 4.17006 |  |  | 95.1984 | rha
BP22r | 343 | 0.498145 |  | 29.2643 | 12.0597 | 31.333 | 14.5821 | 1.67121 | 0.176216 | 3.69856 |  |  | 93.2833 | rha
BP22r | 344 | 0.437955 |  | 29.2338 | 12.243 | 32.2047 | 14.4643 | 1.98327 | 0.268347 | 4.18334 |  |  | 95.0187 | rha
BP22r | 345 | 0.553447 |  | 29.2443 | 12.5681 | 31.8103 | 14.1911 | 2.16071 | 0.250867 | 4.09157 | 0.172469 | 0.81469 | 95.8575 | rha
BP22r | 346 | 0.299023 |  | 29.063 | 11.7245 | 30.8981 | 14.8216 | 1.81664 | 0.306041 | 3.69099 |  |  | 92.62 | rha
BP22r | 347 | 0.289774 |  | 28.9215 | 11.5179 | 29.686 | 14.8139 | 1.83175 | 0.279611 | 3.60472 |  | 0.038477 | 90.9836 | rha
BP22r | 350 | 0.626482 |  | 28.8372 | 12.3109 | 29.6288 | 14.5201 | 1.47635 | 0.200504 | 3.34617 |  |  | 90.9464 | rha
BP22r | 352 | 0.541158 |  | 28.8164 | 12.3495 | 32.5085 | 14.2242 | 1.77863 | 0.134749 | 4.19259 |  |  | 94.5456 | rha
BP22r | 353 | 0.672165 |  | 29.4129 | 12.6243 | 32.4973 | 14.1511 | 1.97511 | 0.15961 | 4.22976 |  | 0.099509 | 95.8395 | rha
BP22r | 354 | 0.698768 |  | 28.6459 | 13.1497 | 32.5253 | 13.8616 | 1.81343 | 0.112022 | 4.0571 | 0.032351 | 0.113138 | 95.0093 | rha
BP22r | 355 | 0.53829 |  | 28.6928 | 11.9527 | 29.5871 | 14.3396 | 1.61835 | 0.267089 | 3.41812 |  | 0.120556 | 90.5345 | rha
BP22r | 356 | 0.614525 |  | 29.2509 | 12.3671 | 32.4113 | 14.332 | 1.94283 | 0.188697 | 4.26707 | 0.119241 | 0.33656 | 95.8303 | rha
BP22r | 366 | 0.450633 |  | 29.5435 | 12.0758 | 31.4449 | 14.3811 | 2.13263 | 0.318792 | 4.16061 | 0.162853 | 0.922502 | 95.5933 | rha
BP22r | 367 | 0.300451 |  | 29.5988 | 12.0411 | 32.0462 | 14.619 | 2.16516 | 0.231609 | 4.27834 | 0.126524 | 0.699676 | 96.1068 | rha
BP22r | 368 | 0.475965 |  | 29.5046 | 12.3732 | 32.3052 | 14.4723 | 2.12747 | 0.222698 | 4.16821 | 0.124428 | 0.710709 | 96.4848 | rha
BP22r | 369 | 0.180795 |  | 29.3639 | 11.646 | 31.561 | 14.5933 | 2.21288 | 0.331503 | 4.15087 |  | 0.246054 | 94.2863 | rha
BP22r | 370 | 0.839709 |  | 29.029 | 13.0441 | 31.158 | 14.0313 | 1.25444 | 0.155915 | 3.28936 |  |  | 92.8018 | rha
BP22r | 272 | 1.03128 | 0.013161 | 29.9466 | 14.7702 | 33.0103 | 12.5999 | 1.38939 |  | 4.07972 | 0.025484 | 0.471454 | 97.3375 | mnz
BP22r | 273 | 0.974619 | 0.02904 | 30.0929 | 14.5796 | 33.0728 | 12.9536 | 1.52741 |  | 3.94189 | 0.073538 | 0.536731 | 97.7821 | mnz
BP22r | 274 | 0.684285 | 0.142317 | 30.4382 | 13.7256 | 32.1401 | 13.1389 | 1.57105 |  | 4.13386 | 0.036054 | 0.479655 | 96.4901 | mnz
BP22r | 275 | 0.909365 | 0.050884 | 30.2914 | 14.4982 | 32.8487 | 12.9103 | 1.49254 |  | 3.96838 | 0.06237 | 0.574073 | 97.6062 | mnz
BP22r | 276 | 0.708339 |  | 30.4063 | 14.067 | 31.9016 | 13.2656 | 1.68103 | 0.034839 | 4.03653 | 0.051471 | 0.662754 | 96.8154 | mnz
BP22r | 277 | 1.21226 | 0.017361 | 29.1338 | 14.9361 | 32.8525 | 12.1677 | 1.2659 |  | 3.87655 |  | 0.383169 | 95.8453 | mnz
BP22r | 278 | 0.741393 | 0.040754 | 30.3542 | 14.066 | 32.2472 | 13.2248 | 1.68077 |  | 4.0099 | 0.07328 | 0.611355 | 97.0536 | mnz
BP22r | 285 | 0.730422 | 0.056531 | 28.9101 | 13.3229 | 31.5626 | 12.624 | 1.40413 |  | 4.03429 |  | 0.350402 | 93.0118 | mnz
BP22r | 286 | 0.570771 | 0.135633 | 31.1011 | 13.5074 | 32.7587 | 13.2872 | 1.43065 |  | 4.20085 | 0.043559 | 0.38777 | 97.4236 | mnz
BP22r | 287 | 0.536016 | 0.134394 | 30.9719 | 13.3075 | 33.281 | 13.0499 | 1.39944 |  | 4.27105 | 0.0305 | 0.305537 | 97.2872 | mnz
BP22r | 288 | 0.821258 | 0.055865 | 30.3482 | 14.0597 | 32.742 | 13.1982 | 1.5366 |  | 4.20778 |  | 0.396315 | 97.3659 | mnz
BP22r | 289 | 1.28535 |  | 29.6699 | 14.5045 | 33.0421 | 13.1778 | 1.45456 |  | 4.20592 | 0.044289 | 0.406341 | 97.7906 | mnz
BP22r | 292 | 0.84852 | 0.04436 | 30.369 | 13.9896 | 32.8548 | 13.2228 | 1.5436 |  | 4.0455 | 0.056928 | 0.454919 | 97.43 | mnz
BP22r | 308 | 0.493779 | 0.108948 | 31.0086 | 13.9431 | 32.5109 | 13.163 | 1.49836 |  | 4.04539 | 0.058607 | 0.359106 | 97.1898 | mnz
BP22r | 309 | 0.823103 | 0.074341 | 30.4019 | 13.8408 | 32.3339 | 13.3742 | 1.69466 |  | 4.09424 | 0.056076 | 0.507606 | 97.2007 | mnz
BP22r | 310 | 0.999299 |  | 29.1402 | 14.4467 | 31.6801 | 13.1245 | 1.5511 |  | 4.02613 | 0.059289 | 0.448137 | 95.4787 | mnz
BP22r | 311 | 1.12802 | 0.012903 | 29.9102 | 14.2702 | 32.6159 | 13.2248 | 1.61743 |  | 4.20223 | 0.054391 | 0.560643 | 97.5967 | mnz
BP22r | 312 | 1.10599 |  | 30.228 | 14.7564 | 33.3323 | 12.8609 | 1.54847 |  | 4.06844 | 0.066236 | 0.421188 | 98.3879 | mnz
BP22r | 313 | 0.880813 |  | 30.0199 | 13.6329 | 32.5118 | 13.4036 | 1.82088 | 0.088944 | 4.12718 | 0.10037 | 0.697635 | 97.284 | mnz
BP22r | 314 | 0.632087 | 0.138892 | 31.1034 | 13.8903 | 33.104 | 13.0335 | 1.47609 |  | 4.1899 | 0.036467 | 0.376538 | 97.9813 | mnz
BP22r | 315 | 0.668959 | 0.094724 | 30.8451 | 14.1431 | 32.4881 | 13.0807 | 1.50291 |  | 4.11161 | 0.042619 | 0.476908 | 97.4547 | mnz
BP22r | 316 | 0.619513 | 0.05841 | 30.1829 | 13.8052 | 31.9324 | 13.4293 | 1.69039 |  | 4.05592 | 0.093014 | 0.500739 | 96.3678 | mnz
BP22r | 317 | 0.947111 |  | 28.2809 | 14.2837 | 31.3062 | 12.6084 | 1.50528 |  | 3.93707 |  | 0.399526 | 93.2778 | mnz
BP22r | 329 | 0.488268 | 0.143135 | 30.9893 | 13.8018 | 32.8854 | 13.0448 | 1.46997 |  | 4.08159 | 0.024439 | 0.350985 | 97.2797 | mnz
BP22r | 330 | 0.871553 | 0.016177 | 30.0826 | 14.46 | 32.3754 | 13.2425 | 1.68988 |  | 4.12656 | 0.079651 | 0.54136 | 97.4856 | mnz
BP22r | 331 | 0.844748 | 0.058782 | 30.1792 | 14.4482 | 32.4852 | 12.9302 | 1.48392 |  | 4.04831 | 0.029051 | 0.34963 | 96.8572 | mnz
BP22r | 332 | 1.02225 | 0.042272 | 30.1184 | 15.3559 | 32.9313 | 12.5914 | 1.38741 |  | 4.10788 |  | 0.369832 | 97.9426 | mnz
BP22r | 333 | 0.629703 | 0.100281 | 30.9437 | 13.9489 | 32.8685 | 13.0927 | 1.51572 |  | 4.15031 | 0.061149 | 0.498529 | 97.8095 | mnz
BP22r | 334 | 1.013 |  | 30.1954 | 14.8306 | 33.3188 | 13.0516 | 1.53277 |  | 4.05229 | 0.04268 | 0.456186 | 98.4979 | mnz
BP22r | 335 | 0.996489 | 0.034677 | 30.3947 | 14.3613 | 33.1875 | 13.1156 | 1.48299 |  | 4.01818 | 0.053097 | 0.448241 | 98.0928 | mnz
BP22r | 336 | 1.15149 | 0.019108 | 30.0654 | 14.4946 | 33.069 | 13.0537 | 1.44125 |  | 4.1298 | 0.041453 | 0.423362 | 97.8891 | mnz
BP22r | 337 | 0.898558 | 0.044418 | 30.7446 | 13.8515 | 32.5833 | 13.1863 | 1.61362 |  | 4.06897 | 0.046166 | 0.427789 | 97.4652 | mnz
BP22r | 338 | 0.913788 | 0.026531 | 30.3752 | 14.0913 | 32.872 | 13.0369 | 1.47696 |  | 3.98109 | 0.087209 | 0.463822 | 97.3248 | mnz
BP22r | 339 | 0.629204 | 0.075601 | 30.7255 | 13.7799 | 32.736 | 13.1869 | 1.61477 |  | 4.11238 | 0.033875 | 0.459669 | 97.3539 | mnz
BP22r | 340 | 0.615238 | 0.079729 | 30.8143 | 13.8131 | 32.8687 | 13.1525 | 1.58297 |  | 4.15407 | 0.029812 | 0.484666 | 97.595 | mnz
BP22r | 357 | 0.863859 | 0.042642 | 30.5303 | 13.8495 | 32.8978 | 13.3953 | 1.61372 |  | 4.11978 | 0.070005 | 0.500223 | 97.883 | mnz
BP22r | 358 | 0.70104 | 0.089866 | 30.3668 | 14.2141 | 32.3885 | 13.1827 | 1.52769 |  | 4.05134 | 0.047792 | 0.434591 | 97.0044 | mnz
BP22r | 359 | 1.09143 |  | 29.717 | 14.4982 | 33.2448 | 13.2615 | 1.56787 |  | 4.05647 | 0.065468 | 0.51051 | 98.0146 | mnz
BP22r | 360 | 0.641896 | 0.119781 | 31.0133 | 14.1787 | 32.6039 | 13.1082 | 1.50907 |  | 4.18594 | 0.035445 | 0.486864 | 97.8831 | mnz
BP22r | 361 | 0.499296 | 0.136479 | 31.3098 | 13.9764 | 32.6198 | 13.1871 | 1.50755 |  | 3.98672 | 0.03579 | 0.402363 | 97.6613 | mnz
BP22r | 362 | 0.841925 | 0.051266 | 30.2421 | 14.2476 | 33.2454 | 13.4131 | 1.64837 |  | 4.14657 | 0.073925 | 0.491073 | 98.4013 | mnz
BP22r | 363 | 0.565366 | 0.062151 | 28.8475 | 13.6702 | 30.7273 | 12.4747 | 1.43968 |  | 3.80412 |  | 0.479531 | 92.0874 | mnz
BP22r | 364 | 1.05029 | 0.087974 | 30.0374 | 14.2451 | 32.286 | 13.3446 | 1.56842 |  | 4.03958 | 0.028394 | 0.523529 | 97.2114 | mnz
BP22r | 365 | 0.925127 | 0.11559 | 29.1157 | 13.8822 | 31.7623 | 13.4917 | 1.68417 |  | 4.14192 | 0.088775 | 0.586532 | 95.8109 | mnz

## LAICPMS
sample | Mineral | Li7 | P31 | Sr88 | Y89 | La139 | Pr141 | Nd146 | Sm147 | Eu153 | Gd157 | Tb159 | Dy163 | Ho165 | Er166 | Tm169 | Yb172 | Lu175 | Th232 | U238 | Bast type | Y/Ho
Zagi Mountain | Bast | 15.86 | 61.3 | 207.7 | 3139 | 158500 | 34710 | 122500 | 15850 | 1968 | 6501 | 405.4 | 1161 | 108.3 | 138.4 | 8.38 | 26.53 | 1.871 | 661.5 | 1.54 | B | 28.9843
Zagi Mountain | Bast | 16.09 | 63.3 | 203.4 | 2866 | 139500 | 37560 | 142300 | 21610 | 2782 | 9296 | 592 | 1481 | 123.55 | 139.1 | 7.69 | 22.61 | 1.669 | 855.3 | 0.819 | A | 23.19709
Zagi Mountain | Bast | 15.54 | 63.4 | 204.1 | 2969 | 138500 | 38000 | 142600 | 21780 | 2805 | 9398 | 604.2 | 1511 | 126.5 | 142.3 | 7.84 | 23.16 | 1.727 | 901.8 | 0.852 | A | 23.47036
Zagi Mountain | Bast | 15.54 | 60.1 | 204.9 | 3279 | 158100 | 34670 | 123540 | 16050 | 1998 | 6623 | 414.5 | 1185 | 111.3 | 141.8 | 8.73 | 28.14 | 1.963 | 663.9 | 1.557 | B | 29.46092
Zagi Mountain | Bast | 30.07 | 59.3 | 277.8 | 2367 | 160000 | 35750 | 130500 | 16200 | 1898 | 6104 | 335.7 | 862.7 | 75.07 | 88.13 | 4.794 | 14.43 | 1.171 | 184.8 | 0.4 | B | 31.53057
Zagi Mountain | Bast | 27.59 | 60 | 260.1 | 1942 | 160700 | 35380 | 128770 | 15310 | 1728 | 5488 | 292.6 | 723.3 | 62.35 | 71.84 | 3.87 | 11.45 | 0.915 | 139.6 | 0.318 | B | 31.14675
Zagi Mountain | Bast | 9.88 | 63.2 | 182.1 | 3210 | 165900 | 34940 | 126800 | 16710 | 2048 | 6861 | 400.9 | 1093.4 | 97.24 | 116.4 | 6.53 | 20.63 | 1.561 | 660 | 0.777 | B | 33.01111
Zagi Mountain | Bast | 18 | 61.6 | 211.2 | 3004 | 139100 | 37560 | 141700 | 21880 | 2861 | 9554 | 629.1 | 1563 | 127.7 | 139.7 | 7.72 | 23.81 | 1.709 | 799.5 | 0.661 | A | 23.52388
Zagi Mountain | Bast | 15.8 | 60 | 201.6 | 2964 | 154500 | 35590 | 129700 | 18420 | 2370 | 7989 | 533.8 | 1455 | 128.2 | 146.3 | 8.15 | 25.12 | 1.793 | 705.9 | 1.701 | B | 23.12012
Zagi Mountain | Bast | 19.28 | 60.9 | 216.7 | 2869 | 139700 | 37430 | 141600 | 21670 | 2802 | 9373 | 601.1 | 1482 | 121.46 | 136 | 7.56 | 22.62 | 1.671 | 761.4 | 0.703 | A | 23.62095
Zagi Mountain | Bast | 72.01 | 60.8 | 544.7 | 3347 | 144500 | 37040 | 139200 | 20960 | 2772 | 9367 | 641.8 | 1654 | 138.7 | 151.4 | 8.85 | 28.1 | 2.21 | 356.6 | 1.112 | A | 24.13122
Zagi Mountain | Bast | 67.58 | 61.7 | 487 | 3431 | 138900 | 37920 | 144600 | 22360 | 2980 | 9992 | 678.5 | 1719 | 141.3 | 154.9 | 8.86 | 28.69 | 2.163 | 368.6 | 0.634 | A | 24.28167
Zagi Mountain | Bast | 59.49 | 56.1 | 430.7 | 3207 | 139200 | 37970 | 143810 | 22310 | 2937 | 9768 | 653.5 | 1637 | 132.5 | 143.1 | 8.19 | 26.21 | 1.923 | 350.1 | 0.58 | A | 24.20377
Zagi Mountain | Bast | 11.15 | 63.6 | 190.2 | 3371 | 164400 | 34950 | 126770 | 16320 | 2014 | 6739 | 394.7 | 1093.4 | 100.64 | 125.2 | 7.08 | 22.1 | 1.722 | 661.6 | 0.913 | B | 33.49563
Zagi Mountain | Bast | 16.6 | 54.6 | 297.9 | 3617 | 170900 | 34660 | 124710 | 16570 | 2094 | 7059 | 424.1 | 1185 | 108.6 | 134.1 | 7.6 | 24.64 | 1.838 | 970 | 1.085 | B | 33.30571
Zagi Mountain | Bast | 10.66 | 67.2 | 184.9 | 3252 | 165700 | 34760 | 126700 | 16250 | 2020 | 6807 | 397.2 | 1101 | 102 | 126.9 | 7.3 | 22.71 | 1.672 | 684.3 | 1.033 | B | 31.88235
Zagi Mountain | Bast | 15.07 | 59 | 190.7 | 2705 | 141800 | 37430 | 140100 | 20610 | 2616 | 8770 | 543.4 | 1369 | 115.3 | 132.1 | 7.32 | 20.91 | 1.525 | 862.8 | 1.215 | A | 23.46054
Zagi Mountain | Bast | 12.4 | 58.4 | 196.9 | 3163 | 161700 | 34830 | 125560 | 15840 | 1920 | 6474 | 380.3 | 1055.3 | 98.2 | 125.5 | 7.39 | 24.06 | 1.784 | 712.3 | 1.147 | B | 32.20978
Zagi Mountain | Bast | 15.42 | 56.5 | 208 | 3158 | 139800 | 38060 | 143800 | 22140 | 2907 | 9743 | 639 | 1583 | 131.9 | 148 | 8.38 | 24.99 | 1.873 | 944.8 | 0.775 | A | 23.94238
Zagi Mountain | Bast | 53.6 |  | 477.2 | 3515 | 167000 | 36570 | 133000 | 17860 | 2086 | 6940 | 422.7 | 1161 | 112.3 | 140.7 | 8.52 | 30 | 1.92 | 283.4 | 1.05 | B | 31.30009
Zagi Mountain | Bast | 51.1 |  | 448 | 3572 | 163000 | 37100 | 132000 | 17980 | 2112 | 7040 | 433.4 | 1189 | 113.8 | 140.5 | 8.43 | 26.9 | 2.09 | 270.7 | 0.85 | B | 31.3884
Zagi Mountain | Bast | 30.7 |  | 302.5 | 2380 | 163000 | 37530 | 135000 | 17480 | 1989 | 6220 | 345.5 | 871 | 77.1 | 91.1 | 4.9 | 14.8 | 1.17 | 183.1 |  | B | 30.869
Zagi Mountain | Bast | 21.9 |  | 225.6 | 1604 | 167000 | 36390 | 131000 | 15510 | 1665 | 4960 | 254.6 | 614 | 52.7 | 61.5 | 3.3 | 9.6 | 0.68 | 108.9 | 0.316 | B | 30.43643
Zagi Mountain | Bast | 14.52 |  | 228.1 | 3034 | 144000 | 38300 | 144000 | 23420 | 2961 | 9700 | 666 | 1617 | 129.8 | 134.4 | 7.62 | 23.5 | 1.82 | 954 | 0.63 | A | 23.37442
Zagi Mountain | Bast | 15.28 |  | 226.1 | 3051 | 147000 | 38250 | 142000 | 22940 | 2925 | 9890 | 650.3 | 1659 | 129.8 | 133.5 | 7.92 | 24.6 | 1.8 | 958 | 0.594 | A | 23.50539
Zagi Mountain | Bast | 14.84 |  | 225.5 | 3051 | 144000 | 37700 | 143000 | 23200 | 2968 | 9760 | 657 | 1661 | 130.1 | 137.8 | 7.67 | 24.7 | 1.74 | 958 | 0.77 | A | 23.45119
Zagi Mountain | Bast | 65.7 |  | 532.3 | 3290 | 148000 | 38500 | 144000 | 22360 | 2880 | 9680 | 664 | 1705 | 139.9 | 151.3 | 8.82 | 27.9 | 1.97 | 342.1 | 1.21 | A | 23.5168
Zagi Mountain | Bast |  |  | 222.3 | 3043 | 143000 | 38710 | 146000 | 23150 | 2960 | 9700 | 656 | 1627 | 127.8 | 136.2 | 7.6 | 23.8 | 1.81 | 940 | 0.71 | A | 23.81064
Zagi Mountain | Bast | 48.9 |  | 428.2 | 3200 | 162000 | 34900 | 125000 | 16940 | 1971 | 6580 | 408 | 1110 | 105.6 | 133.7 | 8.24 | 28.6 | 2.08 | 303.1 | 1 | B | 30.30303
Zagi Mountain | Bast | 47.1 |  | 399 | 3250 | 157000 | 34400 | 126000 | 16820 | 2052 | 6740 | 419 | 1158 | 111.3 | 141.1 | 8.8 | 28.4 | 1.94 | 285.1 | 1.25 | B | 29.20036
Zagi Mountain | Bast | 14.97 | 63 | 213.4 | 2934 | 140000 | 37280 | 143000 | 22640 | 2920 | 9510 | 637 | 1586 | 124.5 | 134 | 7.64 | 23.8 | 1.59 | 922 | 0.57 | A | 23.56627
Zagi Mountain | Bast | 15.24 |  | 232 | 3008 | 150000 | 36950 | 140000 | 21020 | 2698 | 9130 | 613 | 1583 | 125.6 | 135.9 | 7.41 | 22.6 | 1.89 | 881 | 1.29 | A | 23.94904
Zagi Mountain | Bast | 15.87 |  | 230.5 | 2978 | 153000 | 37130 | 141000 | 21070 | 2709 | 9100 | 620 | 1576 | 125.9 | 135.6 | 7.57 | 22.8 | 1.77 | 898 | 1.35 | A | 23.65369
Zagi Mountain | Bast | 15.4 |  | 233.2 | 3018 | 152000 | 37260 | 141000 | 21440 | 2739 | 9200 | 633 | 1611 | 127 | 135.5 | 7.64 | 24.1 | 1.69 | 896 | 1.33 | A | 23.76378
Zagi Mountain | Bast | 49.5 |  | 425 | 3521 | 161000 | 36000 | 131000 | 17390 | 2131 | 7160 | 428 | 1148 | 108.1 | 139.9 | 8.26 | 26.5 | 1.94 | 253.5 | 0.75 | B | 32.57169
Zagi Mountain | Bast | 47.7 |  | 436 | 3773 | 165000 | 35880 | 134000 | 18010 | 2206 | 7510 | 433.9 | 1194 | 108.3 | 133.2 | 7.98 | 24 | 1.83 | 259.2 | 0.7 | B | 34.83841
Zagi Mountain | Bast | 45.7 |  | 411.2 | 3583 | 167000 | 34890 | 134000 | 17940 | 2198 | 7350 | 431.4 | 1158 | 104.4 | 130.6 | 7.09 | 21.9 | 1.75 | 251.3 | 0.65 | B | 34.31992
Zagi Mountain | Bast | 43.3 |  | 399.9 | 3397 | 164000 | 35800 | 137000 | 18360 | 2251 | 7350 | 427 | 1123 | 102.1 | 125.6 | 6.97 | 20.8 | 1.71 | 252.1 | 0.499 | B | 33.2713
Zagi Mountain | Bast | 50 |  | 438 | 3248 | 162000 | 34770 | 128000 | 16020 | 1910 | 6230 | 371.1 | 1049 | 99.7 | 132.9 | 8.13 | 26.9 | 1.91 | 263.9 | 1 | B | 32.57773
Zagi Mountain | Bast | 51.7 |  | 448 | 3328 | 163000 | 34680 | 132000 | 16660 | 2012 | 6780 | 396 | 1092 | 102 | 131.8 | 7.79 | 25 | 2.16 | 273 | 0.8 | B | 32.62745
Zagi Mountain | Bast | 68.4 |  | 526 | 3219 | 143000 | 37110 | 147000 | 22830 | 2974 | 9970 | 655 | 1684 | 132.3 | 144.6 | 8.21 | 27.3 | 1.93 | 365.5 | 0.68 | A | 24.33107
Zagi Mountain | bast | 29.53 |  | 312.2 | 2982 | 161200 | 36130 | 134500 | 18820 | 2551 | 9490 | 622.9 | 1645 | 136.9 | 151.1 | 8.7 | 25.95 | 2.06 | 591.1 | 1.484 | B | 21.78232
Zagi Mountain | Bast | 15.63 |  | 225.9 | 2989 | 146000 | 38460 | 151000 | 22810 | 3145 | 10460 | 679.1 | 1687 | 131.4 | 136.5 | 7.67 | 25.1 | 1.896 | 994 | 0.687 | A | 22.74734
Zagi Mountain | Bast | 68.23 |  | 523.1 | 3228 | 149000 | 37760 | 147000 | 22100 | 3086 | 10257 | 677.3 | 1755 | 139.3 | 147.6 | 8.65 | 28.2 | 2.074 | 356.5 | 1.146 | A | 23.17301
Zagi Mountain | Bast | 15.37 |  | 218.3 | 2911 | 145000 | 38050 | 148000 | 22770 | 3029 | 10040 | 660.4 | 1632 | 127.3 | 132.2 | 7.48 | 23.46 | 1.715 | 953 | 0.6 | A | 22.86724
| avg | 31.23205 | 60.7 | 308.6244 | 3088.156 | 153502.2 | 36571.33 | 136328 | 19475.11 | 2458.844 | 8192.289 | 520.52 | 1351.313 | 115.018 | 132.2216 | 7.5832 | 23.82489 | 1.771 | 583.14 | 0.9031364 |  | 27.40389
| stddev | 18.99401 | 0 | 113.463 | 408.6105 | 8833.738 | 1336.566 | 7216.127 | 2717.6 | 452.5858 | 1587.49 | 132.6074 | 314.4306 | 20.2444 | 18.37094 | 1.181789 | 4.165059 | 0.3022944 | 327.8619 | 0.3168042 |  | 4.462235
BP20 | Rhab/mnz |  | 109200 | 237.1 | 2900 | 150800 | 34620 | 134200 | 19180 | 2434 | 8580 | 549 | 1401 | 116.1 | 127 | 6.98 | 22 | 1.91 | 801 | 0.056 |  | 24.97847
BP20 | Rhab/mnz |  | 109100 | 239.1 | 2440 | 154000 | 34510 | 134700 | 18590 | 2291 | 7990 | 494 | 1191 | 97.1 | 111.6 | 6.29 | 17.4 | 1.35 | 787 |  |  | 25.12873
BP20 | Rhab/mnz | 3.62 | 80700 | 227.2 | 2720 | 158200 | 34230 | 135400 | 18230 | 2263 | 7960 | 484 | 1215 | 103.8 | 116.3 | 6.59 | 18.9 | 1.56 | 752 | 0.224 |  | 26.20424
BP20 | Rhab/mnz |  | 113700 | 228.2 | 2850 | 146800 | 34520 | 135300 | 18990 | 2370 | 8420 | 548 | 1380 | 114 | 127 | 7.4 | 20.6 | 1.36 | 894 |  |  | 25
BP20 | Rhab/mnz |  | 115000 | 241 | 2360 | 148500 | 33800 | 133500 | 18230 | 2233 | 7870 | 491 | 1176 | 98.9 | 107 | 6.31 | 14.9 | 1.19 | 863 |  |  | 23.86249
BP20 | Rhab/mnz |  | 114800 | 245.2 | 2430 | 151600 | 34610 | 138000 | 18760 | 2280 | 8080 | 500 | 1250 | 99.1 | 110 | 6.28 | 17.6 | 1.42 | 838 |  |  | 24.52069
BP20 | Rhab/mnz |  | 121400 | 222.6 | 2950 | 146000 | 34350 | 138000 | 18910 | 2330 | 8380 | 546 | 1370 | 114 | 124 | 7.5 | 21.5 | 1.45 | 944 |  |  | 25.87719
BP20 | Rhab/mnz |  | 124500 | 238.8 | 2730 | 149800 | 33980 | 135500 | 19080 | 2348 | 8320 | 520 | 1314 | 108.6 | 117 | 6.72 | 21.2 | 1.5 | 915 | 0.056 |  | 25.13812
BP20 | Rhab/mnz |  | 129600 | 243.9 | 2150 | 150600 | 34800 | 129100 | 17000 | 2025 | 6980 | 420 | 1045 | 86.2 | 96.3 | 5.44 | 15.7 | 1.11 | 480 | 0.06 |  | 24.942
BP20 | Rhab/mnz | 5 | 124100 | 253 | 2440 | 146400 | 33990 | 129800 | 17030 | 2074 | 7000 | 418.3 | 1049 | 87.6 | 101.4 | 5.84 | 15.65 | 1.2 | 353 | 0.075 |  | 27.85388
BP20 | Rhab/mnz | 8.1 | 121200 | 274.3 | 3020 | 147600 | 34630 | 130700 | 18230 | 2255 | 7860 | 476 | 1243 | 107.5 | 123.9 | 6.76 | 21.7 | 1.48 | 359 |  |  | 28.09302
BP20 | Rhab/mnz | 3.2 | 133200 | 234.9 | 2356 | 148400 | 34050 | 128600 | 16820 | 2033 | 7020 | 429 | 1073 | 90.1 | 100.9 | 5.75 | 16.55 | 1.35 | 308 |  |  | 26.14872
BP20 | Rhab/mnz | 1.76 | 134300 | 228.7 | 3320 | 137700 | 35600 | 141000 | 21600 | 2820 | 9840 | 674 | 1700 | 140 | 155 | 8.7 | 26.7 | 1.76 | 767 | 0.176 |  | 23.71429
BP20 | Rhab/mnz | 0.9 | 144600 | 229 | 2610 | 136200 | 35000 | 134000 | 19450 | 2463 | 8150 | 543 | 1339 | 107.9 | 119.3 | 6.64 | 19 | 1.64 | 816 |  |  | 24.18906
BP20 | Rhab/mnz | 15.3 | 120000 | 323 | 3340 | 133500 | 35500 | 137300 | 20190 | 2580 | 9070 | 625 | 1623 | 132 | 147 | 8.55 | 25.4 | 1.99 | 431 | 0.158 |  | 25.30303
BP20 | Rhab/mnz | 7.3 | 140500 | 307 | 3080 | 140900 | 35890 | 140500 | 21280 | 2695 | 9300 | 618 | 1588 | 124.9 | 136.8 | 8.03 | 24 | 1.81 | 503 |  |  | 24.65973
BP20 | Rhab/mnz | 3.29 | 135400 | 276.4 | 2770 | 135200 | 35450 | 138500 | 20490 | 2613 | 8850 | 584 | 1460 | 115.8 | 125.3 | 7.23 | 21 | 1.51 | 643 | 0.163 |  | 23.92055
BP20 | Rhab/mnz | 6.6 | 131000 | 285.5 | 2810 | 151700 | 35530 | 139500 | 19620 | 2419 | 8340 | 526 | 1315 | 107.8 | 119 | 7.09 | 21.2 | 1.4 | 389 | 0.123 |  | 26.06679
BP20 | Rhab/mnz | 1.47 | 141300 | 294.9 | 2449 | 141800 | 34210 | 132000 | 18470 | 2355 | 7810 | 504 | 1263 | 100.9 | 111.2 | 6.39 | 18.9 | 1.33 | 641 | 0.112 |  | 24.27156
BP20 | Rhab/mnz | 19 | 96000 | 354.5 | 2869 | 140900 | 35250 | 135000 | 19400 | 2470 | 8640 | 574 | 1492 | 117 | 130.5 | 7.09 | 22.1 | 1.61 | 411.9 | 0.396 |  | 24.52137
BP12r | Rhab/mnz | 3 | 119300 | 285.8 | 3000 | 142000 | 35390 | 135700 | 20570 | 2617 | 8990 | 577 | 1472 | 119.9 | 136.2 | 8.27 | 24.2 | 1.85 | 373 | 0.118 |  | 25.02085
BP12r | Rhab/mnz | 2.8 | 122400 | 282.5 | 3000 | 140200 | 34750 | 128800 | 19170 | 2436 | 8470 | 550 | 1431 | 120.9 | 135 | 7.89 | 24.1 | 1.58 | 387.5 |  |  | 24.8139
BP12r | Rhab/mnz | 1.7 | 131900 | 288.2 | 2616 | 141900 | 34610 | 129000 | 18770 | 2409 | 8190 | 516 | 1333 | 110 | 122.3 | 6.66 | 21 | 1.49 | 391 |  |  | 23.78182
BP12r | Rhab/mnz | 2.34 | 111400 | 183.4 | 4060 | 127000 | 35620 | 134900 | 21770 | 2871 | 10340 | 712 | 1848 | 154.6 | 172.8 | 9.66 | 31.1 | 2.22 | 984 | 0.156 |  | 26.26132
BP12r | Rhab/mnz | 3.4 | 118900 | 254.3 | 3150 | 136100 | 34730 | 130100 | 19560 | 2574 | 8990 | 599 | 1544 | 126.3 | 145.7 | 8.26 | 24.3 | 1.84 | 634 | 0.146 |  | 24.94062
BP12r | Rhab/mnz | 0.83 | 110500 | 264.2 | 2230 | 142000 | 34670 | 127700 | 18510 | 2265 | 7680 | 493 | 1219 | 95.2 | 102.2 | 5.76 | 17.3 | 1.24 | 734 | 0.121 |  | 23.42437
BP12r | Rhab/mnz | 0.99 | 118100 | 229 | 2860 | 134300 | 34500 | 128700 | 19140 | 2420 | 8290 | 556 | 1420 | 118 | 130 | 7.55 | 22.7 | 1.51 | 865 |  |  | 24.23729
BP12r | Rhab/mnz |  | 127200 | 248.4 | 2546 | 138000 | 34460 | 127000 | 18200 | 2329 | 7930 | 512.2 | 1293 | 103.6 | 115.1 | 6.43 | 18.68 | 1.44 | 880 |  |  | 24.57529
BP12r | Rhab/mnz | 0.73 | 127800 | 264.4 | 1398 | 145900 | 34310 | 125800 | 16640 | 1975 | 6230 | 372 | 879 | 66.5 | 69.1 | 3.65 | 9.07 | 0.639 | 344 |  |  | 21.02256
BP12r | Rhab/mnz | 0.86 | 126100 | 250.7 | 1614 | 144000 | 34210 | 123500 | 16450 | 1942 | 6280 | 373 | 876 | 68.3 | 75.8 | 4.06 | 10.77 | 0.835 | 298 |  |  | 23.63104
BP12r | Rhab/mnz |  | 129800 | 284.7 | 2510 | 146500 | 33890 | 126100 | 17600 | 2216 | 7700 | 484 | 1229 | 100.1 | 115.5 | 6.18 | 18.6 | 1.42 | 341.3 |  |  | 25.07493
BP12r | Rhab/mnz |  | 129900 | 289.2 | 2281 | 145900 | 33290 | 122100 | 16640 | 2066 | 7270 | 447.9 | 1122 | 92.9 | 102.4 | 5.62 | 17.46 | 1.222 | 275.9 | 0.054 |  | 24.55328
BP12r | Rhab/mnz |  | 127100 | 294.9 | 2634 | 146900 | 34520 | 129000 | 18170 | 2304 | 8030 | 501.8 | 1262 | 105.1 | 116.3 | 6.49 | 19.21 | 1.39 | 264.5 | 0.081 |  | 25.06185
BP12r | Rhab/mnz | 11.1 | 90700 | 291.1 | 3050 | 144400 | 34790 | 131900 | 19000 | 2379 | 8210 | 510 | 1310 | 112.9 | 126 | 6.93 | 21.6 | 1.6 | 441 |  |  | 27.01506
BP22r | Rhab/mnz |  | 89100 | 240 | 3570 | 131200 | 36310 | 135800 | 21930 | 2799 | 11500 | 698 | 1732 | 145.7 | 168.2 | 10.89 | 32.1 | 3.07 | 930 | 0.019 |  | 24.5024
BP22r | Rhab/mnz | 1.58 | 82800 | 223.5 | 3119 | 127600 | 35980 | 133600 | 20350 | 2690 | 10640 | 646 | 1552 | 132.4 | 151 | 10.03 | 27.5 | 2.76 | 1020 | 0.135 |  | 23.5574
BP22r | Rhab/mnz |  | 89700 | 216 | 4250 | 127800 | 36040 | 138200 | 24040 | 3190 | 12860 | 821 | 2050 | 176 | 203 | 13 | 37.5 | 3.46 | 975 | 0.117 |  | 24.14773
BP12r | Rhab/mnz | 8.15 | 48300 | 199 | 3470 | 130500 | 36680 | 137200 | 22160 | 3059 | 11560 | 737 | 1740 | 143.1 | 161.1 | 9.69 | 29.2 | 2.38 | 994 | 0.297 |  | 24.24878
BP12r | Rhab/mnz | 12.9 | 111000 | 331 | 2990 | 141300 | 36690 | 135000 | 20080 | 2670 | 10090 | 629 | 1538 | 129 | 146 | 8.62 | 25.5 | 2.3 | 553 | 0.33 |  | 23.17829
BP12r | Rhab/mnz |  | 131700 | 302.5 | 2526 | 146800 | 36600 | 135800 | 20430 | 2483 | 9130 | 564 | 1306 | 105.8 | 117.4 | 7.98 | 21.3 | 1.81 | 715 |  |  | 23.87524
BP12r | Rhab/mnz |  | 119400 | 278.7 | 2900 | 140200 | 35760 | 134100 | 20570 | 2654 | 9650 | 614 | 1452 | 125.2 | 132.7 | 8.31 | 24.5 | 2.02 | 853 | 0.006 |  | 23.16294
BP12r | Rhab/mnz | 2.81 | 108300 | 279.3 | 2239 | 149400 | 36530 | 138100 | 20120 | 2395 | 8770 | 509 | 1199 | 96.4 | 107.8 | 6.74 | 17.7 | 1.51 | 360 |  |  | 23.22614
BP12r | Rhab/mnz | 1.7 | 112700 | 309.9 | 2837 | 149200 | 36440 | 137500 | 20850 | 2615 | 9490 | 576 | 1408 | 114 | 128 | 8.18 | 22 | 1.82 | 544 |  |  | 24.88596
BP20 | Rhab/mnz | 3 | 96100 | 267.7 | 3090 | 138800 | 36700 | 137700 | 22250 | 2832 | 9940 | 616 | 1520 | 125.3 | 138.2 | 8.05 | 24.4 | 2.02 | 811 |  |  | 24.66081
BP20 | Rhab/mnz | 24.9 | 67300 | 408.2 | 2913 | 141600 | 35660 | 134400 | 19580 | 2639 | 9490 | 610 | 1502 | 124.8 | 131.8 | 7.76 | 23.5 | 2.02 | 398 | 0.442 |  | 23.34135
BP22r | Rhab/mnz |  | 146000 | 323 | 4220 | 151200 | 36130 | 154200 | 26600 | 3720 | 10710 | 741 | 1940 | 166 | 187 | 10.9 | 35.3 | 1.34 | 493 |  |  | 25.42169
BP22r | Rhab/mnz |  | 130600 | 260 | 6150 | 145500 | 37120 | 164300 | 28680 | 3900 | 13450 | 965 | 2660 | 226 | 270 | 14.8 | 45 | 2.9 | 482 |  |  | 27.21239
BP22r | Rhab/mnz |  | 130400 | 269.9 | 2930 | 143900 | 34650 | 137400 | 19690 | 2497 | 8730 | 560 | 1412 | 119.6 | 131 | 7.4 | 23.1 | 1.76 | 899 |  |  | 24.49833
BP22r | Rhab/mnz |  | 134600 | 296.1 | 3170 | 149200 | 35640 | 139100 | 21010 | 2750 | 9330 | 600 | 1540 | 126.7 | 141 | 7.94 | 23 | 1.91 | 744 |  |  | 25.01973
BP22r | Rhab/mnz |  | 135600 | 263.8 | 3050 | 143800 | 34040 | 128500 | 18380 | 2416 | 8470 | 541 | 1430 | 117.6 | 135.9 | 7.57 | 23.2 | 1.93 | 491 | 0.065 |  | 25.93537
BP22r | Rhab/mnz |  | 145000 | 268 | 2350 | 137400 | 34030 | 130000 | 18310 | 2256 | 7970 | 490 | 1202 | 94.6 | 106.7 | 5.79 | 17.6 | 1.39 | 865 |  |  | 24.84144
BP22r | Rhab/mnz | 2.5 | 149900 | 238 | 4200 | 131200 | 36270 | 139600 | 21870 | 2930 | 10480 | 719 | 1920 | 158 | 183 | 10.5 | 32.7 | 2.23 | 483 |  |  | 26.58228
BP22r | Rhab/mnz | 1.67 | 156400 | 182.8 | 4040 | 128100 | 36280 | 142500 | 22040 | 2875 | 10450 | 705 | 1847 | 156 | 178.3 | 10.6 | 31.8 | 2.32 | 1051 | 0.154 |  | 25.89744
BP22r | Rhab/mnz |  | 203600 | 262.1 | 2750 | 143500 | 34850 | 132500 | 19050 | 2425 | 8530 | 549 | 1361 | 107.9 | 121.6 | 6.8 | 20.5 | 1.52 | 957 | 0.06 |  | 25.48656
BP22r | Rhab/mnz |  | 204100 | 170.2 | 4540 | 127900 | 37000 | 143400 | 23400 | 3190 | 11480 | 790 | 2031 | 168.4 | 193.8 | 11.71 | 35.4 | 2.8 | 1050 | 0.057 |  | 26.95962
BP22r | Rhab/mnz |  | 219000 | 216.9 | 3740 | 138000 | 35970 | 139900 | 21460 | 2834 | 10240 | 691 | 1784 | 143.6 | 158.3 | 8.91 | 27.6 | 2.29 | 953 | 0.073 |  | 26.04457
BP22r | Rhab/mnz |  | 237400 | 239 | 3140 | 140400 | 35500 | 135000 | 20450 | 2588 | 9300 | 599 | 1522 | 122.2 | 137 | 7.82 | 23.5 | 1.74 | 953 |  |  | 25.69558
BP22r | Rhab/mnz |  | 290300 | 276 | 3180 | 141300 | 35860 | 137900 | 20470 | 2580 | 9170 | 597 | 1530 | 123.7 | 132.8 | 7.75 | 23.6 | 1.83 | 516 | 0.086 |  | 25.70736
BP22r | Rhab/mnz |  | 289000 | 264.2 | 2149 | 144400 | 35220 | 132500 | 18220 | 2203 | 7640 | 465.6 | 1142 | 90.4 | 99.2 | 5.44 | 15.87 | 1.087 | 867 | 0.085 |  | 23.77212
BP22r | Rhab/mnz | 3 | 211400 | 314 | 2407 | 149700 | 35750 | 136100 | 19380 | 2400 | 8400 | 517 | 1255 | 98.5 | 106.8 | 6.24 | 18.2 | 1.36 | 634 |  |  | 24.43655
BP22r | Rhab/mnz | 1.65 | 209800 | 269 | 3190 | 138500 | 35820 | 137000 | 20410 | 2630 | 9480 | 612 | 1570 | 128.7 | 145 | 8.29 | 24.7 | 1.82 | 586 |  |  | 24.78632
BP22r | Rhab/mnz |  | 181900 | 296.6 | 3650 | 152200 | 37290 | 145300 | 22500 | 2827 | 10340 | 681 | 1717 | 140.7 | 160 | 9.05 | 26 | 2.13 | 638 |  |  | 25.94172
BP22r | Rhab/mnz | 6.8 | 105700 | 286.8 | 3070 | 135300 | 35210 | 133100 | 19850 | 2508 | 8620 | 572 | 1462 | 120 | 133.8 | 7.6 | 23 | 1.75 | 441.3 | 0.119 |  | 25.58333
BP22r | Rhab/mnz | 3.1 | 117300 | 278 | 2990 | 133800 | 35230 | 131600 | 19470 | 2409 | 8480 | 560 | 1451 | 118.2 | 134.4 | 7.54 | 23.4 | 1.83 | 451.6 | 0.111 |  | 25.29611
BP22r | Rhab/mnz | 1.1 | 122600 | 286.9 | 2730 | 135600 | 34910 | 132400 | 19090 | 2385 | 8230 | 532 | 1314 | 107.5 | 119.8 | 6.75 | 20.6 | 1.58 | 460.8 |  |  | 25.39535
BP22r | Rhab/mnz | 6.7 | 111600 | 298.3 | 2830 | 136300 | 34980 | 130900 | 19320 | 2434 | 8440 | 545 | 1367 | 112.8 | 127 | 7.23 | 22.2 | 1.58 | 388.5 | 0.112 |  | 25.08865
BP22r | Rhab/mnz | 0.65 | 129800 | 260 | 2550 | 140000 | 34600 | 129000 | 18550 | 2320 | 8070 | 522 | 1301 | 104 | 114.8 | 6.35 | 20.1 | 1.39 | 726 | 0.101 |  | 24.51923
BP22r | Rhab/mnz | 1.41 | 120500 | 252 | 2640 | 138700 | 34090 | 128200 | 18420 | 2312 | 7940 | 526 | 1317 | 105.6 | 117.5 | 6.52 | 20.7 | 1.58 | 841 | 0.156 |  | 25
BP22r | Rhab/mnz | 1.13 | 134200 | 173 | 4220 | 130100 | 35260 | 138800 | 22050 | 2924 | 10870 | 753 | 1994 | 162.2 | 179.1 | 10.56 | 31.5 | 2.35 | 907 |  |  | 26.01726
| avg | 4.701 | 133388.4 | 263.7029 | 2975.841 | 141624.6 | 35207.97 | 134746.4 | 19866.23 | 2528.884 | 8913.043 | 573.6203 | 1446.275 | 118.8435 | 132.8971 | 7.685507 | 22.83855 | 1.73613 | 654.2072 | 0.1333333 |  | 24.95267
| stddev | 5.25179 | 42799.61 | 40.78935 | 710.0731 | 7218.965 | 919.4242 | 6387.977 | 2113.394 | 349.0301 | 1374.634 | 104.9554 | 292.9718 | 25.54982 | 30.68265 | 1.896879 | 6.008471 | 0.5017683 | 236.0159 | 0.09566318 |  | 1.170083
BP21 | mnz |  | 80800 | 167 | 1670 | 134000 | 31790 | 113000 | 15820 | 1820 | 4550 | 272 | 798 | 59.8 | 67 |  | 13.2 |  | 175 |  |  | 27.92642
BP21 | mnz |  | 74700 | 157 | 1899 | 133000 | 31780 | 113000 | 15050 | 1695 | 4580 | 296 | 829 | 74.4 | 82 | 4.1 | 10.3 | 0.86 | 186 |  |  | 25.52419
BP21 | mnz |  | 73800 | 155 | 2100 | 130000 | 32200 | 116000 | 17010 | 1930 | 5300 | 348 | 1004 | 83.9 | 76 | 6.6 | 15.8 | 1.01 | 227 | 1.5 |  | 25.0298
BP21 | mnz |  | 81600 | 182 | 2060 | 131000 | 31740 | 118000 | 16230 | 2010 | 5270 | 323 | 966 | 74.9 | 78 | 4.1 | 6 |  | 129 |  |  | 27.50334
BP21 | mnz |  | 86500 | 175 | 1751 | 133000 | 31710 | 114000 | 15270 | 1790 | 4450 | 271 | 729 | 62.6 | 72 | 2.8 | 8.3 |  | 202 |  |  | 27.97125
BP21 | mnz |  | 94100 | 128 | 1600 | 137000 | 30800 | 114000 | 16100 | 2050 | 4590 | 339 | 799 | 67 | 72 | 2.7 | 9 | 1.13 | 176 |  |  | 23.8806
BP21 | mnz |  | 89000 | 189 | 2570 | 122000 | 35500 | 136000 | 23910 | 3090 | 8090 | 521 | 1390 | 131 | 113 | 7.3 | 13.2 | 0.47 | 794 |  |  | 19.61832
BP21 | mnz |  | 76400 | 244 | 2897 | 132000 | 33600 | 128000 | 20690 | 2530 | 7670 | 532 | 1470 | 133.6 | 124.2 | 7.4 | 24.8 | 0.68 | 287 |  |  | 21.68413
BP21 | mnz | 2.67 | 51200 | 204.2 | 2174 | 143000 | 32700 | 121000 | 14770 | 1601 | 4820 | 310 | 847 | 85.2 | 98.8 | 4.5 | 16.3 | 1.04 | 81.4 |  |  | 25.51643
BP21 | mnz | 4.2 | 61700 | 225 | 3012 | 137000 | 32560 | 119000 | 17490 | 1989 | 6160 | 430 | 1173 | 121.1 | 136.5 | 8.1 | 24.5 | 1.52 | 459 | 0.97 |  | 24.87201
BP21 | mnz | 6.48 | 52100 | 228 | 3000 | 139000 | 32700 | 117000 | 17040 | 1961 | 6060 | 401 | 1167 | 114.8 | 132.5 | 8.1 | 22.7 | 1.65 | 516 | 0.74 |  | 26.1324
BP21 | mnz |  | 82600 | 189.1 | 3080 | 139000 | 33300 | 118000 | 17340 | 2115 | 7050 | 483 | 1304 | 123.3 | 139 | 7.17 | 22.9 | 1.47 | 573 | 0.68 |  | 24.97972
BP21 | mnz | 3.9 | 73400 | 255 | 2660 | 121000 | 34800 | 142000 | 25000 | 2880 | 9190 | 591 | 1487 | 127 | 129 | 6.7 | 20.8 | 1.37 | 591 |  |  | 20.94488
BP21 | mnz |  | 75100 | 257 | 2730 | 123000 | 34200 | 141000 | 24210 | 2900 | 9120 | 572 | 1478 | 126 | 140 | 6.6 | 19.5 |  | 567 | 0.74 |  | 21.66667
BP21 | mnz |  | 98600 | 302 | 3230 | 124000 | 34810 | 142000 | 25020 | 3005 | 9290 | 595 | 1580 | 134.7 | 144 | 8.2 | 29.1 | 0.93 | 385 |  |  | 23.97921
BP21 | mnz | 4 | 83900 | 280 | 3300 | 132000 | 34050 | 136000 | 22360 | 2691 | 8590 | 569 | 1633 | 140.4 | 153 | 8.9 | 27.9 | 1.56 | 300.7 | 1.01 |  | 23.50427
BP21 | mnz |  | 95500 | 272 | 3280 | 131000 | 33300 | 134000 | 21610 | 2562 | 8420 | 578 | 1587 | 144.7 | 153 | 7.6 | 26.7 | 1.53 | 295 | 1.18 |  | 22.66759
BP21 | mnz |  | 111000 | 270 | 2960 | 133000 | 32500 | 130000 | 21940 | 2760 | 8390 | 556 | 1510 | 136 | 130 | 9.8 | 24 | 1.1 | 279 | 0.97 |  | 21.76471
BP21 | mnz | 4.7 | 89600 | 284 | 3245 | 136000 | 32810 | 133000 | 21540 | 2583 | 8600 | 579 | 1615 | 150.4 | 156 | 9.1 | 27.7 | 1.49 | 300 | 1.62 |  | 21.5758
BP21 | mnz |  | 114000 | 338 | 2690 | 123000 | 32930 | 132000 | 23740 | 2930 | 8350 | 536 | 1340 | 114 | 127 | 8.7 | 20.3 |  | 287 |  |  | 23.59649
BP21 | mnz |  | 134000 | 190 | 2970 | 130000 | 32500 | 133000 | 22930 | 3100 | 8290 | 535 | 1361 | 121.5 | 143 | 7.2 | 23.2 |  | 752 |  |  | 24.44444
BP21 | mnz |  | 144000 | 241 | 2540 | 129000 | 32100 | 132000 | 23230 | 3100 | 7780 | 477 | 1250 | 100 | 111 | 5.8 | 21.5 | 1.9 | 745 |  |  | 25.4
BP21 | mnz | 6.3 | 86200 | 217.9 | 3323 | 140000 | 37050 | 139300 | 21920 | 2872 | 10020 | 676 | 1718 | 134.1 | 149.3 | 8.17 | 23.5 | 1.88 | 975 | 0.66 |  | 24.78001
| avg | 4.607143 | 87382.61 | 223.9217 | 2640.913 | 131826.1 | 33105.65 | 127013 | 20009.57 | 2433.217 | 7157.826 | 469.1304 | 1262.391 | 111.3217 | 118.5348 | 6.801818 | 19.61739 | 1.27 | 403.5696 | 1.007 |  | 24.12881
| stddev | 1.263156 | 21898.26 | 52.2952 | 551.5861 | 5975.691 | 1405.009 | 10115.18 | 3531.697 | 504.5031 | 1796.702 | 120.4648 | 306.2928 | 28.06274 | 29.46309 | 1.963806 | 6.654626 | 0.3960689 | 237.8984 | 0.3195951 |  | 2.188987

## solution ICP-MS data
run # | additive | temp. (˚C) | run time (h) | particle size (µm) | [5 empty] | concentrations in µg/l
[5 empty] | La | Ce | Pr | Nd | Sm | Eu | Gd | Tb | Dy | Ho | Er | Tm | Yb | Lu | Y | Th | Sc | Y/Ho
LOQ |  |  |  |  | 0.3 | 0.9 | 1 | 2 | 1 | 0.9 | 0.9 | 0.54 | 0.6 | 0.6 | 0.56 | 0.6 | 0.1 | 0.6 | 0.5 | 0.1 | 0.5
B1 | HCl | 220 | 500 | 150–355 | 967243.2 | 2030587.3 | 244401.2 | 917124.2 | 136001.2 | 20077.15 | 65475.23 | 4269.897 | 10512.35 | 778.2773 | 867.4766 | 47.83813 | 237.2478 | 11.48937 | 18341.11 | bdl | bdl | 23.56629
B2 | HCl | 90 | 500 | 150–355 | 147930.1 | 330202.4 | 39572.4 | 142974.5 | 17978.68 | 2521.535 | 9261.494 | 524.0842 | 1368.047 | 103.3277 | 114.8302 | 6.069339 | 31.40683 | 1.480356 | 3177.579 | 279.0493 | bdl | 30.75244
BP16 | H3PO4 | 90 | 10 | 150–355 | 6837.779 | 13396.7 | 1605.727 | 5389.454 | 893.1002 | 136.6831 | 483.7229 | 31.5182 | 83.41938 | 6.639861 | 7.636033 | bdl | 1.358917 | bdl | 214.6873 | 5.502073 | bdl | 32.33311
BP18 | H3PO4 | 90 | 50 | 150–355 | 3995.261 | 6752.044 | 751.2154 | 3435.169 | 825.3236 | 160.6545 | 704.9317 | 49.13584 | 143.2872 | 13.65911 | 16.18871 | 0.9049573 | 5.737648 | bdl | 564.5844 | 0.1940954 | bdl | 41.3339
BP18r | H3PO4 | 90 | 50 | 150–355 | 5167.366 | 8709.182 | 960.2319 | 4280.799 | 961.1145 | 177.3035 | 769.449 | 51.64922 | 148.5717 | 14.23808 | 16.1799 | 1.123523 | 4.529722 | bdl | 552.1212 | 0.8299366 | bdl | 38.7778
BP20 | H3PO4 | 90 | 250 | 150–355 | 1965.032 | 3312.68 | 417.1767 | 1888.241 | 436.863 | 82.68976 | 376.5267 | 25.8818 | 75.56054 | 6.857214 | 8.630258 | bdl | 2.717833 | bdl | 320.3774 | 0.08701196 | bdl | 46.72123
BP20r | H3PO4 | 90 | 250 | 150–355 | 1947.705 | 3263.078 | 420.3334 | 1922.142 | 446.1707 | 90.53735 | 400.1784 | 27.07069 | 80.36313 | 7.576914 | 9.83564 | 0.6044397 | 2.566842 | bdl | 358.787 | bdl | bdl | 47.35266
BP12 | H3PO4 | 90 | 500 | 150–355 | 1331.384 | 2239.013 | 285.9305 | 1280.884 | 281.3672 | 52.39 | 219.4729 | 14.79652 | 42.3385 | 4.043446 | 4.750367 | bdl | 1.207926 | bdl | 171.4447 | 0.6826902 | bdl | 42.40064
BP12r | H3PO4 | 90 | 500 | 150–355 | 1534.38 | 3286.659 | 299.2214 | 1353.987 | 319.9452 | 60.02597 | 266.676 | 18.42465 | 53.86294 | 4.971523 | 6.853002 | bdl | 2.415852 | bdl | 217.4725 | 0.4751893 | bdl | 43.74363
BP22 | H3PO4 | 90 | 1000 | 150–355 | 1038.019 | 1758.372 | 224.0232 | 1055.941 | 276.4975 | 56.76831 | 255.6637 | 18.55858 | 60.67326 | 5.81449 | 7.389698 | bdl | 1.811889 | bdl | 253.838 | bdl | bdl | 43.6561
BP22r | H3PO4 | 90 | 1000 | 150–355 | 1158.407 | 1939.852 | 253.0822 | 1179.654 | 315.568 | 60.83144 | 272.5108 | 18.70421 | 60.28042 | 6.070013 | 7.644847 | bdl | 1.811889 | bdl | 269.3381 | bdl | bdl | 44.37191
BP24 | H3PO4 | 90 | 5 | <20 | 14008.33 | 24140.76 | 2943.536 | 12620.63 | 2146.8 | 363.8499 | 1411.656 | 89.75669 | 247.4308 | 21.20822 | 24.71671 | 1.42405 | 4.680713 | bdl | 793.5449 | 4.190047 | bdl | 37.41685
BP24r | H3PO4 | 90 | 5 | <20 | 13231.1 | 21870.18 | 2691.421 | 11598.44 | 2065.87 | 349.673 | 1376.437 | 88.17416 | 251.1895 | 21.04949 | 23.4405 | 1.290859 | 7.247555 | bdl | 790.7083 | 3.27969 | bdl | 37.56425
Bp15 | H3PO4 | 220 | 10 | 150–355 | 70.03068 | 198.6907 | 17.29545 | 64.57376 | 14.59423 | 3.291386 | 11.18627 | 0.9772097 | 3.535104 | 0.628315 | 1.240322 | bdl | 0.6039629 | bdl | 37.77748 | bdl | bdl
BP17 | H3PO4 | 220 | 50 | 150–355 | 39.84001 | 128.3259 | 8.824448 | 37.46009 | 10.27598 | 2.24092 | 9.713326 | 1.032472 | 4.582586 | 0.628315 | 1.486622 | bdl | 1.509907 | bdl | 42.89276 | bdl | bdl
BP19 | H3PO4 | 220 | 250 | 150–355 | 52.85352 | 124.9624 | 12.19696 | 47.80489 | 11.53317 | 3.046285 | 13.27451 | 1.605458 | 6.67755 | 1.056996 | 2.09361 | bdl | 2.264861 | bdl | 61.79014 | bdl | bdl
BP11 | H3PO4 | 220 | 500 | 150–355 | 75.95302 | 146.5375 | 15.26207 | 62.15693 | 12.89967 | 3.221357 | 14.05763 | 1.390222 | 6.153831 | 0.7310827 | 1.51302 | bdl | 1.207926 | bdl | 43.85757 | bdl | 1.139799
BP11r2 | H3PO4 | 220 | 500 | 150–355 | 48.95335 | 105.5007 | 10.43284 | 43.23229 | 10.76784 | 2.766135 | 12.77109 | 1.558918 | 7.201313 | 0.9424842 | 1.856098 | bdl | 2.264861 | bdl | 57.8367 | bdl | bdl
BP21 | H3PO4 | 220 | 1000 | 150–355 | 61.92681 | 160.1988 | 10.04841 | 44.83752 | 17.3819 | 4.727045 | 20.09901 | 2.536238 | 10.99845 | 1.45339 | 3.05249 | bdl | 3.170805 | bdl | 98.25761 | bdl | bdl
BP21r | H3PO4 | 220 | 1000 | 150–355 | 400.051 | 327.7487 | 33.43496 | 149.2353 | 52.42254 | 10.95992 | 63.63157 | 7.368612 | 32.82248 | 4.551521 | 10.08198 | 0.8366507 | 7.247555 | bdl | 289.1672 | bdl | bdl
BP23 | H3PO4 | 220 | 5 | <20 | 157.169 | 269.8872 | 28.28797 | 113.8469 | 25.03473 | 4.516959 | 19.59553 | 1.791607 | 6.895766 | 0.8485273 | 1.565798 | bdl | 2.11387 | bdl | 47.63125 | bdl | bdl
BP23r | H3PO4 | 220 | 5 | <20 | 100.1058 | 190.6466 | 16.63963 | 70.67228 | 37.19127 | 3.676544 | 16.85454 | 1.727625 | 6.502977 | 0.8544022 | 1.504223 | bdl | 0.1509907 | bdl | 50.88935 | bdl | bdl

## LA-ICP-MS Data (lambda data)
| La (ppm) | Ce (ppm) | Pr (ppm) | Nd (ppm) | Sm (ppm) | Eu (ppm) | Gd (ppm) | Tb (ppm) | Dy (ppm) | Ho (ppm) | Er (ppm) | Tm (ppm) | Yb (ppm) | Lu (ppm) | La/Sm | λ0 | λ1 | λ2 | λ3 | λ0%se | λ1%se | λ2%se | λ3%se | λ0pval | λ1pval | λ2pval | λ3pval | La_MFR | Pr_MFR | Nd_MFR | Sm_MFR | Eu_MFR | Gd_MFR | Tb_MFR | Dy_MFR | Ho_MFR | Er_MFR | Tm_MFR | Yb_MFR | Lu_MFR
Bastnäsite_A_1 | 140000 | - | 37280 | 143000 | 22640 | 2920 | 9510 | 637 | 1586 | 124.5 | 134 | 7.64 | 23.8 | 1.59 | 6.183746 | 9.5304781 | 50.6358894 | -329.4569779 | 347.4154343 | 0.4593311 | 1.5099742 | 4.6116148 | 85.7116858 | 2.2179954e-16 | 3.006941e-12 | 2.1560665e-08 | 0.2769293 | 1.0845093 | 0.8706159 | 0.8935193 | 1.1227257 | 0.673369 | 1.2583782 | 1.0372031 | 0.9639537 | 0.9126117 | 0.8843434 | 0.8537117 | 1.0515701 | 1.158177
Bastnäsite_A_2 | 152000 | - | 37260 | 141000 | 21440 | 2739 | 9200 | 633 | 1611 | 127 | 135.5 | 7.64 | 24.1 | 1.69 | 7.089552 | 9.5372683 | 50.6726624 | -318.9067143 | 419.9231931 | 0.4625919 | 1.5206727 | 4.8014187 | 71.4662177 | 2.3471157e-16 | 3.1813709e-12 | 2.9620901e-08 | 0.1992922 | 1.0829483 | 0.8721273 | 0.902191 | 1.1010295 | 0.6519414 | 1.2479299 | 1.046638 | 0.9833316 | 0.9248067 | 0.8796581 | 0.8328181 | 1.0318969 | 1.1870715
Bastnäsite_A_3 | 148000 | - | 38500 | 144000 | 22360 | 2880 | 9680 | 664 | 1705 | 139.9 | 151.3 | 8.82 | 27.9 | 1.97 | 6.618962 | 9.6030943 | 49.8056069 | -314.7954713 | 341.9302836 | 0.4371726 | 1.472222 | 4.62857 | 83.5170536 | 1.4934893e-16 | 2.4563815e-12 | 2.2193203e-08 | 0.265438 | 1.0777187 | 0.8849014 | 0.8955126 | 1.1035528 | 0.6556831 | 1.2482219 | 1.0347819 | 0.9691456 | 0.9345026 | 0.8850578 | 0.8490576 | 1.0323102 | 1.1692455
Bastnäsite_A_4 | 144000 | - | 38300 | 144000 | 23420 | 2961 | 9700 | 666 | 1617 | 129.8 | 134.4 | 7.62 | 23.5 | 1.82 | 6.148591 | 9.5585136 | 50.5530561 | -326.6283536 | 285.1068509 | 0.5275016 | 1.7420241 | 5.3576147 | 120.2970897 | 6.7090363e-16 | 9.4158659e-12 | 7.0062726e-08 | 0.4299288 | 1.0941798 | 0.86548 | 0.8718212 | 1.1350053 | 0.6700181 | 1.2633538 | 1.0687837 | 0.9673644 | 0.9325749 | 0.8633193 | 0.8210257 | 0.9900133 | 1.2484499
Bastnäsite_A_5 | 144000 | - | 37700 | 143000 | 23200 | 2968 | 9760 | 657 | 1661 | 130.1 | 137.8 | 7.67 | 24.7 | 1.74 | 6.206897 | 9.5595336 | 50.4469243 | -327.0098884 | 349.4959052 | 0.5016042 | 1.6601627 | 5.089185 | 93.3263855 | 4.4853139e-16 | 6.4117962e-12 | 4.6809589e-08 | 0.3151986 | 1.090439 | 0.86685 | 0.8807235 | 1.1319542 | 0.6719121 | 1.263963 | 1.0429705 | 0.9797113 | 0.9209366 | 0.8737872 | 0.8193505 | 1.0382472 | 1.2002614
Bastnäsite_A_6 | 143000 | - | 38710 | 146000 | 23150 | 2960 | 9700 | 656 | 1627 | 127.8 | 136.2 | 7.6 | 23.8 | 1.81 | 6.177106 | 9.55861 | 50.5618271 | -326.2254872 | 258.7387612 | 0.5098501 | 1.6834565 | 5.1847827 | 128.1221932 | 5.1101386e-16 | 7.1662598e-12 | 5.4173873e-08 | 0.4575639 | 1.0900765 | 0.8702089 | 0.8792922 | 1.120081 | 0.6701411 | 1.2665707 | 1.0570367 | 0.9780064 | 0.9222348 | 0.8774185 | 0.8192277 | 0.9998299 | 1.2333793
Bastnäsite_A_7 | 153000 | - | 37130 | 141000 | 21070 | 2709 | 9100 | 620 | 1576 | 125.9 | 135.6 | 7.57 | 22.8 | 1.77 | 7.261509 | 9.529714 | 50.7232575 | -316.1333943 | 387.3819512 | 0.4810087 | 1.5783857 | 5.0323829 | 80.4900298 | 3.2073939e-16 | 4.2836127e-12 | 4.2859123e-08 | 0.2492748 | 1.0851667 | 0.8676281 | 0.9047935 | 1.0954357 | 0.6551107 | 1.2573744 | 1.0455419 | 0.980555 | 0.9321856 | 0.8912964 | 0.8307361 | 0.9761311 | 1.2338426
Bastnäsite_A_8 | 145000 | - | 38050 | 148000 | 22770 | 3029 | 10040 | 660.4 | 1632 | 127.3 | 132.2 | 7.48 | 23.46 | 1.715 | 6.368028 | 9.5533849 | 50.7379078 | -329.4852434 | 321.3700199 | 0.522993 | 1.7199191 | 5.2629396 | 105.7539041 | 6.2638697e-16 | 8.5032823e-12 | 6.092179e-08 | 0.3720372 | 1.0931643 | 0.8584668 | 0.8941057 | 1.0979478 | 0.6814218 | 1.3002841 | 1.0555675 | 0.9759166 | 0.9191836 | 0.8595005 | 0.8226548 | 1.0183861 | 1.2243482
Bastnäsite_A_9 | 147000 | - | 38250 | 142000 | 22940 | 2925 | 9890 | 650.3 | 1659 | 129.8 | 133.5 | 7.92 | 24.6 | 1.8 | 6.408021 | 9.5634153 | 50.474406 | -323.6412311 | 329.0758673 | 0.5184497 | 1.7156784 | 5.3170046 | 102.4878221 | 5.841642e-16 | 8.337344e-12 | 6.6005762e-08 | 0.3577779 | 1.0915642 | 0.8712075 | 0.8712033 | 1.1244753 | 0.666877 | 1.2915522 | 1.0408751 | 0.9848509 | 0.9216194 | 0.8450872 | 0.8397255 | 1.0195921 | 1.2157987
Bastnäsite_A_10 | 143000 | - | 37110 | 147000 | 22830 | 2974 | 9970 | 655 | 1684 | 132.3 | 144.6 | 8.21 | 27.3 | 1.93 | 6.263688 | 9.5849864 | 49.9463916 | -320.2348302 | 269.9332232 | 0.5071961 | 1.7000072 | 5.2687802 | 122.5066666 | 4.9012134e-16 | 7.7484249e-12 | 6.1454111e-08 | 0.4379673 | 1.0940404 | 0.8498275 | 0.9021621 | 1.1147844 | 0.6741811 | 1.290654 | 1.034108 | 0.9785105 | 0.9101468 | 0.8758753 | 0.8210507 | 1.0506407 | 1.1908066
Bastnäsite_A_11 | 139200 | - | 37970 | 143810 | 22310 | 2937 | 9768 | 653.5 | 1637 | 132.5 | 143.1 | 8.19 | 26.21 | 1.923 | 6.239355 | 9.5722412 | 49.9597114 | -320.5838663 | 249.5869883 | 0.4833908 | 1.6176313 | 5.0093522 | 126.1068586 | 3.336666e-16 | 5.2117643e-12 | 4.1341862e-08 | 0.4506655 | 1.0844095 | 0.8768433 | 0.8890526 | 1.0994585 | 0.6730536 | 1.2805488 | 1.0465141 | 0.9659685 | 0.9261289 | 0.8804617 | 0.8311853 | 1.0220622 | 1.1998227
Bastnäsite_A_12 | 139100 | - | 37560 | 141700 | 21880 | 2861 | 9554 | 629.1 | 1563 | 127.7 | 139.7 | 7.72 | 23.81 | 1.709 | 6.357404 | 9.5354451 | 50.4078821 | -325.0113411 | 319.954136 | 0.4599581 | 1.5196663 | 4.6835153 | 93.2438392 | 2.2423298e-16 | 3.1645942e-12 | 2.4355194e-08 | 0.3147976 | 1.0797234 | 0.8825967 | 0.8934805 | 1.0985972 | 0.6678823 | 1.2775892 | 1.0315047 | 0.9510912 | 0.9300333 | 0.9076373 | 0.8404982 | 1.013688 | 1.1859464
Bastnäsite_A_13 | 139800 | - | 38060 | 143800 | 22140 | 2907 | 9743 | 639 | 1583 | 131.9 | 148 | 8.38 | 24.99 | 1.873 | 6.314363 | 9.5660509 | 50.0488813 | -320.6063358 | 275.6060428 | 0.4525413 | 1.5107201 | 4.6862998 | 106.844174 | 1.9689191e-16 | 3.0188263e-12 | 2.4469465e-08 | 0.3766912 | 1.0790389 | 0.8827214 | 0.8949576 | 1.0983874 | 0.6701023 | 1.2837792 | 1.0280596 | 0.9387001 | 0.9275444 | 0.9180493 | 0.8599059 | 0.9888286 | 1.1906199
Bastnäsite_A_14 | 139700 | - | 37430 | 141600 | 21670 | 2802 | 9373 | 601.1 | 1482 | 121.46 | 136 | 7.56 | 22.62 | 1.671 | 6.446701 | 9.5127721 | 50.6733088 | -323.4266594 | 271.9915845 | 0.4675203 | 1.5329068 | 4.7724675 | 111.2245724 | 2.5547501e-16 | 3.3916244e-12 | 2.8243987e-08 | 0.3948644 | 1.0823751 | 0.8758308 | 0.8940849 | 1.1065563 | 0.6701146 | 1.2927752 | 1.0222706 | 0.9389084 | 0.9222237 | 0.9202539 | 0.854547 | 0.9950038 | 1.1907839
Bastnäsite_A_15 | 138900 | - | 37920 | 144600 | 22360 | 2980 | 9992 | 678.5 | 1719 | 141.3 | 154.9 | 8.86 | 28.69 | 2.163 | 6.211986 | 9.6120845 | 49.3424022 | -315.8148543 | 243.3385938 | 0.4794465 | 1.6312666 | 5.0644986 | 128.8235998 | 3.125015e-16 | 5.5730475e-12 | 4.5055506e-08 | 0.4599302 | 1.0831492 | 0.8777023 | 0.8938274 | 1.0908525 | 0.6714693 | 1.2771912 | 1.048757 | 0.9675118 | 0.9302188 | 0.8860511 | 0.8250998 | 1.0135274 | 1.2077358
Bastnäsite_A_16 | 144500 | - | 37040 | 139200 | 20960 | 2772 | 9367 | 641.8 | 1654 | 138.7 | 151.4 | 8.85 | 28.1 | 2.21 | 6.894084 | 9.5874985 | 49.3956502 | -305.5735188 | 269.2856437 | 0.4716467 | 1.5988985 | 5.1359129 | 114.2240567 | 2.7407815e-16 | 4.7488752e-12 | 5.0292654e-08 | 0.4068334 | 1.0813499 | 0.8787095 | 0.8993633 | 1.085964 | 0.663583 | 1.2681095 | 1.0442032 | 0.9711341 | 0.9426378 | 0.8841142 | 0.8319296 | 0.9911111 | 1.219424
Bastnäsite_A_17 | 139500 | - | 37560 | 142300 | 21610 | 2782 | 9296 | 592 | 1481 | 123.55 | 139.1 | 7.69 | 22.61 | 1.669 | 6.455345 | 9.5152075 | 50.6262106 | -322.6990497 | 278.5031029 | 0.443193 | 1.4548666 | 4.535495 | 102.9982293 | 1.6661553e-16 | 2.2343865e-12 | 1.8910035e-08 | 0.3600379 | 1.0776758 | 0.8805801 | 0.9008712 | 1.105436 | 0.6658464 | 1.2815686 | 1.0049361 | 0.9351734 | 0.9337383 | 0.9357725 | 0.8633753 | 0.987116 | 1.179807
Bastnäsite_A_18 | 138500 | - | 38000 | 142600 | 21780 | 2805 | 9398 | 604.2 | 1511 | 126.5 | 142.3 | 7.84 | 23.16 | 1.727 | 6.359045 | 9.5296441 | 50.4543023 | -322.6438498 | 269.6236373 | 0.4411531 | 1.4553091 | 4.5222423 | 106.0612324 | 1.6057911e-16 | 2.2398199e-12 | 1.8478773e-08 | 0.3733544 | 1.0757029 | 0.8874858 | 0.8965016 | 1.1018022 | 0.6628879 | 1.2772802 | 1.0093869 | 0.9371444 | 0.937015 | 0.9360804 | 0.8585831 | 0.9837578 | 1.184707
Bastnäsite_A_19 | 149000 | - | 37760 | 147000 | 22100 | 3086 | 10257 | 677.3 | 1755 | 139.3 | 147.6 | 8.65 | 28.2 | 2.074 | 6.742081 | 9.6124478 | 49.7447528 | -315.4277564 | 324.8224355 | 0.5118841 | 1.7276104 | 5.4139837 | 103.0405691 | 5.2754963e-16 | 8.8116192e-12 | 7.6051584e-08 | 0.3602248 | 1.0898408 | 0.8610417 | 0.9044848 | 1.0779478 | 0.6946294 | 1.3084461 | 1.0448113 | 0.9878036 | 0.9213118 | 0.8544006 | 0.8231291 | 1.0299079 | 1.2128718
Bastnäsite_A_20 | 141800 | - | 37430 | 140100 | 20610 | 2616 | 8770 | 543.4 | 1369 | 115.3 | 132.1 | 7.32 | 20.91 | 1.525 | 6.880155 | 9.4682134 | 51.1392086 | -319.6276085 | 271.7772325 | 0.4220618 | 1.3648267 | 4.3392134 | 100.0183377 | 1.1272063e-16 | 1.3412507e-12 | 1.3339155e-08 | 0.346677 | 1.0725252 | 0.8859501 | 0.9079202 | 1.1023053 | 0.6596727 | 1.2823208 | 0.9837289 | 0.9258464 | 0.9358887 | 0.9559193 | 0.8844398 | 0.9821044 | 1.1586473
Bastnäsite_A_21 | 150000 | - | 36950 | 140000 | 21020 | 2698 | 9130 | 613 | 1583 | 125.6 | 135.9 | 7.41 | 22.6 | 1.89 | 7.136061 | 9.5284852 | 50.5782643 | -314.753158 | 325.8871653 | 0.5260152 | 1.7307951 | 5.5266665 | 104.6173019 | 6.5593085e-16 | 8.9421275e-12 | 8.936599e-08 | 0.3671292 | 1.0896207 | 0.864247 | 0.8972683 | 1.0960916 | 0.6563351 | 1.2721887 | 1.0437309 | 0.993539 | 0.9349355 | 0.892823 | 0.8063083 | 0.9501452 | 1.2798366
Bastnäsite_A_22 | 146000 | - | 38460 | 151000 | 22810 | 3145 | 10460 | 679.1 | 1687 | 131.4 | 136.5 | 7.67 | 25.1 | 1.896 | 6.400701 | 9.5839596 | 50.4262975 | -326.2267482 | 271.0587797 | 0.5612491 | 1.8630778 | 5.7225852 | 134.9850815 | 1.1017146e-15 | 1.6096457e-11 | 1.1735853e-07 | 0.4799779 | 1.0973022 | 0.8528078 | 0.8953278 | 1.0807774 | 0.6954083 | 1.3303543 | 1.0631698 | 0.9831023 | 0.9177887 | 0.8502967 | 0.7991227 | 1.0192582 | 1.2494668
Bastnäsite_A_23 | 140000 | - | 37050 | 139300 | 21920 | 2872 | 10020 | 676 | 1718 | 134.1 | 149.3 | 8.17 | 23.5 | 1.88 | 6.386861 | 9.5685288 | 49.9561821 | -326.3421136 | 427.3189163 | 0.493253 | 1.6501109 | 5.0194141 | 75.1296635 | 3.921676e-16 | 6.1083098e-12 | 4.1998899e-08 | 0.2198608 | 1.0815671 | 0.8855152 | 0.8877862 | 1.0831189 | 0.6505199 | 1.2823892 | 1.0483678 | 0.9803991 | 0.912517 | 0.9072927 | 0.8365176 | 0.9494865 | 1.2527874
Bastnäsite_A_Average | 143695.7 | - | 37716.52 | 143304.8 | 22130 | 2883.826 | 9638.174 | 640.2913 | 1613.043 | 129.7265 | 140.4783 | 7.933913 | 24.6287 | 1.828043 | 6.502184 | 9.5565355 | 50.3025491 | -321.1750285 | 307.4882853 | 0.4815406 | 1.597831 | 4.9728212 | 101.8013309 | 3.2358714e-16 | 4.7236174e-12 | 3.9030809e-08 | 0.3547197 | 1.085351 | 0.8722025 | 0.8932166 | 1.1033049 | 0.6685786 | 1.2785461 | 1.0387805 | 0.9671109 | 0.9258216 | 0.8886027 | 0.8349792 | 1.0059312 | 1.207716
Bastnäsite_B_1 | 165900 | - | 34940 | 126800 | 16710 | 2048 | 6861 | 400.9 | 1093 | 97.24 | 116.4 | 6.53 | 20.63 | 1.561 | 9.928187 | 9.3543761 | 51.8676679 | -278.8195973 | 169.5154724 | 0.4483329 | 1.4122324 | 5.2203952 | 168.2886183 | 1.8271388e-16 | 1.7618741e-12 | 5.7163479e-08 | 0.5687856 | 1.0771526 | 0.8632158 | 0.9289493 | 1.1165237 | 0.6606461 | 1.2960333 | 0.9326623 | 0.9294397 | 0.9574107 | 0.9746 | 0.8636435 | 0.9982019 | 1.1473717
Bastnäsite_B_2 | 163000 | - | 37100 | 132000 | 17980 | 2112 | 7040 | 433.4 | 1189 | 113.8 | 140.5 | 8.43 | 26.9 | 2.09 | 9.065628 | 9.4673329 | 50.424308 | -265.8406332 | 2.8726941 | 0.3957889 | 1.2978928 | 4.8919407 | 8872.593 | 6.7411095e-17 | 8.9747642e-13 | 3.4309426e-08 | 0.9912835 | 1.0684126 | 0.8804137 | 0.9217361 | 1.1396221 | 0.6435871 | 1.2455306 | 0.9301189 | 0.9106006 | 0.9774763 | 0.9871005 | 0.8947372 | 0.995083 | 1.1167694
Bastnäsite_B_3 | 158500 | - | 34710 | 122500 | 15850 | 1968 | 6501 | 405.4 | 1161 | 108.3 | 138.4 | 8.38 | 26.53 | 1.871 | 10 | 9.4101288 | 50.2956425 | -261.5216313 | 147.1984724 | 0.3329872 | 1.0881285 | 4.1584041 | 144.7999539 | 1.692386e-17 | 2.1937099e-13 | 9.5312239e-09 | 0.5093492 | 1.0526602 | 0.9016583 | 0.9460617 | 1.0984844 | 0.648021 | 1.226437 | 0.9159068 | 0.9263157 | 0.963412 | 1.0060884 | 0.9238602 | 1.0276342 | 1.0587856
Bastnäsite_B_4 | 158100 | - | 34670 | 123540 | 16050 | 1998 | 6623 | 414.5 | 1185 | 111.3 | 141.8 | 8.73 | 28.14 | 1.963 | 9.850467 | 9.430962 | 50.0169847 | -259.9745589 | 129.6018047 | 0.3372 | 1.110487 | 4.2454519 | 166.909531 | 1.8714411e-17 | 2.5809778e-13 | 1.1225974e-08 | 0.5656641 | 1.0545807 | 0.8967768 | 0.9475037 | 1.1002523 | 0.649413 | 1.2301607 | 0.9189368 | 0.923763 | 0.9624804 | 0.9963363 | 0.924506 | 1.0402443 | 1.0532018
Bastnäsite_B_5 | 165000 | - | 35880 | 134000 | 18010 | 2206 | 7510 | 433.9 | 1194 | 108.3 | 133.2 | 7.98 | 24 | 1.83 | 9.161577 | 9.4439585 | 50.9679037 | -277.0299364 | 125.0785302 | 0.4371607 | 1.4147702 | 5.1722529 | 224.5231363 | 1.4931665e-16 | 1.7873259e-12 | 5.3154792e-08 | 0.6678448 | 1.0773725 | 0.8569469 | 0.9361042 | 1.1253443 | 0.6601165 | 1.3045933 | 0.9191676 | 0.913814 | 0.9474409 | 0.9772149 | 0.9112018 | 0.9874089 | 1.1263909
Bastnäsite_B_6 | 170900 | - | 34660 | 124710 | 16570 | 2094 | 7059 | 424.1 | 1185 | 108.6 | 134.1 | 7.6 | 24.64 | 1.838 | 10.31382 | 9.4203083 | 50.8520175 | -267.9431949 | 241.156172 | 0.4261157 | 1.3787068 | 5.1994948 | 113.2251512 | 1.2167775e-16 | 1.4541781e-12 | 5.5392055e-08 | 0.4028896 | 1.0720654 | 0.8710529 | 0.9332154 | 1.1087885 | 0.665164 | 1.2863872 | 0.9299539 | 0.9263128 | 0.9597556 | 0.9860238 | 0.8657858 | 1.0099626 | 1.1286231
Bastnäsite_B_7 | 162000 | - | 34900 | 125000 | 16940 | 1971 | 6580 | 408 | 1110 | 105.6 | 133.7 | 8.24 | 28.6 | 2.08 | 9.563164 | 9.4264564 | 50.2906507 | -255.8721457 | -41.2053144 | 0.4180291 | 1.3685328 | 5.3449449 | 650.5046782 | 1.043883e-16 | 1.3706258e-12 | 6.8774417e-08 | 0.8816322 | 1.0756595 | 0.8639465 | 0.9229323 | 1.1547829 | 0.6480252 | 1.2557675 | 0.9405948 | 0.9052786 | 0.9538599 | 0.9723839 | 0.8890941 | 1.0546253 | 1.0856899
Bastnäsite_B_8 | 164000 | - | 35800 | 137000 | 18360 | 2251 | 7350 | 427 | 1123 | 102.1 | 125.6 | 6.97 | 20.8 | 1.71 | 8.932462 | 9.4063337 | 51.6581703 | -284.1292379 | 77.5761701 | 0.4812911 | 1.5306525 | 5.5299789 | 396.9615857 | 3.2224828e-16 | 3.3519935e-12 | 8.978613e-08 | 0.8074588 | 1.0863588 | 0.8392696 | 0.9373036 | 1.1391199 | 0.6765083 | 1.3001739 | 0.9355677 | 0.9039284 | 0.9544529 | 0.9990653 | 0.8740702 | 0.9502615 | 1.1795789
Bastnäsite_B_9 | 167000 | - | 34890 | 134000 | 17940 | 2198 | 7350 | 431.4 | 1158 | 104.4 | 130.6 | 7.09 | 21.9 | 1.75 | 9.308807 | 9.415131 | 51.3837689 | -280.5127307 | 157.6989498 | 0.4781496 | 1.5302122 | 5.5699183 | 194.1824659 | 3.0580353e-16 | 3.3443008e-12 | 9.4988418e-08 | 0.6204905 | 1.0859705 | 0.8376981 | 0.94306 | 1.133118 | 0.6664455 | 1.2983705 | 0.9341481 | 0.9125023 | 0.948734 | 1.0055557 | 0.8593223 | 0.9679158 | 1.1713516
Bastnäsite_B_10 | 157000 | - | 34400 | 126000 | 16820 | 2052 | 6740 | 419 | 1158 | 111.3 | 141.1 | 8.8 | 28.4 | 1.94 | 9.334126 | 9.4365147 | 50.05537 | -262.855018 | 92.0505339 | 0.3668993 | 1.2080787 | 4.5714442 | 255.8472758 | 3.6764137e-17 | 5.0600591e-13 | 2.0124228e-08 | 0.7061049 | 1.062705 | 0.8770356 | 0.9471468 | 1.1303304 | 0.655706 | 1.2354858 | 0.9206948 | 0.8985692 | 0.9614246 | 0.9928034 | 0.934538 | 1.0532042 | 1.0436486
Bastnäsite_B_11 | 164400 | - | 34950 | 126770 | 16320 | 2014 | 6739 | 394.7 | 1093 | 100.64 | 125.2 | 7.08 | 22.1 | 1.722 | 10.07353 | 9.3737061 | 51.3513589 | -270.4838092 | 118.7798756 | 0.426321 | 1.3592007 | 5.127646 | 228.8515484 | 1.2214752e-16 | 1.2977102e-12 | 4.9660556e-08 | 0.6736919 | 1.0704847 | 0.8703645 | 0.9398696 | 1.1074196 | 0.6587476 | 1.285103 | 0.9196972 | 0.919768 | 0.9655958 | 1.0031246 | 0.8780852 | 0.9814025 | 1.1364317
Bastnäsite_B_12 | 165700 | - | 34760 | 126700 | 16250 | 2020 | 6807 | 397.2 | 1101 | 102 | 126.9 | 7.3 | 22.71 | 1.672 | 10.19692 | 9.3793555 | 51.2906622 | -270.7356038 | 171.777731 | 0.4102194 | 1.3102022 | 4.932363 | 152.3599972 | 8.977118e-17 | 9.6778513e-13 | 3.660301e-08 | 0.530027 | 1.067423 | 0.872243 | 0.9468655 | 1.1030293 | 0.65775 | 1.2861656 | 0.9134363 | 0.912172 | 0.9631958 | 1.0025072 | 0.8960562 | 1.0035013 | 1.1052066
Bastnäsite_B_13 | 161000 | - | 36000 | 131000 | 17390 | 2131 | 7160 | 428 | 1148 | 108.1 | 139.9 | 8.26 | 26.5 | 1.94 | 9.258194 | 9.4449367 | 50.5334491 | -268.127906 | 44.0941077 | 0.4111404 | 1.3421398 | 5.0264165 | 599.0420945 | 9.1396216e-17 | 1.1731369e-12 | 4.2461484e-08 | 0.8715649 | 1.0692506 | 0.8731539 | 0.9342788 | 1.1204512 | 0.6587642 | 1.2834451 | 0.9306787 | 0.8925422 | 0.9462898 | 1.0074687 | 0.9052117 | 1.0207997 | 1.0894517
Bastnäsite_B_14 | 161700 | - | 34830 | 125560 | 15840 | 1920 | 6474 | 380.3 | 1055 | 98.2 | 125.5 | 7.39 | 24.06 | 1.784 | 10.20833 | 9.3685726 | 51.0776936 | -262.2138996 | 22.5724715 | 0.4056863 | 1.2996308 | 5.0305947 | 1145.337 | 8.213632e-17 | 9.0712414e-13 | 4.2739608e-08 | 0.9325706 | 1.0669901 | 0.8740333 | 0.9440683 | 1.1068732 | 0.649954 | 1.2805242 | 0.917395 | 0.9124742 | 0.9563316 | 1.0031403 | 0.8951817 | 1.0187712 | 1.0941769
Bastnäsite_B_15 | 163000 | - | 34680 | 132000 | 16660 | 2012 | 6780 | 396 | 1092 | 102 | 131.8 | 7.79 | 25 | 2.16 | 9.783914 | 9.4149055 | 50.6532523 | -258.2964706 | -106.3699214 | 0.4709731 | 1.5289462 | 5.9580595 | 283.5579879 | 2.7096269e-16 | 3.3222661e-12 | 1.6079217e-07 | 0.7334532 | 1.0846236 | 0.8374124 | 0.9503896 | 1.1225197 | 0.6598932 | 1.3038074 | 0.9291298 | 0.9146701 | 0.9527326 | 0.995559 | 0.8746714 | 0.9590782 | 1.1705627
Bastnäsite_B_16 | 162000 | - | 34770 | 128000 | 16020 | 1910 | 6230 | 371.1 | 1049 | 99.7 | 132.9 | 8.13 | 26.9 | 1.91 | 10.11236 | 9.3905131 | 50.6548073 | -253.2717241 | -63.4085685 | 0.385679 | 1.248769 | 4.9629494 | 388.5223604 | 5.4807496e-17 | 6.593646e-13 | 3.8425888e-08 | 0.8033779 | 1.0644838 | 0.8662439 | 0.9606447 | 1.1296468 | 0.6540235 | 1.2456743 | 0.9006053 | 0.9035797 | 0.9525602 | 1.022213 | 0.9262921 | 1.0446411 | 1.0463113
Bastnäsite_B_17 | 167000 | - | 36570 | 133000 | 17860 | 2086 | 6940 | 422.7 | 1161 | 112.3 | 140.7 | 8.52 | 30 | 1.92 | 9.350504 | 9.4648233 | 50.4707841 | -262.7642592 | 33.9795656 | 0.4025606 | 1.3185334 | 5.0325566 | 762.7365406 | 7.7208496e-17 | 1.0180617e-12 | 4.2870744e-08 | 0.8989278 | 1.0664925 | 0.8715933 | 0.9394916 | 1.1489592 | 0.6443752 | 1.2418293 | 0.9148305 | 0.8938857 | 0.9670917 | 0.9890191 | 0.9035702 | 1.1082503 | 1.0246468
Bastnäsite_B_18 | 161200 | - | 36130 | 134500 | 18820 | 2551 | 9490 | 622.9 | 1645 | 136.9 | 151.1 | 8.7 | 25.95 | 2.06 | 8.565356 | 9.5674529 | 49.8250698 | -299.8645839 | 518.0029318 | 0.4792361 | 1.6072573 | 5.3067901 | 60.2091209 | 3.11406e-16 | 4.9507776e-12 | 6.5018003e-08 | 0.1353162 | 1.0755462 | 0.884595 | 0.9203065 | 1.0295568 | 0.6369605 | 1.3212786 | 1.0290821 | 0.9728743 | 0.9367394 | 0.8952605 | 0.8427555 | 0.9642973 | 1.2304434
Bastnäsite_B_19 | 167000 | - | 35590 | 129700 | 18420 | 2370 | 7989 | 533.8 | 1455 | 128.2 | 146.3 | 8.15 | 25.12 | 1.793 | 9.066232 | 9.5030147 | 50.4179034 | -290.2889842 | 503.1275759 | 0.377082 | 1.241366 | 4.2842799 | 48.447089 | 4.5764241e-17 | 6.2876806e-13 | 1.2062768e-08 | 0.0728934 | 1.065908 | 0.8886292 | 0.9290735 | 1.0926927 | 0.6483722 | 1.227395 | 0.9767243 | 0.9530958 | 0.9683497 | 0.9510954 | 0.8592414 | 1.0063565 | 1.1428663
Bastnäsite_B_20 | 160000 | - | 35750 | 130500 | 16200 | 1898 | 6104 | 335.7 | 863 | 75.07 | 88.13 | 4.794 | 14.43 | 1.171 | 9.876543 | 9.2041198 | 53.9955498 | -289.9247145 | -63.0618562 | 0.4936325 | 1.4696555 | 5.4389121 | 490.0810913 | 3.945877e-16 | 2.4223847e-12 | 7.8838494e-08 | 0.8434113 | 1.0839968 | 0.8500314 | 0.9282862 | 1.1262406 | 0.6652783 | 1.3133173 | 0.9330554 | 0.9174292 | 0.9589073 | 0.984313 | 0.8616192 | 0.9583826 | 1.1847047
Bastnäsite_B_21 | 163000 | - | 37530 | 135000 | 17480 | 1989 | 6220 | 345.5 | 871 | 77.1 | 91.1 | 4.9 | 14.8 | 1.17 | 9.324943 | 9.2339044 | 54.1185484 | -292.7852493 | -99.0163265 | 0.4857594 | 1.4475977 | 5.3170237 | 308.1402261 | 3.4697038e-16 | 2.1467535e-12 | 6.6007621e-08 | 0.7538618 | 1.0836449 | 0.8536321 | 0.9148446 | 1.160739 | 0.6684824 | 1.2893835 | 0.9301242 | 0.9016184 | 0.9633038 | 0.9986915 | 0.8664387 | 0.9683103 | 1.1664538
Bastnäsite_B_22 | 160700 | - | 35380 | 128770 | 15310 | 1728 | 5488 | 292.6 | 723 | 62.35 | 71.84 | 3.87 | 11.45 | 0.915 | 10.49641 | 9.0856193 | 55.5111722 | -294.1481403 | -128.7429457 | 0.5083746 | 1.4532671 | 5.4498371 | 244.0414513 | 4.9930473e-16 | 2.2148394e-12 | 8.0087497e-08 | 0.6927301 | 1.0868807 | 0.8419841 | 0.9317274 | 1.1326824 | 0.660204 | 1.3201475 | 0.9331452 | 0.9047905 | 0.9590061 | 0.984968 | 0.8674802 | 0.960436 | 1.1803915
Bastnäsite_B_23 | 167000 | - | 36390 | 131000 | 15510 | 1665 | 4960 | 254.6 | 614 | 52.7 | 61.5 | 3.3 | 9.6 | 0.68 | 10.76725 | 8.9945261 | 57.154747 | -299.4161939 | -181.1702954 | 0.4950489 | 1.3606973 | 5.161338 | 167.1814202 | 4.0373469e-16 | 1.3091698e-12 | 5.2280652e-08 | 0.5662828 | 1.0850251 | 0.8377205 | 0.9325816 | 1.182029 | 0.6715207 | 1.2929987 | 0.9042911 | 0.8798112 | 0.9519373 | 1.0128124 | 0.9060457 | 1.0028005 | 1.1075116
Bastnäsite_B_Average | 163265.2 | - | 35446.96 | 129480.4 | 16926.52 | 2051.826 | 6825.87 | 407.5087 | 1105.478 | 101.1391 | 124.7074 | 7.258 | 23.00696 | 1.718696 | 9.675597 | 9.3891798 | 51.3116316 | -272.6999139 | 83.6792985 | 0.4144575 | 1.3245834 | 4.9526074 | 316.3284755 | 9.7463797e-17 | 1.0559892e-12 | 3.7800906e-08 | 0.7599966 | 1.0724939 | 0.8665726 | 0.9369883 | 1.1196431 | 0.6553737 | 1.2743285 | 0.9322011 | 0.9156688 | 0.9569252 | 0.9862097 | 0.8884073 | 1.0073433 | 1.1164007
Monazite_A_1 | 123000 | - | 32930 | 132000 | 23740 | 2930 | 8350 | 536 | 1340 | 114 | 127 | 8.7 | 20.3 | BDL | 5.181129 | 9.4279291 | 50.7691397 | -339.5476555 | 429.1928213 | 0.5113451 | 1.7166031 | 5.448022 | 83.9036311 | 2.4128302e-14 | 1.1526042e-10 | 3.5290427e-07 | 0.2721574 | 1.0765845 | 0.856384 | 0.9071092 | 1.2677817 | 0.7232457 | 1.1795958 | 0.9335298 | 0.8776934 | 0.9121332 | 0.9309456 | 1.1028711 | 1.0419999
Monazite_A_2 | 132000 | - | 33600 | 128000 | 20690 | 2530 | 7670 | 532 | 1470 | 133.6 | 124.2 | 7.4 | 24.8 | 0.68 | 6.379894 | 9.3957563 | 51.4500414 | -349.7070395 | 1022.188 | 0.5963456 | 1.9020919 | 5.5607916 | 37.2861667 | 1.7896059e-15 | 1.8991145e-11 | 9.3777157e-08 | 0.0278413 | 1.0164142 | 0.9514675 | 0.9716855 | 1.153059 | 0.6278147 | 1.0530065 | 0.880412 | 0.9118192 | 1.0334485 | 0.9201282 | 1.0123355 | 1.4920599 | 0.7601238
Monazite_A_3 | 129000 | - | 32100 | 132000 | 23230 | 3100 | 7780 | 477 | 1250 | 100 | 111 | 5.8 | 21.5 | 1.9 | 5.553164 | 9.3982476 | 50.8805535 | -310.6529381 | -188.2565276 | 0.7310698 | 2.3585296 | 7.6761151 | 248.2586056 | 9.1247353e-15 | 1.0553738e-10 | 1.1436882e-06 | 0.6976408 | 1.1454803 | 0.7672906 | 0.8598333 | 1.3181574 | 0.8569171 | 1.2844202 | 0.9951005 | 0.9792313 | 0.9271705 | 0.8878612 | 0.7370973 | 0.9971187 | 1.3256695
Monazite_A_4 | 122000 | - | 35500 | 136000 | 23910 | 3090 | 8090 | 521 | 1390 | 131 | 113 | 7.3 | 13.2 | 0.47 | 5.102468 | 9.3325395 | 53.2149318 | -393.4893548 | 1207.917 | 0.5160404 | 1.5806565 | 4.2477779 | 27.1203392 | 5.6280085e-16 | 4.3330741e-12 | 1.127464e-08 | 0.0061544 | 1.0024254 | 0.9783967 | 0.9657068 | 1.1992356 | 0.6914592 | 1.0185537 | 0.8181196 | 0.86334 | 1.0874888 | 0.9749574 | 1.2735373 | 1.1148126 | 0.8129739
Monazite_A_5 | 133000 | - | 32500 | 130000 | 21940 | 2760 | 8390 | 556 | 1510 | 136 | 130 | 9.8 | 24 | 1.1 | 6.061987 | 9.4695458 | 50.2868243 | -333.3927977 | 744.1669418 | 0.4310626 | 1.4177602 | 4.24937 | 37.3119377 | 1.3344695e-16 | 1.8177248e-12 | 1.1308057e-08 | 0.0279214 | 1.053862 | 0.8843559 | 0.9473432 | 1.1980619 | 0.6767343 | 1.1413768 | 0.9059594 | 0.9046064 | 0.9836579 | 0.8612853 | 1.1350589 | 1.1486445 | 0.9149765
Monazite_A_6 | 130000 | - | 32500 | 133000 | 22930 | 3100 | 8290 | 535 | 1361 | 121.5 | 143 | 7.2 | 23.2 | BDL | 5.669429 | 9.4413968 | 50.699974 | -333.5791799 | 500.6192 | 0.5153521 | 1.7348894 | 5.5969382 | 72.5998223 | 2.5483099e-14 | 1.241178e-10 | 4.2473175e-07 | 0.2108117 | 1.0770815 | 0.8478591 | 0.9276159 | 1.243462 | 0.7729186 | 1.1742834 | 0.9264974 | 0.8788707 | 0.9515924 | 1.0206337 | 0.8857617 | 1.1541099
Monazite_A_7 | 131000 | - | 33300 | 134000 | 21610 | 2562 | 8420 | 578 | 1587 | 144.7 | 153 | 7.6 | 26.7 | 1.53 | 6.062008 | 9.5086095 | 49.7004331 | -323.8490163 | 514.4651948 | 0.4047494 | 1.3524789 | 4.1245052 | 50.8857123 | 8.0631123e-17 | 1.2473138e-12 | 8.9342173e-09 | 0.0849737 | 1.0666032 | 0.8730467 | 0.9396131 | 1.16033 | 0.6246372 | 1.1480428 | 0.945472 | 0.9471269 | 1.0240286 | 0.9646678 | 0.8079292 | 1.1238935 | 1.0681342
Monazite_A_8 | 123000 | - | 34200 | 141000 | 24210 | 2900 | 9120 | 572 | 1478 | 126 | 140 | 6.6 | 19.5 | BDL | 5.080545 | 9.4396801 | 51.3924706 | -362.3399439 | 664.0562715 | 0.4527026 | 1.5031766 | 4.5254648 | 48.069337 | 1.0286606e-14 | 4.5573227e-11 | 9.8216061e-08 | 0.0760483 | 1.0623929 | 0.876538 | 0.935166 | 1.1952297 | 0.6530941 | 1.1690396 | 0.9088268 | 0.9003652 | 0.9689534 | 1.0316904 | 0.8884817 | 1.13077
Monazite_A_9 | 136000 | - | 32810 | 133000 | 21540 | 2583 | 8600 | 579 | 1615 | 150.4 | 156 | 9.1 | 27.7 | 1.49 | 6.313835 | 9.5307052 | 49.4479161 | -320.5017382 | 638.2787378 | 0.3493963 | 1.1762043 | 3.6059869 | 35.4880037 | 2.4866316e-17 | 4.0864924e-13 | 3.0848203e-09 | 0.0225684 | 1.0605316 | 0.8744603 | 0.9535796 | 1.1653897 | 0.6269496 | 1.1520773 | 0.9188402 | 0.9252994 | 1.0153161 | 0.9364598 | 0.9232345 | 1.1196097 | 1.0079413
Monazite_A_10 | 121000 | - | 34800 | 142000 | 25000 | 2880 | 9190 | 591 | 1487 | 127 | 129 | 6.7 | 20.8 | 1.37 | 4.84 | 9.4731111 | 50.8034196 | -348.800811 | 299.2311728 | 0.4822374 | 1.5705366 | 4.5455589 | 103.8473358 | 3.2735163e-16 | 4.1164265e-12 | 1.9243348e-08 | 0.3637715 | 1.0927309 | 0.8446378 | 0.8926995 | 1.2200385 | 0.6553592 | 1.2110984 | 0.9730209 | 0.9326871 | 0.9830183 | 0.9208815 | 0.8295564 | 1.0422052 | 1.1564727
Monazite_A_11 | 132000 | - | 34050 | 136000 | 22360 | 2691 | 8590 | 569 | 1633 | 140.4 | 153 | 8.9 | 27.9 | 1.56 | 5.903399 | 9.5324166 | 49.528661 | -320.8722593 | 461.5149266 | 0.3614637 | 1.2150623 | 3.7268915 | 50.7844306 | 3.2626615e-17 | 5.2985983e-13 | 4.006023e-09 | 0.0844602 | 1.0653179 | 0.8742962 | 0.9343647 | 1.1824479 | 0.6476082 | 1.1574841 | 0.9193721 | 0.9598674 | 0.9732985 | 0.9376425 | 0.9106953 | 1.1177913 | 1.0240686
Monazite_A_12 | 124000 | - | 34810 | 142000 | 25020 | 3005 | 9290 | 595 | 1580 | 134.7 | 144 | 8.2 | 29.1 | 0.93 | 4.956035 | 9.5046283 | 50.5038956 | -353.6115506 | 664.7501383 | 0.580152 | 1.9069507 | 5.4120485 | 56.4244201 | 1.435923e-15 | 1.9381703e-11 | 7.5838857e-08 | 0.1142878 | 1.0515901 | 0.889713 | 0.9392899 | 1.2169226 | 0.6599431 | 1.1460888 | 0.8953172 | 0.8943545 | 0.9433024 | 0.9465855 | 0.9646084 | 1.4453704 | 0.8184554
Monazite_A_Average | 128000 | - | 33591.67 | 134916.7 | 23015 | 2844.25 | 8481.667 | 553.4167 | 1475.083 | 129.9417 | 135.2667 | 7.775 | 23.225 | 1.225556 | 5.591991 | 9.4646639 | 50.5312274 | -336.6702328 | 510.8893615 | 0.3898176 | 1.2752469 | 3.8034103 | 49.123404 | 5.9692493e-17 | 7.7972142e-13 | 4.7055685e-09 | 0.0761817 | 1.0692124 | 0.8680839 | 0.9247966 | 1.2128983 | 0.6867875 | 1.160738 | 0.9247887 | 0.9192223 | 0.9834521 | 0.9352119 | 0.9295764 | 1.127152 | 1.010126
Monazite_B_1 | 133000 | - | 31780 | 113000 | 15050 | 1695 | 4580 | 296 | 829 | 74.4 | 82 | 4.1 | 10.3 | 0.86 | 8.837209 | 9.0518239 | 54.2513237 | -306.4177325 | 186.96885 | 0.4047621 | 1.1795411 | 4.1498585 | 133.2954533 | 8.0651398e-17 | 4.1800673e-13 | 9.3775415e-09 | 0.4746098 | 1.0493234 | 0.902448 | 0.9450297 | 1.175798 | 0.6556759 | 1.0739969 | 0.8934481 | 0.9653337 | 1.063748 | 1.0602077 | 0.8912217 | 0.8710338 | 1.1718982
Monazite_B_2 | 133000 | - | 31710 | 114000 | 15270 | 1790 | 4450 | 271 | 729 | 62.6 | 72 | 2.8 | 8.3 | BDL | 8.709889 | 8.9221361 | 56.586863 | -339.1051152 | 485.4816364 | 0.4850904 | 1.3826594 | 4.8974091 | 66.5919187 | 1.668444e-14 | 2.5408244e-11 | 1.6944932e-07 | 0.1768738 | 1.0349303 | 0.916465 | 0.9637495 | 1.1885043 | 0.6916822 | 1.0568619 | 0.8526708 | 0.9281854 | 1.043677 | 1.1744669 | 0.8402662 | 1.0684394
Monazite_B_3 | 134000 | - | 31790 | 113000 | 15820 | 1820 | 4550 | 272 | 798 | 59.8 | 67 | BDL | 13.2 | BDL | 8.470291 | 9.0324682 | 54.4864228 | -298.0064677 | -70.1207205 | 0.5653097 | 1.7186496 | 6.4628267 | 510.3706775 | 2.2019323e-12 | 1.7314466e-09 | 4.6090586e-06 | 0.8511277 | 1.0703632 | 0.8663016 | 0.9157684 | 1.2555875 | 0.7323946 | 1.1333426 | 0.884898 | 1.0064947 | 0.9196667 | 0.914775 |  | 1.1044762
Monazite_B_4 | 130000 | - | 32200 | 116000 | 17010 | 1930 | 5300 | 348 | 1004 | 83.9 | 76 | 6.6 | 15.8 | 1.01 | 7.642563 | 9.1840579 | 52.6165677 | -301.9448774 | 107.2574094 | 0.4341827 | 1.3236468 | 4.5834315 | 252.8881726 | 1.4137179e-16 | 1.0500382e-12 | 2.0543893e-08 | 0.7028596 | 1.0612298 | 0.8865979 | 0.9194741 | 1.2180542 | 0.6744156 | 1.1048085 | 0.9165054 | 0.9976193 | 0.99866 | 0.7963953 | 1.1301473 | 1.0221687 | 1.0225084
Monazite_B_5 | 131000 | - | 31740 | 118000 | 16230 | 2010 | 5270 | 323 | 966 | 74.9 | 78 | 4.1 | 6 | BDL | 8.071473 | 8.9892688 | 56.4201547 | -374.0052805 | 1111.275 | 0.4889446 | 1.4082799 | 4.5093654 | 29.5437303 | 1.7634636e-14 | 2.8888407e-11 | 9.5826108e-08 | 0.0116818 | 1.0027447 | 0.9668088 | 1.0082338 | 1.1248282 | 0.6547119 | 1.0107154 | 0.8021978 | 0.9763105 | 1.0291261 | 1.1216286 | 1.190278 | 0.8362906
Monazite_B_6 | 137000 | - | 30800 | 114000 | 16100 | 2050 | 4590 | 339 | 799 | 67 | 72 | 2.7 | 9 | 1.13 | 8.509317 | 9.0302516 | 54.8848477 | -308.0183167 | -95.9774391 | 0.8830652 | 2.5376261 | 8.9851913 | 565.1609246 | 4.1322374e-14 | 1.8906234e-10 | 3.7978095e-06 | 0.8639525 | 1.1159778 | 0.8148164 | 0.8866184 | 1.2238204 | 0.794474 | 1.1109214 | 1.0845097 | 1.0056001 | 1.0443772 | 1.0123024 | 0.6299585 | 0.7992621 | 1.5715181
Monazite_B_7 | 143000 | - | 32700 | 121000 | 14770 | 1601 | 4820 | 310 | 847 | 85.2 | 98.8 | 4.5 | 16.3 | 1.04 | 9.681787 | 9.1525644 | 53.1641801 | -285.0953109 | 87.6428478 | 0.4139011 | 1.2445366 | 4.6116941 | 294.0163656 | 9.6421995e-17 | 6.4171668e-13 | 2.1563589e-08 | 0.7425264 | 1.0460032 | 0.8901785 | 0.9849098 | 1.1376503 | 0.6085935 | 1.0991294 | 0.8927836 | 0.9142858 | 1.0887513 | 1.094005 | 0.799139 | 1.0714968 | 1.0474816
Monazite_B_8 | 139000 | - | 32700 | 117000 | 17040 | 1961 | 6060 | 401 | 1167 | 114.8 | 132.5 | 8.1 | 22.7 | 1.65 | 8.157277 | 9.3656298 | 50.2136394 | -279.2974285 | 226.7207267 | 0.3170716 | 1.0329044 | 3.6901046 | 89.0946869 | 1.1438036e-17 | 1.4466561e-13 | 3.7032794e-09 | 0.294246 | 1.0487854 | 0.906283 | 0.9359742 | 1.1752739 | 0.6362884 | 1.1222051 | 0.8921513 | 0.9273453 | 1.0361694 | 1.0016043 | 0.9560888 | 0.9722417 | 1.0678125
Monazite_B_9 | 137000 | - | 32560 | 119000 | 17490 | 1989 | 6160 | 430 | 1173 | 121.1 | 136.5 | 8.1 | 24.5 | 1.52 | 7.833047 | 9.3810891 | 50.1105306 | -285.9134991 | 310.06249 | 0.3065873 | 1.0024573 | 3.4912745 | 63.096729 | 8.7404498e-18 | 1.1389081e-13 | 2.3873552e-09 | 0.151656 | 1.0442006 | 0.9080972 | 0.9480919 | 1.1745913 | 0.6229816 | 1.0941016 | 0.9147597 | 0.8925061 | 1.0530628 | 1.0046449 | 0.9442198 | 1.054076 | 1.0068358
Monazite_B_10 | 139000 | - | 33300 | 118000 | 17340 | 2115 | 7050 | 483 | 1304 | 123.3 | 139 | 7.17 | 22.9 | 1.47 | 8.016148 | 9.3992788 | 50.3439718 | -300.3458878 | 500.7222329 | 0.3281567 | 1.0700789 | 3.564227 | 41.9013082 | 1.505683e-17 | 1.9191671e-13 | 2.8127447e-09 | 0.0440919 | 1.0463819 | 0.9273181 | 0.9251425 | 1.1050336 | 0.6201104 | 1.1619952 | 0.9522848 | 0.9275323 | 1.0215339 | 1.0027863 | 0.8495222 | 1.0445031 | 1.0805654
Monazite_B_Average | 135600 | - | 32128 | 116300 | 16212 | 1896.1 | 5283 | 347.3 | 961.6 | 86.7 | 95.38 | 5.352222 | 14.9 | 1.24 | 8.3929 | 9.1942418 | 52.4906883 | -292.9945011 | 80.0941474 | 0.3960074 | 1.2115029 | 4.3129162 | 309.2196775 | 6.7709341e-17 | 5.1758166e-13 | 1.2714196e-08 | 0.7546881 | 1.0660265 | 0.8789388 | 0.9274414 | 1.1842187 | 0.6771133 | 1.1240941 | 0.9293546 | 0.962786 | 1.0281635 | 0.9822326 | 0.8869241 | 0.9177006 | 1.1753767
| La | Ce | Pr | Nd | Sm | Eu | Gd | Tb | Dy | Ho | Er | Tm | Yb | Lu
O'Neill (2016) Chondrite | 0.2472 |  | 0.095 | 0.4793 | 0.1542 | 0.0592 | 0.2059 | 0.0375 | 0.254 | 0.0554 | 0.1645 | 0.0258 | 0.1684 | 0.0251
Bastnäsite_A_Average_CN | 581293.1 | - | 397016 | 298987.7 | 143514.9 | 48713.28 | 46809.98 | 17074.43 | 6350.565 | 2341.634 | 853.9712 | 307.516 | 146.2512 | 72.83042
Bastnäsite_B_Average_CN | 660458 | - | 373125.9 | 270144.9 | 109769.9 | 34659.22 | 33151.38 | 10866.9 | 4352.277 | 1825.616 | 758.0996 | 281.3178 | 136.6209 | 68.47393
Monazite_A_Average_CN | 517799.4 | - | 353596.5 | 281486.9 | 149254.2 | 48044.76 | 41193.14 | 14757.78 | 5807.415 | 2345.517 | 822.2898 | 301.3566 | 137.9157 | 48.82691
Monazite_B_Average_CN | 548543.7 | - | 338189.5 | 242645.5 | 105136.2 | 32028.72 | 25658.09 | 9261.333 | 3785.827 | 1564.982 | 579.8176 | 207.4505 | 88.47981 | 49.40239
Monazite_A/Bastnäsite_A | 0.8907716 | - | 0.8906353 | 0.9414666 | 1.039991 | 0.9862765 | 0.8800076 | 0.8643201 | 0.9144721 | 1.001658 | 0.9629011 | 0.9799704 | 0.9430057 | 0.6704193
Monazite_B/Bastnäsite_B | 0.8305505 | - | 0.9063684 | 0.8982052 | 0.9577869 | 0.9241037 | 0.7739673 | 0.8522518 | 0.8698498 | 0.857235 | 0.7648304 | 0.7374238 | 0.6476302 | 0.7214774
Eu not considered anomalous: used in fit
Gd not considered anomalous: used in fit
Full F-matrix parameterisation
Lambda 4 included in fitting
Tetrad 1 included in fitting
Tetrad 2 included in fitting
Tetrad 3 included in fitting
Tetrad 4 included in fitting
s(ln[REE])=2%
La_MP | Ce_MP | Pr_MP | Nd_MP | Sm_MP | Eu_MP | Gd_MP | Tb_MP | Dy_MP | Ho_MP | Er_MP | Tm_MP | Yb_MP | Lu_MP | adj_r-sqrd | red_chi-sqrd | lambda0 | lambda1 | lambda2 | lambda3 | lambda4 | tau1 | tau2 | tau3 | tau4 | lambda0_se% | lambda1_se% | lambda2_se% | lambda3_se% | lambda4_se% | tau1_se% | tau2_se% | tau3_se% | tau4_se% | lambda0_pval | lambda1_pval | lambda2_pval | lambda3_pval | lambda4_pval | tau1_pval | tau2_pval | tau3_pval | tau4_pval | La_MFR | Ce_MFR | Pr_MFR | Nd_MFR | Sm_MFR | Eu_MFR | Gd_MFR | Tb_MFR | Dy_MFR | Ho_MFR | Er_MFR | Tm_MFR | Yb_MFR | Lu_MFR
0.8907716 |  | 0.8906353 | 0.9414666 | 1.039991 | 0.9862765 | 0.8800076 | 0.8643201 | 0.9144721 | 1.0016585 | 0.9629011 | 0.9799704 | 0.9430057 | 0.6704193 | 0.7785759 | 6.5589198 | -0.0773821 | 1.5436573 | -9.9722693 | -59.4061683 | -14500.67 | -0.2930441 | 0.1470166 | -0.0086646 | 0.1170278 | 55.4690849 | 44.2969993 | 75.6485048 | 445.6365182 | 35.8227458 | 63.2852441 | 49.2502374 | 800.5820611 | 65.798154 | 0.1457617 | 0.0869216 | 0.2567295 | 0.8334439 | 0.0492355 | 0.1892247 | 0.1121556 | 0.9066214 | 0.2031915 | 1.0000663 |  | 1.0004384 | 0.9991257 | 0.9956791 | 1.0050413 | 1.0135889 | 0.9771981 | 0.9934679 | 1.0528199 | 0.9580337 | 0.9709987 | 1.0630441 | 0.9757852
0.8305505 |  | 0.9063684 | 0.8982052 | 0.9577869 | 0.9241037 | 0.7739673 | 0.8522518 | 0.8698498 | 0.857235 | 0.7648304 | 0.7374238 | 0.6476302 | 0.7214774 | 0.878 | 3.9479604 | -0.1875546 | 1.1178052 | -1.1939236 | -118.2165531 | -8776.795 | -0.0867077 | 0.1768339 | 0.0817206 | -0.1470911 | 17.755541 | 47.4601715 | 490.2166436 | 173.7417761 | 45.9178273 | 165.938888 | 31.7672516 | 65.8559074 | 40.6150021 | 0.00489 | 0.1028343 | 0.8483184 | 0.5957378 | 0.0949774 | 0.5792515 | 0.0345839 | 0.2035116 | 0.069531 | 1.0002252 |  | 0.9968049 | 1.0064067 | 0.988547 | 1.0139773 | 0.9898293 | 1.0097254 | 0.9931499 | 0.9975895 | 0.9900422 | 1.050167 | 0.9480111 | 1.0186788