## SM Table 3a_Magnetite FF
SM Table 3a LA-ICP-MS trace element data for magnetite (ppm), FF samples
|  | Mg | Al | Si | P | Sc | Ti | V | Cr | Mn | Co | Ni | Cu | Zn | Ga | Ge | As | Rb | Sr | Zr | Nb | Sn | Sb
FF mag (sumREY<100 ppm) (n=136) | Mean | 1844 | 7292 | 885 | 17.1 | 0.94 | 488 | 6.5 | 729 | 37.9 | 3173 | 145 | 41117 | 502 | 6.6 | 0.52 | 2.5 | 0.25 | 3 | 4.4 | 7.9 | 11.5 | 0.46
| STDV | 236 | 2699 | 179 | 0.99 | 0.25 | 97.9 | 0.64 | 172 | 4.2 | 236 | 15.9 | 2723 | 238 | 1.8 | 0.37 | 1.3 | 0.05 | 0.95 | 0.51 | 2.9 | 1.8 | 0.21
| Min | 1482 | 4515 | 696 | 16.2 | 0.66 | 388 | 5.8 | 505 | 29.7 | 2864 | 120 | 38709 | 257 | 4.7 | 0.28 | 1.3 | 0.18 | 1.6 | 3.9 | 3.9 | 9.9 | 0.18
| Max | 2103 | 10954 | 1154 | 19 | 1.2 | 614 | 7.6 | 983 | 41 | 3485 | 163 | 45892 | 741 | 8.5 | 1.3 | 4.5 | 0.33 | 4.2 | 5.1 | 10.9 | 13.9 | 0.7
FF mag (sumREY>100 ppm) (n=38) | Mean | 1980 | 9640 | 27275 | 436.9 | 1.3 | 662 | 10.6 | 461 | 39.6 | 3018 | 129 | 109007 | 441 | 12.5 | 1.65 | 25.4 | 4 | 100 | 22.5 | 30.5 | 17.3 | 6.8
| STDV | 305 | 2467 | 5311 | 61.5 | 0.23 | 78.4 | 2 | 102 | 0.7 | 143 | 10.3 | 40173 | 244 | 2.4 | 0.42 | 9.2 | 1.3 | 25.6 | 6.4 | 10.8 | 1.2 | 3.5
| Min | 1797 | 6823 | 22622 | 377 | 1.1 | 575.4 | 8.7 | 373 | 39.1 | 2917 | 120 | 74728 | 293 | 9.9 | 1.16 | 15.7 | 2.5 | 73.1 | 15.5 | 19.2 | 16.4 | 3.5
| Max | 2333 | 11416 | 33060 | 500 | 1.5 | 728 | 12.8 | 573 | 40.4 | 3182 | 140 | 153213 | 722 | 14.7 | 1.93 | 34.1 | 4.9 | 124 | 28 | 40.7 | 18.6 | 10.5
REY |  | La | Ce | Pr | Nd | Sm | Eu | Gd | Tb | Dy | Y | Ho | Er | Tm | Yb | Lu | sum (REY) | Pb | Th | U
FF mag (sumREY<100 ppm) (n=136) | Mean | 6 | 9.2 | 0.75 | 2.1 | 0.22 | 0.07 | 0.15 | 0.02 | 0.16 | 0.85 | 0.04 | 0.16 | 0.03 | 0.24 | 0.04 | 19.9 | 7.8 | 0.1 | 5.2
| STDV | 1.8 | 2.7 | 0.22 | 0.58 | 0.07 | 0.02 | 0.03 | 0 | 0.03 | 0.17 | 0.01 | 0.03 | 0.01 | 0.07 | 0.01 | 5.5 | 2.7 | 0.03 | 1.3
| Min | 4.5 | 7 | 0.56 | 1.6 | 0.16 | 0.05 | 0.11 | 0.02 | 0.12 | 0.56 | 0.03 | 0.11 | 0.02 | 0.16 | 0.03 | 15 | 4.5 | 0.08 | 3.5
| Max | 9.4 | 14.1 | 1.2 | 3.1 | 0.34 | 0.09 | 0.19 | 0.03 | 0.2 | 1.1 | 0.05 | 0.2 | 0.04 | 0.33 | 0.06 | 29.8 | 11.5 | 0.16 | 6.4
FF mag (sumREY>100 ppm) (n=38) | Mean | 353 | 519 | 41 | 111 | 10.4 | 2.8 | 6.1 | 0.77 | 4.6 | 23.6 | 0.93 | 2.8 | 0.37 | 2.5 | 0.34 | 1080 | 184 | 5.8 | 135
| STDV | 101 | 145 | 11.1 | 29 | 2.7 | 0.71 | 1.5 | 0.18 | 1.2 | 5.6 | 0.23 | 0.73 | 0.1 | 0.71 | 0.1 | 299 | 74.8 | 2 | 78.8
| Min | 244 | 357 | 28.8 | 79.9 | 7.4 | 2.1 | 4.6 | 0.58 | 3.6 | 18.2 | 0.72 | 2.2 | 0.29 | 2 | 0.27 | 752 | 122 | 4 | 74.1
| Max | 444 | 636 | 50.4 | 137 | 12.6 | 3.5 | 7.5 | 0.95 | 5.9 | 29.4 | 1.2 | 3.6 | 0.49 | 3.3 | 0.45 | 1336 | 267 | 7.9 | 224

## SM Table 3b_Magnetite EF
SM Table 3b LA-ICP-MS trace element data for magnetite (ppm), EF samples
|  | Mg | Al | Si | P | Sc | Ti | V | Cr | Mn | Co | Ni | Cu | Zn | Ga | Ge | As | Rb | Sr | Zr | Nb | Sn | Sb
EF mag (sumREY<100 ppm) (n=230) | Mean | 314 | 15516 | 3166 | 19.8 | 1.3 | 2367 | 66.7 | 456 | 13.7 | 2052 | 59.1 | 57.1 | 238 | 13.4 | 0.89 | 0.29 | 0.32 | 1.1 | 19.7 | 30.2 | 5.7 | 0.19
| STDV | 92 | 3127 | 672 | 4.5 | 0.26 | 723 | 21.8 | 444 | 2.7 | 505 | 22 | 25.3 | 85.4 | 2.2 | 0.21 | 0.05 | 0.16 | 1.5 | 6 | 13.7 | 1.8 | 0.2
| Min | 113 | 10453 | 2109 | 14.8 | 0.9 | 1458 | 39.5 | 11 | 9 | 1100 | 18.2 | 36.8 | 150 | 10.2 | 0.66 | 0.24 | 0.19 | 0.11 | 11.2 | 14 | 2.7 | 0.03
| Max | 405 | 19289 | 3968 | 26.8 | 1.6 | 3561 | 92.7 | 1368 | 16.7 | 2838 | 94.5 | 116 | 352 | 16.4 | 1.2 | 0.38 | 0.66 | 4.3 | 30.6 | 57.1 | 7.6 | 0.56
EF mag (sumREY>100 ppm) (n=57) | Mean | 642 | 18840 | 60248 | 608 | 1.8 | 2229 | 58 | 364 | 24.8 | 2323 | 56.3 | 1966 | 306 | 28.4 | 2.8 | 1.17 | 14.1 | 195 | 50.4 | 67.7 | 7.4 | 0.36
| STDV | 661 | 4400 | 57473 | 670 | 0.762 | 784 | 20.5 | 322 | 22.3 | 523 | 15.9 | 3113 | 243 | 17.3 | 2 | 0.85 | 12.5 | 183 | 32 | 32.9 | 2.3 | 0.39
| Min | 300 | 13640 | 16409 | 159 | 1.1 | 1485 | 24.3 | 35 | 11.4 | 1687 | 38.7 | 189 | 179 | 14.6 | 1.2 | 0.49 | 3.8 | 68.9 | 20.1 | 28.1 | 5 | 0.06
| Max | 1820 | 23274 | 157726 | 1776 | 3 | 3095 | 78.3 | 902 | 64.5 | 2928 | 81.3 | 7509 | 739 | 56.6 | 6 | 2.6 | 34.9 | 511 | 101 | 111 | 11.2 | 0.98
REY |  | La | Ce | Pr | Nd | Sm | Eu | Gd | Tb | Dy | Y | Ho | Er | Tm | Yb | Lu | sum (REY) | Pb | Th | U
EF mag (sumREY<100 ppm) (n=230) | Mean | 4.2 | 6.4 | 0.53 | 1.5 | 0.17 | 0.06 | 0.12 | 0.02 | 0.14 | 0.76 | 0.03 | 0.12 | 0.02 | 0.17 | 0.03 | 15.2 | 13.7 | 0.1 | 4.4
| STDV | 2.4 | 3.5 | 0.29 | 0.8 | 0.1 | 0.04 | 0.07 | 0.01 | 0.08 | 0.46 | 0.02 | 0.07 | 0.01 | 0.09 | 0.01 | 7.9 | 16.3 | 0.07 | 3.4
| Min | 2.1 | 3.5 | 0.3 | 0.89 | 0.09 | 0.03 | 0.06 | 0.01 | 0.06 | 0.38 | 0.02 | 0.06 | 0.01 | 0.09 | 0.02 | 9.3 | 2.8 | 0.04 | 1.9
| Max | 9 | 13.8 | 1.14 | 3.1 | 0.38 | 0.15 | 0.28 | 0.04 | 0.29 | 1.6 | 0.07 | 0.23 | 0.04 | 0.33 | 0.05 | 30.5 | 48.2 | 0.23 | 11.4
EF mag (sumREY>100 ppm) (n=57) | Mean | 558 | 792 | 61.9 | 165 | 15.4 | 4.7 | 9.1 | 1.2 | 7.4 | 39 | 1.5 | 4.7 | 0.66 | 4.4 | 0.62 | 1665 | 327 | 10.3 | 168
| STDV | 603 | 852 | 66.9 | 179 | 16.8 | 5.1 | 9.8 | 1.3 | 8 | 41.2 | 1.6 | 5.1 | 0.71 | 4.9 | 0.71 | 1796 | 352 | 12.1 | 189
| Min | 87.1 | 118 | 8.6 | 21.6 | 1.7 | 0.85 | 1.1 | 0.16 | 1.1 | 6.7 | 0.25 | 0.83 | 0.13 | 0.92 | 0.14 | 249 | 97.1 | 1.3 | 29.1
| Max | 1590 | 2241 | 175 | 468 | 43.5 | 13.2 | 25.5 | 3.4 | 20.9 | 108 | 4.2 | 13.4 | 1.9 | 12.8 | 1.9 | 4724 | 949 | 31.1 | 491

## SM Table3c_Fayalite
SM Table 3c LA-ICP-MS trace element data for fayalite (ppm), EF samples
|  | Na | Mg | Al | Si | P | K | Ca | Sc | Ti | V | Cr | Mn | Fe | Co | Ni | Cu | Zn | Ga | Ge | As | Nb | Sn | Sb | Ba
Fayalite (sumREY<500 ppm) (n=120) | Mean | 34 | 2493 | 963 | 134171 | 703 | 377 | 949 | 1.9 | 34.6 | 0.38 | 0.3 | 69.1 | 531939 | 3152 | 28.5 | 647 | 387 | 1.8 | 1.2 | 0.27 | 2.7 | 0.42 | 0.05 | 240
| STDV | 22.2 | 308 | 765 | 5306 | 174 | 483 | 393 | 0.15 | 3.6 | 0.38 | 0.07 | 13.7 | 14255 | 739 | 13.8 | 150 | 15.5 | 2 | 0.27 | 0.02 | 3.7 | 0.35 | 0.04 | 311
| Min | 14 | 2199 | 411 | 127073 | 512 | 3.45 | 424 | 1.7 | 30.4 | 0.16 | 0.24 | 48.9 | 511309 | 2569 | 18.4 | 511 | 372 | 0.28 | 0.78 | 0.24 | 0.23 | 0.09 | 0.03 | 0.67
| Max | 58.6 | 2919 | 2048 | 138770 | 884 | 1017 | 1375 | 2 | 39.1 | 0.94 | 0.4 | 77.7 | 544012 | 4215 | 47.8 | 858 | 406 | 4.6 | 1.4 | 0.3 | 8.14 | 0.91 | 0.11 | 690
Fayalite (sumREY>500 ppm) (n=187) | Mean | 199 | 2342 | 3203 | 138881 | 900 | 1787 | 1816 | 2 | 49 | 0.18 | 0.28 | 75.1 | 527561 | 2663 | 20.5 | 613 | 393 | 7.7 | 1.7 | 0.36 | 12.3 | 1.27 | 0.04 | 1122
| STDV | 45.1 | 178 | 574 | 2919 | 88.4 | 393 | 184 | 0.07 | 4 | 0.02 | 0.02 | 0.48 | 6142 | 91 | 3.4 | 158 | 12.2 | 2 | 0.22 | 0.08 | 3.4 | 0.21 | 0 | 240
| Min | 135 | 2147 | 2400 | 135564 | 805 | 1251 | 1607 | 2 | 45.3 | 0.16 | 0.26 | 74.7 | 520504 | 2572 | 16.4 | 420 | 376 | 5.8 | 1.6 | 0.27 | 8.85 | 1.1 | 0.03 | 876
| Max | 233 | 2578 | 3731 | 142682 | 978 | 2127 | 2037 | 2.1 | 52.8 | 0.2 | 0.3 | 75.8 | 535434 | 2789 | 23.5 | 805 | 405 | 9.9 | 2 | 0.43 | 16.14 | 1.6 | 0.04 | 1335
|  | La | Ce | Pr | Nd | Sm | Eu | Gd | Tb | Dy | Y | Ho | Er | Tm | Yb | Lu | sum(REY) | Pb | Th | U
Fayalite (sumREY<500 ppm) (n=120) | Mean | 43 | 61.1 | 5 | 14.2 | 1.5 | 0.52 | 1.3 | 0.23 | 1.9 | 14.5 | 0.52 | 2.3 | 0.43 | 3.8 | 0.71 | 151 | 32.7 | 0.89 | 12.2
| STDV | 62 | 87.3 | 7 | 19.4 | 1.8 | 0.58 | 1.2 | 0.16 | 0.99 | 5.3 | 0.2 | 0.66 | 0.1 | 0.61 | 0.09 | 188 | 40.2 | 1.2 | 16.8
| Min | 0.3 | 0.77 | 0.11 | 0.56 | 0.21 | 0.08 | 0.33 | 0.09 | 0.94 | 9.2 | 0.32 | 1.6 | 0.32 | 3.1 | 0.59 | 18.3 | 1.5 | 0.08 | 1.35
| Max | 136 | 190 | 15.4 | 42.8 | 4.3 | 1.4 | 3 | 0.45 | 3.3 | 21.7 | 0.79 | 3.2 | 0.56 | 4.5 | 0.82 | 428 | 90.8 | 2.7 | 37.1
Fayalite (sumREY>500 ppm) (n=187) | Mean | 214 | 301 | 24.5 | 67.7 | 6.7 | 2.1 | 4.4 | 0.63 | 4.4 | 27.7 | 1 | 3.8 | 0.63 | 5.2 | 0.91 | 665 | 120 | 4.3 | 57.5
| STDV | 61 | 87 | 6.9 | 18.9 | 1.9 | 0.52 | 1.1 | 0.14 | 0.89 | 4.4 | 0.17 | 0.45 | 0.05 | 0.32 | 0.03 | 183 | 24.7 | 1.2 | 16.6
| Min | 151 | 213 | 17.4 | 48.2 | 4.7 | 1.6 | 3.2 | 0.48 | 3.5 | 23 | 0.86 | 3.3 | 0.58 | 4.8 | 0.87 | 476 | 97.3 | 3 | 39.9
| Max | 279 | 397 | 32.1 | 88.8 | 8.9 | 2.7 | 5.7 | 0.78 | 5.5 | 32.8 | 1.2 | 4.3 | 0.7 | 5.6 | 0.95 | 866 | 148 | 5.6 | 76.6

## SM Table 3d_Glass FF
SM Table 3d LA-ICP-MS trace element data for glasses (ppm), FF samples
|  | Na | Mg | Al | Si | P | K | Ca | Sc | Ti | V | Cr | Mn | Fe | Co | Ni | Cu | Zn | Ga | Ge | As | Rb | Sr | Zr | Nb | Sn | Sb | Ba
FF glass1 (n=135) | Mean | 1285 | 998 | 18197 | 191899 | 3146 | 5458 | 12472 | 1.8 | 715 | 21 | 6 | 21.7 | 168524 | 334 | 3.8 | 243022 | 161 | 43.5 | 11.1 | 208 | 21.7 | 914 | 136 | 180 | 22 | 57.5 | 5930
| STDV | 566 | 200 | 6272 | 42260 | 1173 | 2879 | 1473 | 0.56 | 228 | 8.4 | 5.3 | 4.7 | 38469 | 59.1 | 2 | 66459 | 56.6 | 2.4 | 3.7 | 82.2 | 15 | 159 | 38.6 | 72.6 | 7.1 | 26.9 | 910
| Min | 897 | 830 | 12606 | 167577 | 1404 | 3081 | 10427 | 1.4 | 478 | 8.7 | 0.63 | 16.6 | 118421 | 259 | 1.4 | 145739 | 118 | 42 | 5.5 | 87.2 | 10.5 | 730 | 81.4 | 75.1 | 12.5 | 26.5 | 5422
| Max | 2120 | 1273 | 26676 | 255151 | 3887 | 9570 | 13909 | 2.7 | 1022 | 26.6 | 12.6 | 28.1 | 199534 | 388 | 6.2 | 295599 | 243 | 47.1 | 13.3 | 272 | 43.4 | 1116 | 166 | 238 | 29.6 | 81.4 | 7291
FF glass2 (n=118) | Mean | 1991 | 636 | 23805 | 336831 | 306 | 8615 | 14015 | 0.55 | 164 | 2.6 | 6.3 | 12 | 51021 | 158 | 1.4 | 85488 | 118 | 61.2 | 2.6 | 70.1 | 37.6 | 1269 | 39.7 | 22.5 | 4.6 | 32.2 | 10659
| STDV | 19.1 | 46 | 1479 | 2274 | 1.3 | 596 | 12.15 | 0.03 | 1.5 | 0.05 | 3.6 | 0.32 | 3885 | 8.2 | 0.06 | 5649 | 4.1 | 1.7 | 0.115 | 2.2 | 2.7 | 184 | 2.5 | 0.71 | 0.04 | 0.2 | 240
| Min | 1978 | 604 | 22759 | 335223 | 305 | 8194 | 14006 | 0.53 | 163 | 2.6 | 3.8 | 11.8 | 48273 | 152 | 1.4 | 81493 | 115 | 60 | 2.5 | 68.5 | 35.7 | 1139 | 37.9 | 22 | 4.6 | 32 | 10490
| Max | 2005 | 669 | 24851 | 338439 | 307 | 9037 | 14023 | 0.57 | 165 | 2.6 | 8.9 | 12.2 | 53768 | 164 | 1.4 | 89482 | 121 | 62.4 | 2.7 | 71.7 | 39.5 | 1399 | 41.4 | 23 | 4.7 | 32.3 | 10829
|  | La | Ce | Pr | Nd | Sm | Eu | Gd | Tb | Dy | Y | Ho | Er | Tm | Yb | Lu | sum(REY) | Pb | Th | U
FF glass1 (n=135) | Mean | 3980 | 5706 | 430 | 1158 | 104 | 29 | 61 | 7.5 | 45.1 | 234 | 9 | 26.9 | 3.6 | 23.8 | 3.3 | 11583 | 2206 | 54.7 | 1075
| STDV | 1560 | 2201 | 162 | 431 | 37.2 | 9 | 21.8 | 2.6 | 14.5 | 76.1 | 2.9 | 8.5 | 1.1 | 7.1 | 0.99 | 4339 | 234 | 19.9 | 468
| Min | 1665 | 2438 | 190 | 516 | 48.3 | 15.8 | 28.8 | 3.8 | 23.7 | 125 | 4.8 | 14.6 | 2 | 13.5 | 1.9 | 5091 | 1897 | 26.2 | 600
| Max | 5054 | 7213 | 541 | 1430 | 127 | 34.8 | 74.6 | 9.3 | 55.4 | 298 | 11.2 | 34.5 | 4.6 | 30 | 4.2 | 13989 | 2441 | 70.2 | 1690
FF glass2 (n=118) | Mean | 788 | 1112 | 85.5 | 225 | 20.3 | 9.2 | 11.7 | 1.5 | 9.1 | 51.5 | 1.8 | 5.6 | 0.766 | 5.2 | 0.719 | 2309 | 2574 | 8.2 | 79.2
| STDV | 15.64 | 18.3 | 2.4 | 4.3 | 0.52 | 0.18 | 0.5 | 0.07 | 0.48 | 4.1 | 0.15 | 0.48 | 0.07 | 0.49 | 0.08 | 75.2 | 181 | 0.22 | 1.8
| Min | 777 | 1099 | 83.8 | 222 | 19.9 | 9.1 | 11.4 | 1.4 | 8.8 | 48.6 | 1.7 | 5.2 | 0.72 | 4.8 | 0.661 | 2255 | 2446 | 8 | 78
| Max | 799 | 1125 | 87.2 | 228 | 20.6 | 9.3 | 12.1 | 1.5 | 9.5 | 54.4 | 1.9 | 5.9 | 0.813 | 5.5 | 0.777 | 2362 | 2702 | 8.3 | 80.5

## SM Table 3e_Glass EF
SM Table 3e LA-ICP-MS trace element data for glasses (ppm), EF samples | [15 empty] | SM Table 3e LA-ICP-MS trace element data for glasses (ppm), EF samples
|  | Na | Mg | Al | Si | P | K | Ca | Sc | Ti | V | Cr | Mn | Fe | Co | Ni | Cu | Zn | Ga | Ge | As | Rb | Sr | Zr | Nb | Sn | Sb | Ba
EF glass1 (n=31) | Mean | 2191 | 167 | 47814 | 215093 | 6000 | 19541 | 27637 | 4.1 | 641 | 0.41 | 0.32 | 31.1 | 225766 | 334 | 2.1 | 3186 | 318 | 167 | 28 | 7.9 | 76.5 | 2281 | 489 | 552 | 31.6 | 0.44 | 24852
| STDV | 514 | 121 | 10788 | 16457 | 1665 | 3907 | 7829 | 0.82 | 210 | 0.23 | 0.03 | 11.7 | 72379 | 184 | 2.7 | 2527 | 46.9 | 42 | 9.9 | 2.9 | 20 | 660 | 158 | 193 | 9.4 | 0.18 | 6016
| Min | 1054 | 37 | 20500 | 169178 | 2176 | 11818 | 13650 | 2.3 | 271 | 0.08 | 0.25 | 14 | 144680 | 120 | 0.26 | 661 | 204 | 61.4 | 7.9 | 2.1 | 38.2 | 833 | 142 | 149 | 10.7 | 0.16 | 9542
| Max | 3362 | 522 | 63318 | 240059 | 7778 | 29027 | 42324 | 5.7 | 978 | 0.9 | 0.4 | 61 | 418449 | 794 | 9.8 | 9165 | 401 | 216 | 46.2 | 12.3 | 132 | 3375 | 711 | 850 | 43.6 | 0.9 | 31434
EF glass2 (n=37) | Mean | 2221 | 338 | 31866 | 279074 | 413 | 22653 | 8366 | 1.4 | 295 | 1.7 | 1.2 | 25.5 | 205472 | 679 | 10.3 | 488 | 351 | 79.2 | 4.6 | 1.6 | 97.9 | 955 | 89.3 | 87.3 | 14.3 | 2.2 | 12614
| STDV | 519 | 191 | 7756 | 51901 | 151 | 5253 | 2502 | 0.75 | 242 | 2 | 1.6 | 16.3 | 73476 | 413 | 7.1 | 179 | 137 | 26 | 6.1 | 1.9 | 33.3 | 378 | 90.9 | 109 | 3.7 | 1.7 | 4376
| Min | 1064 | 133 | 14914 | 131743 | 189 | 10986 | 1813 | 0.51 | 56.7 | 0.1 | 0.57 | 12.5 | 106877 | 202 | 1.1 | 134 | 185 | 21.1 | 1.3 | 0.59 | 12.7 | 109 | 26.7 | 27.1 | 8.7 | 0.27 | 1734
| Max | 3107 | 963 | 43926 | 345078 | 735 | 29614 | 12791 | 4 | 963 | 8.1 | 9.9 | 74.8 | 354248 | 1636 | 26 | 952 | 761 | 168 | 37.4 | 10.5 | 148 | 2213 | 568 | 651 | 28.9 | 10.5 | 23418
|  | La | Ce | Pr | Nd | Sm | Eu | Gd | Tb | Dy | Y | Ho | Er | Tm | Yb | Lu | sum(REY) | Pb | Th | U
EF glass1 (n=31) | Mean | 10276 | 14875 | 1160 | 3144 | 297 | 84.5 | 176 | 22.3 | 135 | 683 | 26.6 | 79.2 | 10.3 | 65.8 | 8.6 | 31043 | 2703 | 183 | 2940
| STDV | 3740 | 5458 | 428 | 1159 | 110 | 31.2 | 64.8 | 8.2 | 49.3 | 245 | 9.7 | 28.2 | 3.6 | 22.7 | 2.9 | 11351 | 970 | 64.2 | 920
| Min | 2619 | 3797 | 295 | 804 | 76.7 | 23.7 | 45.5 | 5.6 | 35.8 | 184 | 7.1 | 21.8 | 2.9 | 19 | 2.6 | 7940 | 160 | 47.6 | 1088
| Max | 16360 | 23886 | 1888 | 5083 | 484 | 138 | 287 | 36.3 | 219 | 1094 | 43 | 127 | 16.6 | 104 | 13.7 | 49778 | 4079 | 283.4 | 4494
EF glass2 (n=37) | Mean | 1081 | 1497 | 114 | 458 | 29.3 | 17.5 | 17.2 | 2.3 | 13.8 | 73.7 | 2.8 | 8.6 | 1.2 | 9.7 | 1.1 | 3079 | 1880 | 20.5 | 349
| STDV | 943 | 1361 | 106 | 722 | 26.5 | 5.6 | 14.9 | 1.9 | 11.4 | 56.5 | 2.2 | 6.8 | 0.91 | 12.6 | 0.817 | 2808 | 529 | 18.3 | 303
| Min | 215 | 134 | 4.7 | 132 | 5.8 | 8.8 | 3.5 | 0.445 | 1.8 | 16.2 | 0.33 | 1.3 | 0.15 | 1.1 | 0.19 | 4.7 | 119 | 4.3 | 73.1
| Max | 4462 | 6641 | 515 | 4102 | 129 | 33.1 | 69.8 | 8.4 | 50.7 | 248 | 9.6 | 30 | 3.9 | 74.6 | 3.7 | 13604 | 2817 | 88.7 | 1426