## Sheet1
SupplTable S6. Composition of silicate minerals contained in Făgăraș marbles, Southern Carpathians, Romania
Chloritized phengite
Sample code | MPN-1 |  |  |  | IS-1 |  |  |  | M1-2
Point | 1 | 2 | 3 | 4 | 15 | 16 | 17 | 18 | 97 | 98 | 99 | 100 | 101 | 102 | 103 | 104 | 105 | 106 | 107 | 108 | 109 | 110 | 111 | 112 | 113
Comment | 1_1_ms_1 | 1_1_ms_2 | 1_1_ms_3 | 1_1_ms_4 | 4_1_phe_1 | 4_1_phe_2 | 4_1_phe_3 | 4_1_phe_4 | 10_1_ms_1 | 10_1_ms_2 | 10_1_ms_3 | 10_1_ms_4 | 10_1_ms_5 | 10_1_ms_6 | 10_1_ms_7 | 10_1_ms_8 | 10_1_ms_9 | 10_1_ms_10 | 10_1_ms_11 | 10_1_ms_12 | 10_2_ms_in_qz_band_1 | 10_2_ms_in_qz_band_2 | 10_2_ms_in_qz_band_3 | 10_2_ms_in_qz_band_4 | 10_2_ms_in_qz_band_5
SiO2 | 48.13776 | 49.27824 | 49.46832 | 50.238144 | 48.777 | 48.4701 | 49.2028 | 48.2126 | 50.37 | 49.63 | 50.05 | 49.69 | 48.59 | 50.55 | 48.44 | 49.95 | 48.45 | 47.31 | 47.71 | 47.59 | 49.92 | 49.88 | 48.95 | 45.58 | 49.68
TiO2 | 0.0167 | 0.0083 | 0.0518 | 0 | 0.2576 | 0.2458 | 0.2611 | 0.2493 | 0.4169 | 0.5665 | 0.143 | 0.3389 | 0.4909 | 0.1113 | 0.1778 | 0.449 | 0.8314 | 0.4375 | 0.7685 | 0.7965 | 0.7383 | 0.8253 | 0.6826 | 0.791 | 0.764
Al2O3 | 36.1248 | 35.6928 | 35.5488 | 35.4144 | 35.3472 | 35.4432 | 36.0192 | 35.3184 | 31.728 | 33.8304 | 31.536 | 32.9856 | 33.3888 | 29.904 | 31.0464 | 33.1296 | 34.3776 | 35.52 | 33.744 | 33.5712 | 31.8528 | 29.088 | 31.2096 | 31.8912 | 33.4176
Cr2O3 | 0.0067 | 0 | 0 | 0 | 0.0067 | 0.0186 | 0.0067 | 0 | 0.0119 | 0.0557 | 0.0278 | 0 | 0.0319 | 0.0106 | 0.0026 | 0.0093 | 0.0106 | 0.0332 | 0.0531 | 0 | 0.0185 | 0 | 0 | 0.0264 | 0.0093
FeO | 0.1305 | 0.1305 | 0.1088 | 0.109 | 0.1769 | 0.1732 | 0.1445 | 0.1995 | 2.42 | 2.26 | 2.78 | 2.84 | 2.18 | 2.98 | 2.77 | 2.44 | 2.19 | 1.91 | 2.09 | 2.34 | 3.04 | 2.93 | 2.74 | 2.84 | 2.69
NiO | 0 | 0 | 0 | 0 | 0 | 0.0258 | 0 | 0.0268 | 0 | 0.0199 | 0.0189 | 0.0209 | 0.0179 | 0.0239 | 0 | 0.002 | 0 | 0.0448 | 0.0418 | 0 | 0 | 0.0149 | 0 | 0 | 0.011
MnO | 0.0238 | 0 | 0 | 0.0033 | 0.0086 | 0.0064 | 0 | 0 | 0 | 0.0011 | 0.0162 | 0 | 0 | 0.0258 | 0.0097 | 0 | 0.0032 | 0 | 0 | 0 | 0 | 0 | 0 | 0.015 | 0
MgO | 1.5646 | 1.68 | 1.72 | 1.88 | 1.71 | 1.5638 | 1.67 | 1.74 | 1.5581 | 1.5259 | 2.44 | 1.84 | 1.5308 | 2.8 | 2.49 | 1.6148 | 1.09 | 1.0987 | 0.9604 | 1.2588 | 1.325 | 1.1364 | 1.2848 | 1.1905 | 1.2512
CaO | 0.0922 | 0.0744 | 0.1202 | 0.0701 | 0.2639 | 0.2441 | 0.2626 | 0.2865 | 0.1816 | 0.078 | 0.1251 | 0.0708 | 0.132 | 0.0673 | 0.0772 | 0.1029 | 0.0891 | 0.1124 | 0.1333 | 0.1204 | 0.081 | 0.1375 | 0.0869 | 0.061 | 0.0385
Na2O | 0.6002 | 0.6022 | 0.5993 | 0.5648 | 0.7649 | 0.7876 | 0.8425 | 0.8309 | 0.2208 | 0.2406 | 0.205 | 0.2252 | 0.2876 | 0.1674 | 0.2277 | 0.2976 | 0.2872 | 0.3099 | 0.2874 | 0.289 | 0.2503 | 0.2141 | 0.2637 | 0.1852 | 0.281
K2O | 7.7 | 7.64 | 7.32 | 7.31 | 6.5 | 6.5 | 6.64 | 6.52 | 6.94 | 6.66 | 6.77 | 6.44 | 8.18 | 7.15 | 6.55 | 6.94 | 6.77 | 7.22 | 7.02 | 6.72 | 7.07 | 6.82 | 6.75 | 6.44 | 7.13
F | 0.2913 | 0.1503 | 0.3267 | 0.1858 | 0.3249 | 0.4993 | 0.4385 | 0.2021 | 0.184 | 0.3146 | 0.3047 | 0.2175 | 0.2198 | 0.2526 | 0.2784 | 0.1051 | 0.0791 | 0.0965 | 0.0617 | 0.1493 | 0.1398 | 0.1579 | 0.0875 | 0.0611 | 0.14
-O-F2 | 0.122663517 | 0.063289827 | 0.137570103 | 0.078238522 | 0.136812141 | 0.210250237 | 0.184647965 | 0.085102289 | 0.07748056 | 0.132474914 | 0.128306123 | 0.091587075 | 0.092555582 | 0.106367334 | 0.117231456 | 0.044256559 | 0.033308219 | 0.040635185 | 0.025981253 | 0.062868737 | 0.058868382 | 0.066490111 | 0.036845375 | 0.025728599 | 0.0589526
Total | 94.5659 | 95.19345 | 95.12635 | 95.69731 | 94.00089 | 93.76765 | 95.30325 | 93.501 | 93.95381944 | 95.05023 | 94.28839 | 94.57731 | 94.95714 | 93.93653 | 91.95257 | 94.99604 | 94.14489 | 94.05236 | 92.84422 | 92.77233 | 94.37683 | 91.13761 | 92.01825 | 89.05567 | 95.3536474
Cations normalized for 11 Oxygen atoms
Si | 3.098659 | 3.143352 | 3.154305 | 3.178295 | 3.139259 | 3.131269 | 3.12708 | 3.121626 | 3.278725 | 3.188421 | 3.256477 | 3.212047 | 3.158955 | 3.312784 | 3.232472 | 3.215628 | 3.142023 | 3.07891 | 3.144643 | 3.139789 | 3.249513 | 3.357324 | 3.258208 | 3.141021 | 3.194981
Al tetra | 0.9013414 | 0.8566479 | 0.8456948 | 0.8217045 | 0.8607412 | 0.868731 | 0.8729198 | 0.8783737 | 0.7212746 | 0.8115793 | 0.743523 | 0.7879531 | 0.8410451 | 0.6872162 | 0.7675277 | 0.7843723 | 0.8579772 | 0.9210902 | 0.8553566 | 0.8602106 | 0.7504871 | 0.6426759 | 0.7417918 | 0.8589789 | 0.8050187
Sum Tetra | 4 | 4 | 4 | 4 | 4 | 4 | 4 | 4 | 4 | 4 | 4 | 4 | 4 | 4 | 4 | 4 | 4 | 4 | 4 | 4 | 4 | 4 | 4 | 4 | 4
Al octa | 1.953411 | 1.938428 | 1.937071 | 1.928821 | 1.932074 | 1.942228 | 1.937417 | 1.928976 | 1.814151 | 1.856591 | 1.775462 | 1.829702 | 1.823803 | 1.718677 | 1.775886 | 1.833941 | 1.878969 | 1.916777 | 1.87509 | 1.8589 | 1.794974 | 1.760889 | 1.808497 | 1.839025 | 1.83336
Ti | 0.0008085826 | 0.0003982319 | 0.002484428 | 0 | 0.01247033 | 0.01194396 | 0.01248177 | 0.01214123 | 0.02041198 | 0.02737482 | 0.006998421 | 0.016478 | 0.02400544 | 0.005486396 | 0.008924472 | 0.02174186 | 0.04055512 | 0.02141619 | 0.03810008 | 0.03952671 | 0.03614903 | 0.04178292 | 0.03417531 | 0.04100087 | 0.03695729
Cr | 0.0003409794 | 0 | 0 | 0 | 0.0003409198 | 0.0009500027 | 0.0003366584 | 0 | 0.0006124145 | 0.002829124 | 0.00143006 | 0 | 0.001639656 | 0.0005492161 | 0.0001371733 | 0.000473346 | 0.0005434841 | 0.001708235 | 0.002767082 | 0 | 0.0009520963 | 0 | 0 | 0.001438354 | 0.0004728628
Mg | 0.1501379 | 0.159752 | 0.1634949 | 0.1773037 | 0.1640617 | 0.1506006 | 0.1582213 | 0.1679456 | 0.1511916 | 0.1461358 | 0.2366644 | 0.1773086 | 0.1483591 | 0.2735452 | 0.2477018 | 0.1549702 | 0.1053759 | 0.1065914 | 0.09436551 | 0.1238057 | 0.1285756 | 0.1140242 | 0.1274855 | 0.1222996 | 0.1199534
Fe2 | 0.007024978 | 0.006961374 | 0.005801657 | 0.005766785 | 0.009521086 | 0.009357093 | 0.007680043 | 0.01080214 | 0.1317331 | 0.1214189 | 0.1512639 | 0.1535245 | 0.1185222 | 0.1633183 | 0.1545813 | 0.1313611 | 0.1187699 | 0.1039499 | 0.1152006 | 0.1291063 | 0.165487 | 0.1649229 | 0.1525188 | 0.1636671 | 0.1446724
Ni | 0 | 0 | 0 | 0 | 0 | 0.001340784 | 0 | 0.001395879 | 0 | 0.001028436 | 0.0009892325 | 0.001086805 | 0.000936143 | 0.001259977 | 0 | 0.0001035745 | 0 | 0.002345388 | 0.002216312 | 0 | 0 | 0.0008067625 | 0 | 0 | 0.0005690783
Mn | 0.0012976 | 0 | 0 | 0.0001768278 | 0.0004687988 | 0.000350189 | 0 | 0 | 0 | 5.985495e-05 | 0.0008927605 | 0 | 0 | 0.001432081 | 0.0005482498 | 0 | 0.0001757687 | 0 | 0 | 0 | 0 | 0 | 0 | 0.0008755155 | 0
Sum Octa | 2.113021 | 2.105539 | 2.108852 | 2.112068 | 2.118937 | 2.116771 | 2.116137 | 2.121261 | 2.1181 | 2.155438 | 2.173701 | 2.1781 | 2.117265 | 2.164268 | 2.187779 | 2.142591 | 2.144389 | 2.152788 | 2.127739 | 2.151338 | 2.126137 | 2.082425 | 2.122677 | 2.168306 | 2.135985
K | 0.6323066 | 0.6216993 | 0.5954383 | 0.5899663 | 0.5336721 | 0.5356844 | 0.5383521 | 0.5385389 | 0.5762908 | 0.5458266 | 0.5619294 | 0.5310653 | 0.6784205 | 0.5977604 | 0.5575979 | 0.5699528 | 0.5600843 | 0.5994188 | 0.5902666 | 0.565592 | 0.5871002 | 0.585599 | 0.5731642 | 0.56615 | 0.584959
Na | 0.07490681 | 0.07447596 | 0.07408978 | 0.0692776 | 0.09544522 | 0.09864831 | 0.1038142 | 0.1043054 | 0.02786568 | 0.02996846 | 0.0258604 | 0.02822401 | 0.03625124 | 0.02126987 | 0.0294599 | 0.03714503 | 0.03611083 | 0.03910237 | 0.03672707 | 0.03696751 | 0.03158945 | 0.02793965 | 0.03403092 | 0.02474429 | 0.03503729
Ca | 0.006358908 | 0.005084808 | 0.008211921 | 0.004751628 | 0.01819764 | 0.01689577 | 0.01788165 | 0.01987507 | 0.01266522 | 0.005368954 | 0.008720974 | 0.004903542 | 0.009194629 | 0.004725532 | 0.005519652 | 0.007097565 | 0.006190946 | 0.007837437 | 0.009413603 | 0.008510891 | 0.005649272 | 0.009915926 | 0.006197402 | 0.004503914 | 0.002652841
Total cat | 6.826593 | 6.806799 | 6.786592 | 6.776064 | 6.766252 | 6.767999 | 6.776185 | 6.78398 | 6.734922 | 6.736602 | 6.770212 | 6.742292 | 6.841132 | 6.788024 | 6.780357 | 6.756786 | 6.746775 | 6.799147 | 6.764147 | 6.762409 | 6.750476 | 6.70588 | 6.736069 | 6.763704 | 6.758634
Anions
F | 0.1024308 | 0.05237199 | 0.1137963 | 0.06421089 | 0.1142258 | 0.1762018 | 0.1522373 | 0.07148072 | 0.06542643 | 0.1104059 | 0.1082976 | 0.07680233 | 0.07805963 | 0.09042897 | 0.1014851 | 0.03696028 | 0.02802169 | 0.03430628 | 0.02221516 | 0.05380801 | 0.04971107 | 0.05805655 | 0.03181533 | 0.02300065 | 0.04918323
Ba-rich mica
Sample code | BL-1 | [9 empty] | CT-2
Point | 1 | 2 | 3 | 4 | 5 | 6 | 7 | 8 | 9 | 10 | 11 | 12 | 13 | 14 | 15 | 16 | 17 | 18 | 19 | 20
Comment | 13_1_Ba-K-mica_1 | 13_1_Ba-K-mica_2 | 13_1_Ba-K-mica_3 | 13_1_Ba-K-mica_4 | 13_1_Ba-K-mica_5 | 13_1_Ba-K-mica_6 | 13_1_Ba-K-mica_7 | 13_1_Ba-K-mica_8 | 13_1_Ba-K-mica_9 | 13_1_Ba-K-mica_10 | 14_5_Ba-K-mica_1 | 14_5_Ba-K-mica_2 | 14_5_Ba-K-mica_3 | 14_5_Ba-K-mica_4 | 14_5_Ba-K-mica_5 | 14_5_Ba-K-mica_6 | 14_5_Ba-K-mica_7 | 14_5_Ba-K-mica_8 | 14_5_Ba-K-mica_9 | 14_5_Ba-K-mica_10
SiO2 | 44.24 | 44.41 | 42.73 | 43.59 | 44.02 | 44.74 | 41.62 | 43.16 | 43.86 | 45.15 | 35.99 | 37.93 | 39.65 | 40.38 | 39.52 | 39.95 | 37.07 | 32.85 | 38.95 | 39.61
TiO2 | 0.608 | 0.6153 | 0.6366 | 0.7252 | 0.4483 | 0.616 | 0.7268 | 0.5579 | 0.5337 | 0.5929 | 0.3399 | 0.3776 | 0.3887 | 0.3628 | 0.3639 | 0.343 | 0.3504 | 0.431 | 0.4011 | 0.4142
Al2O3 | 34.64 | 35.15 | 35.85 | 34.14 | 34.66 | 35.23 | 35.74 | 34.19 | 35.17 | 33.52 | 13.48 | 13.4 | 12 | 13.29 | 15.33 | 13.85 | 16.3 | 15.11 | 14.07 | 13.42
Cr2O3 | 0.0458 | 0.0721 | 0.0236 | 0.0315 | 0.0315 | 0.0606 | 0.0328 | 0.0382 | 0.0567 | 0.0185 | 0 | 0.0039 | 0.0106 | 0 | 0.0093 | 0 | 0 | 0.0106 | 0 | 0.0266
FeO | 0.2738 | 0.2981 | 0.3277 | 0.3032 | 0.3022 | 0.2984 | 0.272 | 0.3455 | 0.291 | 0.3152 | 1.2033 | 1.283 | 1.41 | 1.31 | 1.35 | 1.34 | 1.36 | 1.43 | 1.35 | 1.1914
NiO | 0 | 0.0215 | 0.0283 | 0.0147 | 0 | 0.0284 | 0 | 0 | 0 | 0.0226 | 0.0494 | 0.047 | 0 | 0.0237 | 0.076 | 0.0376 | 0 | 0 | 0.0257 | 0.0199
MnO | 0 | 0.0064 | 0.0043 | 0.0181 | 0.0043 | 0 | 0.0021 | 0 | 0.0011 | 0.0128 | 0 | 0.0192 | 0.0375 | 0.0322 | 0.0107 | 0.0225 | 0 | 0.0011 | 0.0075 | 0.0345
MgO | 2.05 | 1.96 | 2.04 | 1.85 | 1.98 | 2 | 1.82 | 1.79 | 2.08 | 1.86 | 23.38 | 22.65 | 21.29 | 23.65 | 24.34 | 23.59 | 27.02 | 24.46 | 22.82 | 25.38
CaO | 0.3883 | 0.3775 | 0.3167 | 0.3617 | 0.292 | 0.3333 | 0.3851 | 0.3422 | 0.4433 | 0.3359 | 0.2145 | 1.2623 | 0.4303 | 0.3144 | 0.2808 | 0.1472 | 0.5035 | 0.2363 | 0.1944 | 0.2319
Na2O | 0.889 | 0.8318 | 0.849 | 0.9021 | 0.8906 | 0.9458 | 0.9781 | 0.7655 | 0.8649 | 0.7861 | 0.2639 | 0.2265 | 0.2557 | 0.2489 | 0.2704 | 0.2427 | 0.2614 | 0.1627 | 0.2803 | 0.3063
K2O | 4.71 | 4.57 | 4.49 | 4.36 | 4.73 | 4.55 | 4.54 | 4.07 | 4.49 | 4.45 | 6.3 | 6.2 | 6.62 | 7.02 | 6.96 | 7.3 | 6.47 | 6.97 | 6.95 | 6.17
BaO | 7.61 | 7.51 | 7.74 | 8.04 | 7.87 | 7.75 | 9.02 | 7.75 | 7.91 | 7.61 | 4.61 | 7.94 | 5.32 | 5.04 | 5.6 | 5.21 | 4.94 | 5.31 | 5.68 | 4.64
SrO | 0.013 | 0 | 0 | 0 | 0 | 0.0778 | 0 | 0 | 0 | 0.026 | 0 | 0.0624 | 0 | 0 | 0.0179 | 0 | 0 | 0 | 0 | 0
F | 0.1043 | 0.1447 | 0.128 | 0.2001 | 0.1442 | 0.0725 | 0.0794 | 0.2409 | 0.161 | 0.2584 | 2.22 | 1.87 | 1.58 | 1.93 | 2.38 | 1.86 | 2.93 | 2.34 | 1.67 | 1.64
Total | 95.5722 | 95.9674 | 95.1642 | 94.5366 | 95.3731 | 96.7028 | 95.2163 | 93.2502 | 95.8617 | 94.9584 | 88.051 | 93.2719 | 88.9928 | 93.602 | 96.509 | 93.893 | 97.2053 | 89.3117 | 92.399 | 93.0848
Paragonite
Sample code | IS-1
Point | 5 | 6 | 7 | 8 | 9 | 10 | 11 | 12 | 13 | 14 | 19 | 20 | 21 | 22 | 23 | 24 | 25 | 40 | 41 | 42 | 43 | 44
Comment | 4_1_parag1_1 | 4_1_parag1_2 | 4_1_parag1_3 | 4_1_parag1_4 | 4_1_parag1_5 | 4_1_parag1_6 | 4_1_parag2_1 | 4_1_parag2_2 | 4_1_parag2_3 | 4_1_parag2_4 | 4_4_parag_vein_1 | 4_4_parag_vein_2 | 4_4_parag_vein_3 | 4_4_parag_vein_4 | 4_4_parag_vein_5 | 4_4_parag_vein_6 | 4_4_parag_vein_7 | 4_7_parag_1 | 4_7_parag_2 | 4_7_parag_3 | 4_7_parag_4 | 4_7_parag_5
SiO2 | 44.9654 | 44.7777 | 45.1638 | 44.6886 | 45.5499 | 44.2629 | 44.9955 | 45.2232 | 44.5896 | 44.6391 | 44.0649 | 43.6392 | 44.2926 | 44.4411 | 44.055 | 45.3915 | 44.7381 | 44.5203 | 45.3024 | 44.649 | 44.5104 | 44.5104
TiO2 | 0.0732 | 0.0548 | 0.0382 | 0.0431 | 0.0581 | 0.0862 | 0.0481 | 0.1028 | 0.0663 | 0.0613 | 0.1077 | 0.0778 | 0.0116 | 0.0662 | 0.0297 | 0.0743 | 0.0612 | 0.0345 | 0.0362 | 0.0411 | 0.0297 | 0.0594
Al2O3 | 43.46 | 41.65 | 41.71 | 41.48 | 40.93 | 42.13 | 41.09 | 41.44 | 41.47 | 41.49 | 40.75 | 40.21 | 40.79 | 40.76 | 40.36 | 40.26 | 40.1 | 41.2 | 40.89 | 40.91 | 41.07 | 40.79
Cr2O3 | 0.0014 | 0.0093 | 0 | 0.0253 | 0 | 0 | 0.004 | 0 | 0.012 | 0.0067 | 0.0067 | 0 | 0.0093 | 0 | 0 | 0 | 0.0133 | 0.0053 | 0 | 0 | 0 | 0
FeO | 0.5814 | 0.6013 | 0.5384 | 0.5544 | 0.4928 | 0.5531 | 0.0515 | 0.1012 | 0.0624 | 0.0587 | 0.0244 | 0.0551 | 0.0216 | 0.0424 | 0.0432 | 0.0351 | 0.0937 | 0.0251 | 0.0638 | 0.0278 | 0.0324 | 0.0296
NiO | 0 | 0.0459 | 0 | 0.0309 | 0 | 0.0389 | 0 | 0 | 0.011 | 0 | 0.0079 | 0.0219 | 0 | 0 | 0.0198 | 0.0487 | 0.006 | 0.002 | 0.0089 | 0 | 0 | 0.0257
MnO | 0.0086 | 0.0173 | 0.0076 | 0.0054 | 0 | 0.0118 | 0.0043 | 0 | 0.0291 | 0 | 0 | 0.0011 | 0.0333 | 0 | 0.0064 | 0.0053 | 0 | 0 | 0 | 0 | 0.0075 | 0.0075
MgO | 0.2216 | 0.1984 | 0.1974 | 0.171 | 0.1369 | 0.1859 | 0.2009 | 0.2184 | 0.2169 | 0.1804 | 0.2085 | 0.5555 | 0.2885 | 0.2881 | 0.6152 | 0.1572 | 0.5757 | 0.1449 | 0.1656 | 0.2012 | 0.2351 | 0.353
CaO | 1.54 | 1.62 | 1.71 | 1.7 | 1.56 | 2.01 | 1.59 | 1.59 | 1.6 | 1.65 | 1.44 | 1.95 | 1.89 | 1.52 | 1.79 | 1.1815 | 1.7 | 1.7 | 1.2434 | 1.3831 | 1.54 | 1.71
Na2O | 5.36 | 6.57 | 6.77 | 6.74 | 6.63 | 6.57 | 6.87 | 6.85 | 6.61 | 6.41 | 6.47 | 5.96 | 6.28 | 6.36 | 6.33 | 6.56 | 6.23 | 6.56 | 6.73 | 6.55 | 6.38 | 6.14
K2O | 0.3831 | 0.3526 | 0.3866 | 0.3573 | 0.5052 | 0.2829 | 0.4137 | 0.4664 | 0.4315 | 0.4489 | 0.5177 | 0.611 | 0.5168 | 0.5523 | 0.5667 | 0.5422 | 0.6074 | 0.4132 | 0.5934 | 0.5276 | 0.5223 | 0.5971
F | 0.2475 | 0.1012 | 0.1519 | 0.1935 | 0.0338 | 0.1517 | 0.1434 | 0.1686 | 0.2361 | 0.1519 | 0.0506 | 0.2031 | 0.2447 | 0.1769 | 0.1853 | 0.0673 | 0.1265 | 0.2012 | 0.2342 | 0.226 | 0.2099 | 0.2185
Total | 96.8422 | 95.9985 | 96.6739 | 95.9895 | 95.8967 | 96.2834 | 95.4114 | 96.1606 | 95.3349 | 95.097 | 93.6484 | 93.2847 | 94.3784 | 94.207 | 94.0013 | 94.3231 | 94.2519 | 94.8065 | 95.2679 | 94.5158 | 94.5373 | 94.4412
Cations normalized for 11 Oxygen atoms
Si | 2.829854 | 2.85608 | 2.86319 | 2.855796 | 2.903267 | 2.820638 | 2.882962 | 2.876941 | 2.86146 | 2.866304 | 2.871169 | 2.863655 | 2.872042 | 2.881545 | 2.869283 | 2.931139 | 2.900564 | 2.870328 | 2.905904 | 2.886124 | 2.876334 | 2.880718
Al tetra | 1.170146 | 1.14392 | 1.13681 | 1.144204 | 1.096733 | 1.179362 | 1.117038 | 1.123059 | 1.13854 | 1.133696 | 1.128831 | 1.136345 | 1.127958 | 1.118455 | 1.130717 | 1.068861 | 1.099436 | 1.129672 | 1.094096 | 1.113876 | 1.123666 | 1.119282
Al octa | 2.053309 | 1.986984 | 1.979541 | 1.979828 | 1.97786 | 1.984702 | 1.985751 | 1.983901 | 1.997883 | 2.006064 | 2.000417 | 1.973397 | 1.989206 | 1.99628 | 1.967243 | 1.995091 | 1.964613 | 2.000851 | 1.997078 | 2.00271 | 2.004205 | 1.991998
Ti | 0.003465108 | 0.002629112 | 0.001821559 | 0.002071704 | 0.002785453 | 0.004131757 | 0.002318115 | 0.004919068 | 0.003200279 | 0.002960652 | 0.005278394 | 0.00384011 | 0.0005657671 | 0.003228633 | 0.001454972 | 0.003608866 | 0.002984533 | 0.001673064 | 0.001746581 | 0.001998321 | 0.001443625 | 0.00289165
Cr | 6.965929e-05 | 0.0004689828 | 0 | 0.001278252 | 0 | 0 | 0.000202626 | 0 | 0.0006088368 | 0.0003401316 | 0.0003451487 | 0 | 0.000476769 | 0 | 0 | 0 | 0.0006817451 | 0.0002701561 | 0 | 0 | 0 | 0
Fe | 0.030599 | 0.0320735 | 0.02854378 | 0.02962785 | 0.02626739 | 0.02947527 | 0.002759457 | 0.005383897 | 0.00334877 | 0.003152038 | 0.001329543 | 0.003023724 | 0.001171278 | 0.002299075 | 0.002352928 | 0.001895464 | 0.005080321 | 0.001353299 | 0.003422373 | 0.001502777 | 0.001750933 | 0.001602055
Ni | 0 | 0.002355124 | 0 | 0.001588479 | 0 | 0.001994113 | 0 | 0 | 0.0005678577 | 0 | 0.0004140814 | 0.001156061 | 0 | 0 | 0.001037376 | 0.002529784 | 0.0003129312 | 0.000103728 | 0.0004592432 | 0 | 0 | 0.001338027
Mn | 0.0004584163 | 0.0009346105 | 0.0004080838 | 0.0002922807 | 0 | 0.0006368916 | 0.0002333535 | 0 | 0.001581697 | 0 | 0 | 6.11382e-05 | 0.001828858 | 0 | 0.0003530484 | 0.000289877 | 0 | 0 | 0 | 0 | 0.0004105019 | 0.0004111275
Mg | 0.02079 | 0.01886468 | 0.01865546 | 0.01629017 | 0.01300775 | 0.01765981 | 0.01918885 | 0.02071197 | 0.02074975 | 0.01726802 | 0.02025215 | 0.05434094 | 0.02788718 | 0.0278473 | 0.05973016 | 0.0151326 | 0.05564169 | 0.01392647 | 0.01583505 | 0.01938788 | 0.02264799 | 0.03405752
Sum octa | 2.108691 | 2.04431 | 2.02897 | 2.030976 | 2.019921 | 2.0386 | 2.010454 | 2.014916 | 2.02794 | 2.029785 | 2.028036 | 2.035819 | 2.021136 | 2.029655 | 2.032171 | 2.018548 | 2.029314 | 2.018178 | 2.018541 | 2.025599 | 2.030458 | 2.032299
Na | 0.6540152 | 0.8124776 | 0.8321199 | 0.8350794 | 0.8193144 | 0.8117276 | 0.8534224 | 0.8448852 | 0.822419 | 0.7979989 | 0.8173494 | 0.7582767 | 0.7895084 | 0.7995308 | 0.7993177 | 0.8213026 | 0.7831239 | 0.8200016 | 0.8369752 | 0.8208845 | 0.7993482 | 0.770451
Ca | 0.1038413 | 0.1107101 | 0.1161501 | 0.1163973 | 0.1065339 | 0.1372358 | 0.1091517 | 0.1083754 | 0.1100115 | 0.1135153 | 0.1005292 | 0.1371015 | 0.1313062 | 0.1055961 | 0.1249094 | 0.08174465 | 0.1180912 | 0.1174319 | 0.08545444 | 0.09579009 | 0.1066258 | 0.1185766
K | 0.0307572 | 0.02869062 | 0.03126589 | 0.02912813 | 0.04107826 | 0.02299797 | 0.03381462 | 0.037851 | 0.03532516 | 0.03677101 | 0.04303217 | 0.05114867 | 0.04274953 | 0.04568407 | 0.04708479 | 0.04466533 | 0.0502376 | 0.03398465 | 0.04855755 | 0.04350681 | 0.04305732 | 0.04929869
Sum cub | 0.7886137 | 0.9518783 | 0.9795359 | 0.9806049 | 0.9669266 | 0.9719614 | 0.9963888 | 0.9911116 | 0.9677556 | 0.9482852 | 0.9609108 | 0.9465269 | 0.9635642 | 0.950811 | 0.9713119 | 0.9477126 | 0.9514527 | 0.9714182 | 0.9709872 | 0.9601814 | 0.9490313 | 0.9383263
Total cations | 6.897305 | 6.996189 | 7.008506 | 7.011581 | 6.986847 | 7.010561 | 7.006842 | 7.006028 | 6.995696 | 6.97807 | 6.988947 | 6.982346 | 6.9847 | 6.980466 | 7.003483 | 6.96626 | 6.980767 | 6.989596 | 6.989529 | 6.98578 | 6.97949 | 6.970625
Anions
OH | 1.914913 | 1.964739 | 1.947396 | 1.932452 | 1.988232 | 1.947193 | 1.94981 | 1.941409 | 1.917234 | 1.94672 | 1.98199 | 1.927196 | 1.913325 | 1.937343 | 1.934074 | 1.97626 | 1.955198 | 1.92914 | 1.917937 | 1.920198 | 1.925904 | 1.922751
F | 0.08508697 | 0.03526073 | 0.05260413 | 0.06754818 | 0.01176843 | 0.05280747 | 0.05019047 | 0.05859081 | 0.08276609 | 0.05328032 | 0.01801021 | 0.07280416 | 0.08667541 | 0.06265716 | 0.06592588 | 0.02373992 | 0.04480204 | 0.07086041 | 0.08206335 | 0.07980204 | 0.07409562 | 0.07724901
Phlogopite
Sample code | IS-1 | [9 empty] | MPN-2
Point | 30 | 31 | 32 | 33 | 34 | 35 | 36 | 37 | 38 | 39 | 58 | 59 | 60 | 61 | 66
Comment | 4_7_phl_1 | 4_7_phl_2 | 4_7_phl_3 | 4_7_phl_4 | 4_7_phl_5 | 4_7_phl_6 | 4_7_phl_7 | 4_7_phl_8 | 4_7_phl_9 | 4_7_phl_10 | 6_2_fluorophl_1 | 6_2_fluorophl_2 | 6_2_fluorophl_3 | 6_2_fluorophl_4 | 6_2_fluorophl_9
SiO2 | 42.2433 | 41.0157 | 42.1047 | 42.4017 | 40.7682 | 40.7979 | 40.8672 | 42.273 | 41.3622 | 40.7682 | 40.1445 | 40.6692 | 40.0059 | 39.4614 | 40.3128
TiO2 | 0.1059 | 0.0892 | 0.081 | 0.0447 | 0.1175 | 0.0627 | 0.1206 | 0.076 | 0.1272 | 0.0776 | 0.4939 | 0.5426 | 0.4717 | 0.4521 | 0.488
Al2O3 | 13.27 | 15.16 | 13.26 | 13.14 | 15.32 | 15.28 | 15.6 | 13.22 | 13.96 | 15.44 | 15.89 | 16 | 16.19 | 15.91 | 15.92
Cr2O3 | 0 | 0.0027 | 0.004 | 0 | 0.0106 | 0 | 0 | 0.0119 | 0.0066 | 0 | 0.017 | 0.0537 | 0.0275 | 0.0275 | 0.0157
FeO | 0.6706 | 0.8291 | 0.6658 | 0.714 | 0.7296 | 0.8003 | 0.8857 | 0.6357 | 0.675 | 0.7595 | 0.899 | 0.965 | 0.9313 | 0.9285 | 0.898
NiO | 0.0365 | 0.0109 | 0.0504 | 0.0722 | 0 | 0 | 0.001 | 0.0109 | 0.0267 | 0.0345 | 0 | 0.0206 | 0 | 0.0332 | 0.0293
MnO | 0.0107 | 0.015 | 0 | 0.0021 | 0.0257 | 0 | 0.0021 | 0.0075 | 0 | 0 | 0.0191 | 0 | 0.0064 | 0 | 0
MgO | 26.25 | 25.74 | 26.75 | 26.69 | 25.58 | 25.69 | 25.59 | 26.51 | 26.44 | 25.73 | 23.58 | 24.38 | 24.44 | 24.53 | 24.22
CaO | 0.043 | 0.0318 | 0.0434 | 0.0263 | 0.0284 | 0.0565 | 0.0392 | 0.0335 | 0.0518 | 0.0294 | 0.1947 | 0.238 | 0.209 | 0.2709 | 0.196
Na2O | 0.3876 | 0.434 | 0.4768 | 0.3996 | 0.3768 | 0.5157 | 0.5012 | 0.3971 | 0.4558 | 0.464 | 0.275 | 0.2928 | 0.2628 | 0.2651 | 0.311
K2O | 9.88 | 10.05 | 9.86 | 9.79 | 10.1 | 9.95 | 10.08 | 10.03 | 9.73 | 9.96 | 10.23 | 10.27 | 10.22 | 10.24 | 10.29
F | 3.57 | 3.39 | 3.24 | 3.37 | 3.12 | 2.82 | 3.02 | 3.29 | 3.37 | 3.18 | 1.72 | 2.29 | 2.14 | 1.99 | 2
-O=F2 | 1.50297 | 1.42719 | 1.36404 | 1.41877 | 1.31352 | 1.18722 | 1.27142 | 1.38509 | 1.41877 | 1.33878 | 0.72412 | 0.96409 | 0.90094 | 0.83779 | 0.842
Total | 94.96463 | 95.34121 | 95.17206 | 95.23183 | 94.86328 | 94.78588 | 95.43558 | 95.11051 | 94.78653 | 95.10442 | 92.73908 | 94.75781 | 94.00366 | 93.27091 | 93.8388
Cations normalized for 11 Oxygen atoms
Si | 3.006455 | 2.912288 | 2.98712 | 3.005189 | 2.904254 | 2.903284 | 2.893863 | 3.001385 | 2.948568 | 2.896929 | 2.903998 | 2.890666 | 2.865188 | 2.851798 | 2.889298
Ti | 0.005669084 | 0.004763972 | 0.004322423 | 0.002382957 | 0.006296091 | 0.003356135 | 0.006423481 | 0.00405875 | 0.006820476 | 0.004147611 | 0.02687382 | 0.02900896 | 0.02541061 | 0.02457541 | 0.02630809
Al | 1.113049 | 1.268615 | 1.108695 | 1.097565 | 1.286229 | 1.281508 | 1.301889 | 1.106207 | 1.172841 | 1.293034 | 1.354692 | 1.34029 | 1.36654 | 1.355073 | 1.344741
Cr | 0 | 0.0001515701 | 0.0002243611 | 0 | 0.0005970138 | 0 | 0 | 0.0006679916 | 0.0003719777 | 0 | 0.0009722649 | 0.003017672 | 0.001557139 | 0.001571247 | 0.0008896403
Fe | 0.03991232 | 0.0492309 | 0.0395014 | 0.0423188 | 0.04346548 | 0.04762677 | 0.05244889 | 0.03774482 | 0.04023999 | 0.04513263 | 0.05438467 | 0.05735961 | 0.05577831 | 0.05611445 | 0.05382354
Ni | 0.002089692 | 0.0006225918 | 0.002876374 | 0.004116408 | 0 | 0 | 5.696338e-05 | 0.000622555 | 0.001531128 | 0.001972096 | 0 | 0.001177856 | 0 | 0.001930087 | 0.001689311
Mn | 0.0006449955 | 0.0009020935 | 0 | 0.0001260619 | 0.00155068 | 0 | 0.0001259501 | 0.0004510201 | 0 | 0 | 0.001170253 | 0 | 0.0003882265 | 0 | 0
Mg | 2.785001 | 2.724532 | 2.829079 | 2.819917 | 2.716519 | 2.725304 | 2.701298 | 2.805869 | 2.809753 | 2.725557 | 2.542806 | 2.583242 | 2.609333 | 2.64267 | 2.587752
Ca | 0.003278907 | 0.002419219 | 0.003298949 | 0.001997138 | 0.00216768 | 0.004307883 | 0.002974082 | 0.002548397 | 0.003956407 | 0.002238347 | 0.01509037 | 0.01812479 | 0.01603759 | 0.02097582 | 0.01505113
Na | 0.05348329 | 0.05974636 | 0.06558369 | 0.05491001 | 0.05204289 | 0.07115188 | 0.06881001 | 0.05466331 | 0.06299692 | 0.06392515 | 0.03856918 | 0.04034975 | 0.03649152 | 0.03714441 | 0.04321626
K | 0.8970217 | 0.9103312 | 0.8923766 | 0.8851571 | 0.917875 | 0.9032833 | 0.9105688 | 0.908466 | 0.8848496 | 0.902869 | 0.94405 | 0.9312191 | 0.9337469 | 0.9440507 | 0.9408359
Total cat | 7.906604 | 7.933603 | 7.933078 | 7.913679 | 7.930996 | 7.939823 | 7.938458 | 7.922684 | 7.931928 | 7.935804 | 7.882606 | 7.894456 | 7.910472 | 7.935902 | 7.903605
F | 1.387929 | 1.31488 | 1.255652 | 1.30473 | 1.214143 | 1.096234 | 1.168187 | 1.276018 | 1.31232 | 1.234371 | 0.6796745 | 0.8891398 | 0.8372308 | 0.7856001 | 0.7830358
OH | 0.6120707 | 0.6851197 | 0.7443476 | 0.6952698 | 0.7858568 | 0.9037663 | 0.8318132 | 0.7239821 | 0.6876802 | 0.7656291 | 1.320326 | 1.11086 | 1.162769 | 1.2144 | 1.216964
Talc
Sample code | CPR-2
Point | Comment | SiO2 | TiO2 | Al2O3 | Cr2O3 | FeO | NiO | MnO | MgO | CaO | Na2O | K2O | BaO | SO3 | F | Total
114 | 11_1_talc_1 | 39.89 | 0.0381 | 15.41 | 0.0013 | 2.95 | 0.0241 | 0.026 | 30.78 | 0.2215 | 0 | 0.115 |  | 0.0966 | 0.2484 | 89.801
115 | 11_1_talc_2 | 60.08 | 0.0251 | 0.9559 | 0 | 1.42 | 0 | 0.0033 | 27.07 | 0.1765 | 0.022 | 0 |  | 0.0299 | 0.1009 | 89.8836
116 | 11_1_talc_3 | 65.39 | 0.01 | 0.6209 | 0 | 1.43 | 0 | 0.0022 | 26.81 | 0.1751 | 0.0477 | 0.0088 |  | 0.0138 | 0.1606 | 94.6691
117 | 11_1_talc_4 | 31.19 | 0.0248 | 16.15 | 0 | 3.33 | 0 | 0.0389 | 28.47 | 0.3778 | 0.039 | 0.0596 |  | 0.1065 | 0.0317 | 79.8183
118 | 11_1_talc_5 | 34.67 | 0.096 | 17.26 | 0.0185 | 3.29 | 0 | 0 | 29.5 | 0.2519 | 0.0462 | 0.0762 |  | 0.0811 | 0.0874 | 85.3773
119 | 11_1_talc_6 | 37.17 | 0.0398 | 15.07 | 0 | 3.05 | 0 | 0.0065 | 29.34 | 0.1991 | 0.028 | 0.2135 |  | 0.0371 | 0.2236 | 85.3776
120 | 11_1_talc_7 | 62.37 | 0 | 1.0795 | 0.0027 | 1.1808 | 0.005 | 0 | 25.29 | 0.1559 | 0 | 0.0029 |  | 0.0094 | 0.1271 | 90.2233
121 | 11_1_talc_8 | 61.73 | 0 | 0.0712 | 0 | 1.1418 | 0 | 0 | 24.83 | 0.2008 | 0.0098 | 0 |  | 0.0067 | 0.0594 | 88.0497
122 | 11_1_talc_9 | 52.06 | 0.0333 | 6.34 | 0 | 1.86 | 0.0141 | 0 | 26.87 | 0.3461 | 0.022 | 0 |  | 0.0603 | 0.1989 | 87.8047
123 | 11_1_talc_10 | 62.12 | 0.01 | 0.0023 | 0.0027 | 1.17 | 0 | 0.0022 | 26.17 | 0.1404 | 0.0317 | 0 |  | 0.0091 | 0.1606 | 89.819
124 | 11_1_talc_11 | 55.15 | 0.0201 | 1.5808 | 0 | 1.33 | 0.0251 | 0.0163 | 30.44 | 0.4908 | 0.0327 | 0.0038 |  | 0.0161 | 0.133 | 89.2387
125 | 11_1_talc_12 | 59.6 | 0 | 0.0472 | 0 | 1.0941 | 0.0242 | 0.0153 | 21.94 | 0.5946 | 0 | 0 |  | 0.0202 | 0.0598 | 83.3954
126 | 11_1_talc_13 | 62.71 | 0 | 0.0452 | 0.0107 | 1.2004 | 0 | 0 | 27.93 | 0.1179 | 0.0012 | 0 |  | 0.0077 | 0.1095 | 92.1326
127 | 11_1_talc_14 | 61.14 | 0.0335 | 0.099 | 0 | 1.2258 | 0.0131 | 0.0218 | 25.26 | 0.1584 | 0.0306 | 0.0147 |  | 0.0182 | 0.186 | 88.2011
128 | 11_1_talc_15 | 64.56 | 0.0201 | 0.0998 | 0 | 1.2333 | 0.0252 | 0 | 24.84 | 0.1335 | 0.049 | 0 |  | 0.0017 | 0.0764 | 91.039
Plagioclase
Sample code | IS-1
Point | 26 | 27 | 28 | 29
Comment | 4_5_relict_Pl_An30_1 | 4_5_relict_Pl_An30_2 | 4_5_relict_Pl_An30_3 | 4_5_relict_Pl_An30_4
SiO2 | 60.0138 | 59.5386 | 59.8059 | 59.7069
TiO2 | 0.0199 | 0.0017 | 0 | 0
Al2O3 | 24.81 | 24.92 | 24.88 | 24.84
Cr2O3 | 0.0013 | 0 | 0 | 0.008
FeO | 0.0298 | 0.0126 | 0.0379 | 0.0343
NiO | 0 | 0 | 0 | 0
MnO | 0.0118 | 0 | 0 | 0
MgO | 0.0119 | 0.0131 | 0 | 0.005
CaO | 6.43 | 6.51 | 6.43 | 6.6
Na2O | 8.19 | 8.07 | 8.08 | 7.86
K2O | 0 | 0.0174 | 0.0158 | 0.0046
Total | 99.5185 | 99.0834 | 99.2496 | 99.0588
Cations normalized for 8 Oxygen atoms
Si | 2.68518 | 2.676297 | 2.682495 | 2.682462
Ti | 0.0006697234 | 5.747839e-05 | 0 | 0
Al | 1.308264 | 1.32017 | 1.315199 | 1.315246
Cr | 4.598658e-05 | 0 | 0 | 0.000284161
Fe | 0.001115026 | 0.0004736448 | 0.001421611 | 0.001288694
Ni | 0 | 0 | 0 | 0
Mn | 0.0004471779 | 0 | 0 | 0
Mg | 0.000793722 | 0.0008778212 | 0 | 0.0003348715
Ca | 0.3082457 | 0.3135309 | 0.3090079 | 0.3176997
Na | 0.7104667 | 0.7033098 | 0.7026576 | 0.6846508
K | 0 | 0.0009977782 | 0.0009040681 | 0.0002636429
Total | 5.015228 | 5.015714 | 5.011686 | 5.00223
An | 30.25836 | 30.8036 | 30.5172 | 31.68713

## Samples_Bl-1_CT-2
Sample code | BL-1 | [9 empty] | CT-2
Point | 1 | 2 | 3 | 4 | 5 | 6 | 7 | 8 | 9 | 10 | 11 | 12 | 13 | 14 | 15 | 16 | 17 | 18 | 19 | 20
Comment | 13_1_Ba-K-mica_1 | 13_1_Ba-K-mica_2 | 13_1_Ba-K-mica_3 | 13_1_Ba-K-mica_4 | 13_1_Ba-K-mica_5 | 13_1_Ba-K-mica_6 | 13_1_Ba-K-mica_7 | 13_1_Ba-K-mica_8 | 13_1_Ba-K-mica_9 | 13_1_Ba-K-mica_10 | 14_5_Ba-K-mica_1 | 14_5_Ba-K-mica_2 | 14_5_Ba-K-mica_3 | 14_5_Ba-K-mica_4 | 14_5_Ba-K-mica_5 | 14_5_Ba-K-mica_6 | 14_5_Ba-K-mica_7 | 14_5_Ba-K-mica_8 | 14_5_Ba-K-mica_9 | 14_5_Ba-K-mica_10
SiO2 | 44.24 | 44.41 | 42.73 | 43.59 | 44.02 | 44.74 | 41.62 | 43.16 | 43.86 | 45.15 | 35.99 | 37.93 | 39.65 | 40.38 | 39.52 | 39.95 | 37.07 | 32.85 | 38.95 | 39.61
TiO2 | 0.608 | 0.6153 | 0.6366 | 0.7252 | 0.4483 | 0.616 | 0.7268 | 0.5579 | 0.5337 | 0.5929 | 0.3399 | 0.3776 | 0.3887 | 0.3628 | 0.3639 | 0.343 | 0.3504 | 0.431 | 0.4011 | 0.4142
Al2O3 | 34.64 | 35.15 | 35.85 | 34.14 | 34.66 | 35.23 | 35.74 | 34.19 | 35.17 | 33.52 | 13.48 | 13.4 | 12 | 13.29 | 15.33 | 13.85 | 16.3 | 15.11 | 14.07 | 13.42
Cr2O3 | 0.0458 | 0.0721 | 0.0236 | 0.0315 | 0.0315 | 0.0606 | 0.0328 | 0.0382 | 0.0567 | 0.0185 | 0 | 0.0039 | 0.0106 | 0 | 0.0093 | 0 | 0 | 0.0106 | 0 | 0.0266
FeO | 0.2738 | 0.2981 | 0.3277 | 0.3032 | 0.3022 | 0.2984 | 0.272 | 0.3455 | 0.291 | 0.3152 | 1.2033 | 1.283 | 1.41 | 1.31 | 1.35 | 1.34 | 1.36 | 1.43 | 1.35 | 1.1914
NiO | 0 | 0.0215 | 0.0283 | 0.0147 | 0 | 0.0284 | 0 | 0 | 0 | 0.0226 | 0.0494 | 0.047 | 0 | 0.0237 | 0.076 | 0.0376 | 0 | 0 | 0.0257 | 0.0199
MnO | 0 | 0.0064 | 0.0043 | 0.0181 | 0.0043 | 0 | 0.0021 | 0 | 0.0011 | 0.0128 | 0 | 0.0192 | 0.0375 | 0.0322 | 0.0107 | 0.0225 | 0 | 0.0011 | 0.0075 | 0.0345
MgO | 2.05 | 1.96 | 2.04 | 1.85 | 1.98 | 2 | 1.82 | 1.79 | 2.08 | 1.86 | 23.38 | 22.65 | 21.29 | 23.65 | 24.34 | 23.59 | 27.02 | 24.46 | 22.82 | 25.38
CaO | 0.3883 | 0.3775 | 0.3167 | 0.3617 | 0.292 | 0.3333 | 0.3851 | 0.3422 | 0.4433 | 0.3359 | 0.2145 | 1.2623 | 0.4303 | 0.3144 | 0.2808 | 0.1472 | 0.5035 | 0.2363 | 0.1944 | 0.2319
Na2O | 0.889 | 0.8318 | 0.849 | 0.9021 | 0.8906 | 0.9458 | 0.9781 | 0.7655 | 0.8649 | 0.7861 | 0.2639 | 0.2265 | 0.2557 | 0.2489 | 0.2704 | 0.2427 | 0.2614 | 0.1627 | 0.2803 | 0.3063
K2O | 4.71 | 4.57 | 4.49 | 4.36 | 4.73 | 4.55 | 4.54 | 4.07 | 4.49 | 4.45 | 6.3 | 6.2 | 6.62 | 7.02 | 6.96 | 7.3 | 6.47 | 6.97 | 6.95 | 6.17
BaO | 7.61 | 7.51 | 7.74 | 8.04 | 7.87 | 7.75 | 9.02 | 7.75 | 7.91 | 7.61 | 4.61 | 7.94 | 5.32 | 5.04 | 5.6 | 5.21 | 4.94 | 5.31 | 5.68 | 4.64
SrO | 0.013 | 0 | 0 | 0 | 0 | 0.0778 | 0 | 0 | 0 | 0.026 | 0 | 0.0624 | 0 | 0 | 0.0179 | 0 | 0 | 0 | 0 | 0
F | 0.1043 | 0.1447 | 0.128 | 0.2001 | 0.1442 | 0.0725 | 0.0794 | 0.2409 | 0.161 | 0.2584 | 2.22 | 1.87 | 1.58 | 1.93 | 2.38 | 1.86 | 2.93 | 2.34 | 1.67 | 1.64
Total | 95.5722 | 95.9674 | 95.1642 | 94.5366 | 95.3731 | 96.7028 | 95.2163 | 93.2502 | 95.8617 | 94.9584 | 88.051 | 93.2719 | 88.9928 | 93.602 | 96.509 | 93.893 | 97.2053 | 89.3117 | 92.399 | 93.0848

## Talc_Sample BL-3
Point | Comment | Na2O(Mass%) | SiO2(Mass%) | K2O(Mass%) | CaO(Mass%) | FeO(Mass%) | TiO2(Mass%) | Al2O3(Mass%) | MgO(Mass%) | Cr2O3(Mass%) | MnO(Mass%) | Total(Mass%) | Na2O(Norm%) | SiO2(Norm%) | K2O(Norm%) | CaO(Norm%) | FeO(Norm%) | TiO2(Norm%) | Al2O3(Norm%) | MgO(Norm%) | Cr2O3(Norm%) | MnO(Norm%) | Total(Norm%) | Na2O(Cation) | SiO2(Cation) | K2O(Cation) | CaO(Cation) | FeO(Cation) | TiO2(Cation) | Al2O3(Cation) | MgO(Cation) | Cr2O3(Cation) | MnO(Cation) | Total(Cation) | Na2O(mole%) | SiO2(mole%) | K2O(mole%) | CaO(mole%) | FeO(mole%) | TiO2(mole%) | Al2O3(mole%) | MgO(mole%) | Cr2O3(mole%) | MnO(mole%) | Total(mole%) | X | Y | Z | Na2O(K-ratio) | SiO2(K-ratio) | K2O(K-ratio) | CaO(K-ratio) | FeO(K-ratio) | TiO2(K-ratio) | Al2O3(K-ratio) | MgO(K-ratio) | Cr2O3(K-ratio) | MnO(K-ratio) | Total(K-ratio) | Na2O(K-raw) | SiO2(K-raw) | K2O(K-raw) | CaO(K-raw) | FeO(K-raw) | TiO2(K-raw) | Al2O3(K-raw) | MgO(K-raw) | Cr2O3(K-raw) | MnO(K-raw) | Total(K-raw) | Na(Net) | Si(Net) | K(Net) | Ca(Net) | Fe(Net) | Ti(Net) | Al(Net) | Mg(Net) | Cr(Net) | Mn(Net) | Na(BG-) | Si(BG-) | K(BG-) | Ca(BG-) | Fe(BG-) | Ti(BG-) | Al(BG-) | Mg(BG-) | Cr(BG-) | Mn(BG-) | Na(BG+) | Si(BG+) | K(BG+) | Ca(BG+) | Fe(BG+) | Ti(BG+) | Al(BG+) | Mg(BG+) | Cr(BG+) | Mn(BG+) | Na(L-value) | Si(L-value) | K(L-value) | Ca(L-value) | Fe(L-value) | Ti(L-value) | Al(L-value) | Mg(L-value) | Cr(L-value) | Mn(L-value) | Current | Na(Error%) | Si(Error%) | K(Error%) | Ca(Error%) | Fe(Error%) | Ti(Error%) | Al(Error%) | Mg(Error%) | Cr(Error%) | Mn(Error%) | Total(Error%) | Na(D.L.) | Si(D.L.) | K(D.L.) | Ca(D.L.) | Fe(D.L.) | Ti(D.L.) | Al(D.L.) | Mg(D.L.) | Cr(D.L.) | Mn(D.L.)
30 | 15_2_talc_1 | 0.0459 | 61.8 | 0.0089 | 0.2507 | 0.4142 | 0.0267 | 0.1503 | 30.67 | 0 | 0 | 93.3667 | 0.0492 | 66.1906 | 0.0095 | 0.2685 | 0.4436 | 0.0286 | 0.161 | 32.849 | 0 | 0 | 100 | 0.0125 | 8.709 | 0.0016 | 0.0379 | 0.0488 | 0.0028 | 0.025 | 6.444 | 0 | 0 | 15.2816 | 0.0411 | 57.0671 | 0.0052 | 0.2481 | 0.3199 | 0.0185 | 0.0818 | 42.2183 | 0 | 0 | 100 | 29.392 | 7.047 | 10.46 | 0 | 0 | 0 | 0 | 0 | 0 | 0 | 0 | 0 | 0 | 0 | 0.3074 | 159.245 | 0.0851 | 2.0555 | 5.6465 | 0.0237 | 0.4316 | 61.514 | 0 | -0.012 | 229.2968 | 200.2 | 555275.3 | 65.1 | 1751.8 | 2272.3 | 80.1 | 1086.1 | 224714.7 | -25 | -25 | 600.6 | 2993 | 690.7 | 981 | 1411.4 | 360.4 | 1871.9 | 1091.1 | 380.4 | 510.5 | 360.4 | 1931.9 | 480.5 | 660.7 | 1071.1 | 280.3 | 991 | 740.7 | 370.4 | 520.5 | 129.895 | 78.132 | 119.943 | 107.726 | 134.864 | 191.209 | 90.638 | 107.497 | 159.274 | 146.225 | 19.98 | 38.08 | 0.3 | 121.69 | 7.49 | 6.79 | 75 | 12.94 | 0.47 | 100 | 100 | 462.76 | 157 | 187 | 101 | 128 | 201 | 168 | 140 | 135 | 150 | 145 | 1512
31 | 15_2_talc_2 | 0.0195 | 62.66 | 0.0226 | 0.3125 | 0.3702 | 0.0017 | 0.1275 | 30.11 | 0 | 0 | 93.624 | 0.0208 | 66.9273 | 0.0241 | 0.3338 | 0.3954 | 0.0018 | 0.1362 | 32.1606 | 0 | 0 | 100 | 0.0053 | 8.789 | 0.004 | 0.047 | 0.0434 | 0.0002 | 0.0211 | 6.296 | 0 | 0 | 15.206 | 0.0175 | 57.8583 | 0.0133 | 0.3092 | 0.2859 | 0.0012 | 0.0694 | 41.4453 | 0 | 0 | 100 | 29.3486 | 7.0565 | 10.4585 | 0.0193 | 67.3683 | 0.0218 | 0.3056 | 0.3659 | 0.0015 | 0.108 | 30.7813 | 0 | -0.0169 | 98.9547 | 0.1306 | 161.943 | 0.2166 | 2.5619 | 5.047 | 0.0015 | 0.3678 | 60.391 | 0 | -0.04 | 230.6194 | 85 | 564687.3 | 165.1 | 2186.1 | 2031 | 5 | 925.5 | 220610.3 | -150.1 | -85 | 620.3 | 3121.6 | 650.3 | 780.4 | 1370.7 | 440.2 | 1660.8 | 1120.6 | 540.3 | 750.4 | 530.3 | 1971 | 460.2 | 620.3 | 1270.6 | 380.2 | 930.5 | 760.4 | 440.2 | 600.3 | 129.895 | 78.137 | 119.943 | 107.726 | 134.864 | 191.209 | 90.638 | 107.497 | 159.274 | 146.225 | 19.99 | 92.45 | 0.3 | 48.54 | 6.16 | 20.45 | 1284.51 | 14.33 | 0.48 | 100 | 100 | 1667.22 | 172 | 190 | 98 | 118 | 146 | 190 | 133 | 137 | 172 | 166 | 1522
32 | 15_2_talc_3 | 0.0207 | 62.42 | 0.0131 | 0.2893 | 0.4832 | 0.0283 | 0.1817 | 29.55 | 0.0151 | 0 | 93.0014 | 0.0223 | 67.1173 | 0.0141 | 0.3111 | 0.5196 | 0.0304 | 0.1954 | 31.7737 | 0.0162 | 0 | 100 | 0.0057 | 8.812 | 0.0024 | 0.0438 | 0.057 | 0.003 | 0.0302 | 6.218 | 0.0017 | 0 | 15.1738 | 0.0187 | 58.1479 | 0.0078 | 0.2888 | 0.3765 | 0.0198 | 0.0998 | 41.0353 | 0.0056 | 0 | 100 | 29.2925 | 7.077 | 10.4585 | 0.0204 | 67.1303 | 0.0126 | 0.283 | 0.4777 | 0.0252 | 0.1541 | 30.16 | 0.0135 | -0.003 | 98.2739 | 0.1383 | 161.371 | 0.1256 | 2.3725 | 6.5884 | 0.0252 | 0.5249 | 59.172 | 0.0297 | -0.007 | 230.3406 | 90.1 | 562691.3 | 95.1 | 2021 | 2651.3 | 85 | 1320.7 | 216163.1 | 55 | -15 | 660.3 | 3371.7 | 730.4 | 1010.5 | 1240.6 | 350.2 | 1690.8 | 1310.7 | 400.2 | 600.3 | 380.2 | 2001 | 560.3 | 710.4 | 1060.5 | 420.2 | 870.4 | 670.3 | 340.2 | 430.2 | 129.895 | 78.132 | 119.943 | 107.726 | 134.864 | 191.209 | 90.638 | 107.486 | 159.274 | 146.225 | 19.99 | 83.52 | 0.3 | 87.18 | 6.81 | 5.94 | 76.92 | 10.55 | 0.48 | 114.63 | 100 | 486.33 | 164 | 196 | 106 | 131 | 193 | 184 | 132 | 141 | 149 | 145 | 1541
33 | 15_2_talc_4 | 0.0379 | 62.77 | 0.0112 | 0.3661 | 0.3937 | 0 | 0.1239 | 30 | 0 | 0.0196 | 93.7224 | 0.0404 | 66.9744 | 0.012 | 0.3906 | 0.4201 | 0 | 0.1322 | 32.0094 | 0 | 0.0209 | 100 | 0.0103 | 8.796 | 0.002 | 0.055 | 0.0461 | 0 | 0.0205 | 6.267 | 0 | 0.0023 | 15.1992 | 0.0339 | 57.9348 | 0.0066 | 0.3621 | 0.3039 | 0 | 0.0674 | 41.276 | 0 | 0.0153 | 100 | 29.3951 | 7.077 | 10.459 | 0.0374 | 67.5205 | 0.0108 | 0.3582 | 0.3891 | 0 | 0.105 | 30.6498 | 0 | 0.0181 | 99.089 | 0.2534 | 162.309 | 0.1075 | 3.0021 | 5.3675 | 0 | 0.3577 | 60.133 | 0 | 0.0429 | 231.5731 | 165 | 565965 | 80 | 2560 | 2160 | -15 | 900 | 219670 | -115 | 90 | 680 | 2800 | 730 | 840 | 1440 | 430 | 1630 | 1070 | 490 | 610 | 510 | 1910 | 610 | 600 | 1150 | 360 | 960 | 740 | 400 | 460 | 129.895 | 78.132 | 119.943 | 107.726 | 134.864 | 191.209 | 90.638 | 107.492 | 159.274 | 146.225 | 20 | 49.88 | 0.3 | 103.02 | 5.55 | 7.13 | 100 | 14.68 | 0.48 | 100 | 84.62 | 465.66 | 175 | 183 | 108 | 120 | 205 | 186 | 133 | 134 | 163 | 148 | 1555
34 | 15_2_talc_5 | 0.0735 | 62.19 | 0 | 0.3365 | 0.4158 | 0.035 | 0.1451 | 30.36 | 0 | 0 | 93.5559 | 0.0786 | 66.4736 | 0 | 0.3597 | 0.4444 | 0.0374 | 0.1551 | 32.4512 | 0 | 0 | 100 | 0.02 | 8.742 | 0 | 0.0507 | 0.0489 | 0.0037 | 0.024 | 6.362 | 0 | 0 | 15.2513 | 0.0658 | 57.4032 | 0 | 0.3328 | 0.321 | 0.0243 | 0.0789 | 41.774 | 0 | 0 | 100 | 29.5964 | 7.182 | 10.4595 | 0.0726 | 66.7634 | 0 | 0.3292 | 0.411 | 0.0311 | 0.1225 | 31.0127 | 0 | -0.0009 | 98.7417 | 0.4916 | 160.489 | 0 | 2.7593 | 5.6685 | 0.0311 | 0.4175 | 60.845 | 0 | -0.002 | 230.7 | 320.2 | 559614.8 | -115.1 | 2351.2 | 2281.1 | 105.1 | 1050.5 | 222271.1 | -45 | -5 | 520.3 | 2941.5 | 600.3 | 840.4 | 1320.7 | 350.2 | 2101.1 | 1120.6 | 510.3 | 610.3 | 310.2 | 1680.8 | 680.3 | 750.4 | 1020.5 | 340.2 | 870.4 | 810.4 | 400.2 | 500.3 | 129.895 | 78.132 | 119.943 | 107.726 | 134.864 | 191.209 | 90.638 | 107.492 | 159.274 | 146.225 | 19.99 | 23.7 | 0.3 | 100 | 5.98 | 6.67 | 60.04 | 13.5 | 0.48 | 100 | 100 | 410.67 | 146 | 181 | 105 | 125 | 195 | 174 | 142 | 138 | 165 | 150 | 1521
35 | 15_2_talc_6 | 0.0355 | 62.1 | 0 | 0.2229 | 0.3575 | 0.0217 | 0.1121 | 30.7 | 0 | 0.0218 | 93.5715 | 0.0379 | 66.3664 | 0 | 0.2382 | 0.3821 | 0.0232 | 0.1198 | 32.8091 | 0 | 0.0233 | 100 | 0.0097 | 8.727 | 0 | 0.0336 | 0.042 | 0.0023 | 0.0186 | 6.431 | 0 | 0.0026 | 15.2668 | 0.0317 | 57.2152 | 0 | 0.2201 | 0.2755 | 0.015 | 0.0609 | 42.1646 | 0 | 0.017 | 100 | 28.8945 | 7.0083 | 10.4575 | 0.0352 | 66.6087 | 0 | 0.218 | 0.3533 | 0.0193 | 0.0945 | 31.3965 | 0 | 0.0202 | 98.7457 | 0.2381 | 160.117 | 0 | 1.8277 | 4.8729 | 0.0193 | 0.3221 | 61.598 | 0 | 0.0477 | 229.0428 | 155.1 | 558319.1 | -15 | 1555.8 | 1961 | 65 | 810.4 | 225022.5 | -65 | 100.1 | 610.3 | 3021.5 | 710.4 | 970.5 | 1380.7 | 440.2 | 1810.9 | 1160.6 | 440.2 | 570.3 | 470.2 | 2051 | 500.3 | 690.3 | 1120.6 | 280.1 | 1050.5 | 810.4 | 350.2 | 340.2 | 129.895 | 78.132 | 119.943 | 107.726 | 134.864 | 191.209 | 90.638 | 107.486 | 159.274 | 146.225 | 19.99 | 50.7 | 0.3 | 100 | 8.2 | 7.62 | 96.38 | 16.72 | 0.47 | 100 | 71.06 | 451.45 | 167 | 190 | 103 | 129 | 202 | 178 | 140 | 140 | 154 | 136 | 1539
36 | 15_2_talc_7 | 0.039 | 61.97 | 0.0169 | 0.1617 | 0.3739 | 0.025 | 0.1239 | 30.68 | 0 | 0.013 | 93.4034 | 0.0418 | 66.3466 | 0.0181 | 0.1731 | 0.4003 | 0.0268 | 0.1327 | 32.8468 | 0 | 0.0139 | 100 | 0.0106 | 8.724 | 0.003 | 0.0244 | 0.044 | 0.0026 | 0.0206 | 6.438 | 0 | 0.0016 | 15.2688 | 0.0349 | 57.1985 | 0.01 | 0.1599 | 0.2886 | 0.0174 | 0.0674 | 42.2132 | 0 | 0.0102 | 100 | 28.8503 | 6.9894 | 10.4575 | 0.0386 | 66.4427 | 0.0163 | 0.1582 | 0.3695 | 0.0222 | 0.1045 | 31.368 | 0 | 0.0121 | 98.5319 | 0.2612 | 159.718 | 0.1618 | 1.3257 | 5.0967 | 0.0222 | 0.3559 | 61.542 | 0 | 0.0286 | 228.5121 | 170.1 | 556928.4 | 125.1 | 1130.6 | 2051 | 75 | 895.5 | 224817.4 | -20 | 60 | 530.3 | 3011.5 | 710.4 | 1030.5 | 1380.7 | 440.2 | 1870.9 | 1240.6 | 450.2 | 620.3 | 330.2 | 1830.9 | 440.2 | 690.3 | 1090.6 | 400.2 | 850.4 | 730.4 | 410.2 | 520.3 | 129.895 | 78.132 | 119.943 | 107.726 | 134.864 | 191.209 | 90.638 | 107.497 | 159.274 | 146.225 | 19.99 | 42.21 | 0.3 | 65.1 | 10.67 | 7.33 | 90.18 | 15.02 | 0.47 | 100 | 129.1 | 460.38 | 149 | 186 | 100 | 131 | 200 | 192 | 136 | 140 | 161 | 152 | 1547
37 | 15_2_talc_8 | 0.0516 | 62.37 | 0.0071 | 0.2071 | 0.4129 | 0.0367 | 0.142 | 30.13 | 0.0096 | 0 | 93.367 | 0.0553 | 66.8009 | 0.0076 | 0.2218 | 0.4422 | 0.0393 | 0.1521 | 32.2705 | 0.0103 | 0 | 100 | 0.0141 | 8.774 | 0.0013 | 0.0312 | 0.0486 | 0.0039 | 0.0236 | 6.32 | 0.0011 | 0 | 15.2178 | 0.0463 | 57.7385 | 0.0042 | 0.2054 | 0.3197 | 0.0256 | 0.0775 | 41.5794 | 0.0035 | 0 | 100 | 28.919 | 7.0226 | 10.458 | 0.051 | 66.9893 | 0.0069 | 0.2025 | 0.4081 | 0.0326 | 0.1201 | 30.7854 | 0.0086 | -0.0089 | 98.5956 | 0.3455 | 161.032 | 0.0682 | 1.6978 | 5.6284 | 0.0326 | 0.4093 | 60.399 | 0.0189 | -0.021 | 229.6107 | 225 | 561510 | 50 | 1445 | 2265 | 110 | 1030 | 220645 | 35 | -45 | 560 | 3010 | 750 | 910 | 1410 | 510 | 1960 | 1200 | 440 | 770 | 460 | 1870 | 630 | 740 | 1050 | 380 | 1100 | 750 | 260 | 450 | 129.895 | 78.132 | 119.943 | 107.726 | 134.864 | 191.209 | 90.638 | 107.497 | 159.274 | 146.225 | 20 | 35.07 | 0.3 | 162.86 | 8.64 | 6.79 | 64.28 | 13.88 | 0.48 | 173.2 | 100 | 565.5 | 162 | 186 | 110 | 128 | 200 | 198 | 144 | 139 | 145 | 158 | 1570
38 | 15_2_talc_9 | 0.0745 | 61.72 | 0.0016 | 0.1859 | 0.4101 | 0.0217 | 0.1115 | 30.88 | 0.0137 | 0.0087 | 93.4277 | 0.0797 | 66.0618 | 0.0017 | 0.199 | 0.4389 | 0.0232 | 0.1193 | 33.0523 | 0.0147 | 0.0093 | 100 | 0.0203 | 8.696 | 0.0003 | 0.0281 | 0.0483 | 0.0023 | 0.0185 | 6.486 | 0.0015 | 0.001 | 15.3023 | 0.0666 | 56.9042 | 0.0009 | 0.1837 | 0.3162 | 0.015 | 0.0606 | 42.441 | 0.005 | 0.0068 | 100 | 28.9032 | 7.0085 | 10.458 | 0.0737 | 66.1199 | 0.0015 | 0.1818 | 0.4054 | 0.0193 | 0.0939 | 31.5657 | 0.0123 | 0.0081 | 98.4815 | 0.499 | 158.942 | 0.015 | 1.524 | 5.5912 | 0.0193 | 0.3199 | 61.93 | 0.027 | 0.0191 | 228.8865 | 325 | 554220 | 10 | 1300 | 2250 | 65 | 805 | 226235 | 50 | 40 | 510 | 2900 | 690 | 930 | 1360 | 340 | 1830 | 1160 | 440 | 470 | 400 | 2030 | 540 | 690 | 1200 | 360 | 1060 | 740 | 290 | 450 | 129.895 | 78.132 | 119.943 | 107.726 | 134.864 | 191.209 | 90.638 | 107.497 | 159.274 | 146.225 | 20 | 24.18 | 0.3 | 692.72 | 9.36 | 6.89 | 95.15 | 16.88 | 0.47 | 124.9 | 173.2 | 1144.05 | 153 | 187 | 103 | 127 | 204 | 175 | 140 | 137 | 148 | 137 | 1511
39 | 15_2_talc_10 | 0.0746 | 62.32 | 0.0028 | 0.2149 | 0.4067 | 0 | 0.1367 | 30.27 | 0 | 0 | 93.4257 | 0.0798 | 66.7054 | 0.003 | 0.23 | 0.4353 | 0 | 0.1463 | 32.4001 | 0 | 0 | 100 | 0.0203 | 8.765 | 0.0005 | 0.0324 | 0.0478 | 0 | 0.0227 | 6.346 | 0 | 0 | 15.2347 | 0.0669 | 57.6138 | 0.0017 | 0.2129 | 0.3144 | 0 | 0.0745 | 41.7159 | 0 | 0 | 100 | 28.8787 | 6.9997 | 10.4575 | 0.0737 | 66.9186 | 0.0027 | 0.2102 | 0.402 | 0 | 0.1155 | 30.9312 | 0 | -0.0123 | 98.6415 | 0.4993 | 160.862 | 0.0265 | 1.7616 | 5.5442 | 0 | 0.3936 | 60.685 | 0 | -0.029 | 229.7432 | 325.2 | 560915.4 | 20 | 1500.8 | 2231.1 | -30 | 990.5 | 221690.8 | -65 | -60 | 690.3 | 3051.5 | 700.3 | 950.5 | 1480.7 | 520.3 | 1810.9 | 1210.6 | 480.2 | 690.3 | 380.2 | 1991 | 500.3 | 750.4 | 990.5 | 430.2 | 880.4 | 850.4 | 270.1 | 420.2 | 129.895 | 78.132 | 119.943 | 107.726 | 134.864 | 191.209 | 90.638 | 107.492 | 159.274 | 146.225 | 19.99 | 25.7 | 0.3 | 388.42 | 8.47 | 6.87 | 100 | 13.7 | 0.48 | 100 | 100 | 743.94 | 166 | 189 | 102 | 130 | 200 | 204 | 135 | 143 | 150 | 150 | 1569
Minimum |  | 0.0195 | 61.72 | 0 | 0.1617 | 0.3575 | 0 | 0.1115 | 29.55 | 0 | 0 | 93.0014 | 0.0208 | 66.0618 | 0 | 0.1731 | 0.3821 | 0 | 0.1193 | 31.7737 | 0 | 0 | 100 | 0.0053 | 8.696 | 0 | 0.0244 | 0.042 | 0 | 0.0185 | 6.218 | 0 | 0 | 15.1738 | 0.0175 | 56.9042 | 0 | 0.1599 | 0.2755 | 0 | 0.0606 | 41.0353 | 0 | 0 | 100 | 28.8503 | 6.9894 | 10.4575 | 0 | 0 | 0 | 0 | 0 | 0 | 0 | 0 | 0 | -0.0169 | 0 | 0.1306 | 158.942 | 0 | 1.3257 | 4.8729 | 0 | 0.3199 | 59.172 | 0 | -0.04 | 228.5121 | 85 | 554220 | -115.1 | 1130.6 | 1961 | -30 | 805 | 216163.1 | -150.1 | -85 | 510 | 2800 | 600.3 | 780.4 | 1240.6 | 340 | 1630 | 1070 | 380.4 | 470 | 310.2 | 1680.8 | 440.2 | 600 | 990.5 | 280.1 | 850.4 | 670.3 | 260 | 340.2 | 129.895 | 78.132 | 119.943 | 107.726 | 134.864 | 191.209 | 90.638 | 107.486 | 159.274 | 146.225 | 19.98 | 23.7 | 0.3 | 48.54 | 5.55 | 5.94 | 60.04 | 10.55 | 0.47 | 100 | 71.06 | 410.67 | 146 | 181 | 98 | 118 | 146 | 168 | 132 | 134 | 145 | 136 | 1511
Maximum |  | 0.0746 | 62.77 | 0.0226 | 0.3661 | 0.4832 | 0.0367 | 0.1817 | 30.88 | 0.0151 | 0.0218 | 93.7224 | 0.0798 | 67.1173 | 0.0241 | 0.3906 | 0.5196 | 0.0393 | 0.1954 | 33.0523 | 0.0162 | 0.0233 | 100 | 0.0203 | 8.812 | 0.004 | 0.055 | 0.057 | 0.0039 | 0.0302 | 6.486 | 0.0017 | 0.0026 | 15.3023 | 0.0669 | 58.1479 | 0.0133 | 0.3621 | 0.3765 | 0.0256 | 0.0998 | 42.441 | 0.0056 | 0.017 | 100 | 29.5964 | 7.182 | 10.46 | 0.0737 | 67.5205 | 0.0218 | 0.3582 | 0.4777 | 0.0326 | 0.1541 | 31.5657 | 0.0135 | 0.0202 | 99.089 | 0.4993 | 162.309 | 0.2166 | 3.0021 | 6.5884 | 0.0326 | 0.5249 | 61.93 | 0.0297 | 0.0477 | 231.5731 | 325.2 | 565965 | 165.1 | 2560 | 2651.3 | 110 | 1320.7 | 226235 | 55 | 100.1 | 690.3 | 3371.7 | 750 | 1030.5 | 1480.7 | 520.3 | 2101.1 | 1310.7 | 540.3 | 770 | 530.3 | 2051 | 680.3 | 750.4 | 1270.6 | 430.2 | 1100 | 850.4 | 440.2 | 600.3 | 129.895 | 78.137 | 119.943 | 107.726 | 134.864 | 191.209 | 90.638 | 107.497 | 159.274 | 146.225 | 20 | 92.45 | 0.3 | 692.72 | 10.67 | 20.45 | 1284.51 | 16.88 | 0.48 | 173.2 | 173.2 | 1667.22 | 175 | 196 | 110 | 131 | 205 | 204 | 144 | 143 | 172 | 166 | 1570
Average |  | 0.0473 | 62.232 | 0.0084 | 0.2548 | 0.4038 | 0.0197 | 0.1355 | 30.335 | 0.0038 | 0.0063 | 93.4466 | 0.0506 | 66.5964 | 0.009 | 0.2726 | 0.4322 | 0.0211 | 0.145 | 32.4623 | 0.0041 | 0.0067 | 100 | 0.0129 | 8.7534 | 0.0015 | 0.0384 | 0.0475 | 0.0021 | 0.0225 | 6.3608 | 0.0004 | 0.0008 | 15.2402 | 0.0423 | 57.5082 | 0.005 | 0.2523 | 0.3122 | 0.0137 | 0.0738 | 41.7863 | 0.0014 | 0.0049 | 100 | 29.147 | 7.0468 | 10.4584 | 0.0422 | 60.1862 | 0.0073 | 0.2247 | 0.3582 | 0.0151 | 0.1018 | 27.865 | 0.0034 | 0.0017 | 88.8055 | 0.3164 | 160.6028 | 0.0806 | 2.0888 | 5.5051 | 0.0175 | 0.39 | 60.8209 | 0.0076 | 0.0027 | 229.8325 | 206.1 | 560012.7 | 48 | 1780.2 | 2215.4 | 54.5 | 981.4 | 222184 | -34.5 | 5.5 | 598.2 | 3022.2 | 696.3 | 924.4 | 1379.5 | 418.2 | 1823.7 | 1168.5 | 457.2 | 620.2 | 413.2 | 1926.8 | 540.2 | 690.3 | 1102.4 | 363.1 | 956.4 | 760.3 | 353.1 | 469.2 | 129.895 | 78.133 | 119.943 | 107.726 | 134.864 | 191.209 | 90.638 | 107.493 | 159.274 | 146.225 | 19.99 | 46.55 | 0.3 | 186.95 | 7.73 | 8.25 | 204.25 | 14.22 | 0.48 | 111.27 | 105.8 | 685.8 | 161.1 | 187.5 | 103.6 | 126.7 | 194.6 | 184.9 | 137.5 | 138.4 | 155.7 | 148.7 | 1538.7
Sigma |  | 0.021 | 0.345 | 0.0076 | 0.0682 | 0.0349 | 0.0141 | 0.0209 | 0.4065 | 0.0063 | 0.0089 | 0.1968 | 0.0225 | 0.3587 | 0.0082 | 0.0728 | 0.0382 | 0.0151 | 0.0227 | 0.4186 | 0.0068 | 0.0095 | 0 | 0.0057 | 0.0395 | 0.0014 | 0.0102 | 0.0042 | 0.0015 | 0.0035 | 0.0874 | 0.0007 | 0.0011 | 0.0408 | 0.0188 | 0.4123 | 0.0045 | 0.0676 | 0.0279 | 0.0098 | 0.0116 | 0.463 | 0.0023 | 0.0069 | 0 | 0.2829 | 0.057 | 0.0009 | 0.0255 | 21.1514 | 0.0078 | 0.1034 | 0.1305 | 0.0134 | 0.0397 | 9.7994 | 0.0057 | 0.0127 | 31.204 | 0.1406 | 1.1147 | 0.0732 | 0.5596 | 0.4761 | 0.0125 | 0.0608 | 0.8438 | 0.0125 | 0.0304 | 0.9583 | 91.5 | 3888 | 78.9 | 477.4 | 191.6 | 49.8 | 153 | 3081.8 | 68.4 | 63.9 | 66.3 | 150.9 | 43.5 | 81.5 | 65.9 | 66 | 142.2 | 73.5 | 48.8 | 95.4 | 75.4 | 111 | 79 | 51.7 | 85.2 | 51.6 | 90.6 | 51 | 62.6 | 70.5 | 0 | 0.002 | 0 | 0 | 0 | 0 | 0 | 0.004 | 0 | 0 | 0.01 | 23.99 | 0 | 202.03 | 1.64 | 4.31 | 379.85 | 1.83 | 0.01 | 23.38 | 27.77 | 409.67 | 9.64 | 4.14 | 3.69 | 4.47 | 17.46 | 11.38 | 4.22 | 2.76 | 8.94 | 8.98 | 21.88
No. of data 10