## Online Resource 1
SAMPLE INFORMATION | [10 empty] | TECHNICAL PROPERTIES |  |  |  | MINERALOGY | [20 empty] | GEOCHEMISTRY | [122 empty] | NORMATIVE CALCULATIONS
Class | Cod | Sample ID | Locality | M. Zone | Latitude | Longitude | SWEREF N | SWEREF E | Rock type/description | Modal classification | Density | LA-Value | MDE-Value | Class | Igneous minerals | Very fgr corona minerals | Metamorphic minerals | %-modal | [17 empty] | ME-ICP06 | ME-ICP06 | ME-ICP06 | ME-ICP06 | ME-ICP06 | ME-ICP06 | ME-ICP06 | ME-ICP06 | ME-ICP06 | ME-ICP06 | ME-ICP06 | ME-ICP06 | ME-ICP06 | C-IR07 | S-IR08 | ME-MS81 | ME-MS81 | ME-MS81 | ME-MS81 | ME-MS81 | ME-MS81 | ME-MS81 | ME-MS81 | ME-MS81 | ME-MS81 | ME-MS81 | ME-MS81 | ME-MS81 | ME-MS81 | ME-MS81 | ME-MS81 | ME-MS81 | ME-MS81 | ME-MS81 | ME-MS81 | ME-MS81 | ME-MS81 | ME-MS81 | ME-MS81 | ME-MS81 | ME-MS81 | ME-MS81 | ME-MS81 | ME-MS81 | ME-MS81 | ME-MS42 | ME-MS42 | ME-MS42 | ME-MS42 | ME-MS42 | ME-MS42 | OA-GRA05 | TOT-ICP06 | ME-4ACD81 | ME-4ACD81 | ME-4ACD81 | ME-4ACD81 | ME-4ACD81 | ME-4ACD81 | ME-4ACD81 | ME-4ACD81 | ME-4ACD81 | ME-MS41 | ME-MS41 | ME-MS41 | ME-MS41 | ME-MS41 | ME-MS41 | ME-MS41 | ME-MS41 | ME-MS41 | ME-MS41 | ME-MS41 | ME-MS41 | ME-MS41 | ME-MS41 | ME-MS41 | ME-MS41 | ME-MS41 | ME-MS41 | ME-MS41 | ME-MS41 | ME-MS41 | ME-MS41 | ME-MS41 | ME-MS41 | ME-MS41 | ME-MS41 | ME-MS41 | ME-MS41 | ME-MS41 | ME-MS41 | ME-MS41 | ME-MS41 | ME-MS41 | ME-MS41 | ME-MS41 | ME-MS41 | ME-MS41 | ME-MS41 | ME-MS41 | ME-MS41 | ME-MS41 | ME-MS41 | ME-MS41 | ME-MS41 | ME-MS41 | ME-MS41 | ME-MS41 | ME-MS41 | ME-MS41 | ME-MS41 | ME-MS41 | PGM-ICP23 | PGM-ICP23 | PGM-ICP23 | ME-4ACD81 | CRU-QC | PUL-QC | ME-MS42 | ME-MS81 | ME-MS42 | ME-MS42 | Quartz | Plagioclase | Orthoclase | Nepheline | Leucite | Kalsilite | Corundum | Diopside | Hypersthene | Wollastonite | Olivine | Larnite | Acmite | K2SiO3 | Na2SiO3 | Rutile | Ilmenite | Magnetite | Hematite | Apatite | Zircon | Perovskite | Chromite | Sphene | Pyrite | Fe# | Fe3+/(Total Fe) in rock | Mg/(Mg+Total Fe) in rock | Mg/(Mg+Fe2+) in rock | Mg/(Mg+Fe2+) in silicates | Ca/(Ca+Na) in rock | Ca/(Ca+Na) in plagioclase
[18 empty] | Qz | Pl | Kfs | Ep | Ol | Tnt | Bt | Cb | Grt | Hb | CPx | Opx | Scp | Chl | Ap | Zr | Ser | Opq | SiO2 (%) | Al2O3 (%) | Fe2O3 (%) | CaO (%) | MgO (%) | Na2O (%) | K2O (%) | Cr2O3 (%) | TiO2 (%) | MnO (%) | P2O5 (%) | SrO (%) | BaO (%) | C (%) | S (%) | Ba (ppm) | Ce (ppm) | Cr (ppm) | Cs (ppm) | Dy (ppm) | Er (ppm) | Eu (ppm) | Ga (ppm) | Gd (ppm) | Hf (ppm) | Ho (ppm) | La (ppm) | Lu (ppm) | Nb (ppm) | Nd (ppm) | Pr (ppm) | Rb (ppm) | Sm (ppm) | Sn (ppm) | Sr (ppm) | Ta (ppm) | Tb (ppm) | Th (ppm) | Tm (ppm) | U (ppm) | V (ppm) | W (ppm) | Y (ppm) | Yb (ppm) | Zr (ppm) | As (ppm) | Bi (ppm) | Hg (ppm) | Sb (ppm) | Se (ppm) | Te (ppm) | LOI (%) | Total (%) | Ag (ppm) | Cd (ppm) | Co (ppm) | Cu (ppm) | Mo (ppm) | Ni (ppm) | Pb (ppm) | Sc (ppm) | Zn (ppm) | Ag (ppm) | Al (%) | As (ppm) | Au (ppm) | B (ppm) | Ba (ppm) | Be (ppm) | Bi (ppm) | Ca (%) | Cd (ppm) | Ce (ppm) | Co (ppm) | Cr (ppm) | Cs (ppm) | Cu (ppm) | Fe (%) | Ga (ppm) | Ge (ppm) | Hf (ppm) | Hg (ppm) | In (ppm) | K (%) | La (ppm) | Li (ppm) | Mg (%) | Mn (ppm) | Mo (ppm) | Na (%) | Nb (ppm) | Ni (ppm) | P (ppm) | Pb (ppm) | Rb (ppm) | Re (ppm) | S (%) | Sb (ppm) | Sc (ppm) | Se (ppm) | Sn (ppm) | Sr (ppm) | Ta (ppm) | Te (ppm) | Th (ppm) | Ti (%) | Tl (ppm) | U (ppm) | V (ppm) | W (ppm) | Y (ppm) | Zn (ppm) | Zr (ppm) | Au (ppm) | Pt (ppm) | Pd (ppm) | Li (ppm) | Pass2mm (%) | Pass75um (%) | Tl (ppm) | Ge (ppm) | In (ppm) | Re (ppm)
Class 0: Pristine gabbro | SS1 |  | Diabase quarry | 1 | 56.444591 | 14.357613 | 6255748 | 460397 | Pristine gabbro, medium grained | n. d | n.d. | 17 | 7.25 | 2 | Pl, Opx, Opq |  |  |  | 66 | [9 empty] | 24 | [5 empty] | 9
| SS2 |  | Diabase quarry | 1 | 56.361533 | 14.345291 | 6246511 | 459550 | Pristine dolerite, grain size variations locally | n. d | n.d. | 13.4 | 6.9 | 2 | Pl, Opx, Bt, Opq |  |  |  | 66 |  |  |  |  | 1 |  |  |  |  | 29 | [5 empty] | 4
Class A: Near-pristine gabbro | 02A | CU19-02 A | Mjogaryd quarry | 3 | 57.398749 | 13.961465 | 437588.929 | 6362250.746 | Near-pristine isotropic gabbro, medium-grained | Monzogabbro | 3.14 | 16.6 | 8.1 | 2 | Pl, Opx, Opq, Bt, Ol, Ap, (Cpx) | Opx, Amp, Grt, Bt, Opq (Cpx) | very fine-grained, in coronas |  | 51.2 | 0.4 |  | 5 |  | 6.8 |  |  | 3.3 | 6.4 | 18.3 |  | 0.2 |  |  |  | 8.4 | 45.3 | 14.75 | 18.1 | 7.42 | 7.19 | 2.49 | 1.15 | 0.049 | 2.26 | 0.2 | 0.53 | 0.02 | 0.06 | 0.02 | 0.15 | 568 | 67.4 | 300 | 1.31 | 7.57 | 4.64 | 2.06 | 24.4 | 7.31 | 5.7 | 1.48 | 30.7 | 0.59 | 9.5 | 35.7 | 8.73 | 33.5 | 7.98 | 1 | 291 | 0.3 | 1.17 | 3.33 | 0.57 | 0.84 | 243 | 1 | 41 | 3.33 | 272 | 0.4 | 0.01 | <0.005 | 0.06 | 0.6 | 0.01 | -0.3 | 99.22 | <0.5 | <0.5 | 72 | 37 | 1 | 134 | 5 | 23 | 179 | 0.03 | 1.85 | 0.4 | <0.02 | <10 | 150 | 0.27 | 0.02 | 1.39 | 0.04 | 38.5 | 42.4 | 239 | 1.12 | 33.2 | 5.77 | 6.87 | 0.41 | 0.24 | <0.01 | 0.019 | 0.49 | 19 | 3.3 | 1.31 | 388 | 0.9 | 0.31 | 0.26 | 102 | 2450 | 1.8 | 23.3 | 0.001 | 0.15 | 0.06 | 2.7 | 0.4 | 0.7 | 56.6 | 0.01 | 0.01 | 2.6 | 0.234 | 0.18 | 0.45 | 180 | 0.22 | 25.6 | 35 | 4.8 | 0.001 | <0.005 | 0.001 | 20 | 80 | 89.3 | 0.18 | <5 | 0.019 | 0.001 | 0 | 46.52 | 7.23 | 0 | 0 | 0 | 0 | 6.52 | 15.76 | 0 | 8.57 | 0 | 0 | 0 | 0 | 0 | 4.29 | 7.87 | 0 | 1.23 | 0.06 | 0 | 0.06 | 0 | 0.32 | 0.7156979 | 30.00112 | 44.03989 | 52.92535 | 64.80866 | 62.21713 | 53.24319
| 28 | CU19-28 | Herrestad incip. quarry | 3 | 57.18957 | 13.8917 | 433014 | 6339030 | Near-pristine isotropic gabbro, medium- to coarse-grained | Gabbro | 3.2 | 20.9 | 10.6 | 2 | Pl, Opx, Ol, Bt, Ap, (Cpx) | Opx, Amp, Grt (Cpx) | very fine-grained, in coronas |  | 52.6 | 0.3 |  | 8.8 |  | 3.5 |  |  | 5.5 | 4.5 | 18 |  |  | 0.8 |  | 1.5 | 4.5 | 44.9 | 12.6 | 19.8 | 6.77 | 11.15 | 2.05 | 0.91 | 0.03 | 2.1 | 0.23 | 0.45 | 0.02 | 0.05 | 0.03 | 0.13 | 422 | 48.4 | 200 | 1.64 | 6.06 | 3.51 | 1.83 | 18.4 | 6.25 | 4.4 | 1.24 | 21.8 | 0.46 | 7.1 | 25.3 | 6.09 | 23.8 | 5.91 | 1 | 230 | 0.2 | 1.03 | 2.59 | 0.44 | 0.58 | 191 | 1 | 30.9 | 3.26 | 170 | 1.2 | 0.03 | 0.078 | <0.05 | 0.3 | <0.01 | -0.42 | 100.64 | <0.5 | <0.5 | 91 | 22 | 1 | 220 | 6 | 23 | 172 | 0.02 | 1.52 | 1.2 | <0.02 | <10 | 130 | 0.16 | 0.03 | 1 | 0.05 | 37.2 | 64.2 | 128 | 1.74 | 24.6 | 8.51 | 5.04 | 0.16 | 0.1 | 0.08 | 0.021 | 0.42 | 16.8 | 6.9 | 3.49 | 832 | 0.79 | 0.22 | 0.34 | 184 | 1890 | 2.2 | 18.1 | 0.001 | 0.13 | <0.05 | 3.6 | 0.3 | 0.6 | 42.9 | 0.01 | <0.01 | 2.1 | 0.218 | 0.16 | 0.33 | 125 | 0.12 | 17.4 | 52 | 3.1 | 0.002 | <0.005 | <0.001 | 10 |  |  | 0.16 | <5 | 0.021 | 0.001 | 0 | 39.66 | 5.74 | 0 | 0 | 0 | 0 | 6.83 | 19 | 0 | 14.64 | 0 | 0 | 0 | 0 | 0 | 3.99 | 8.61 | 0 | 1.04 | 0.03 | 0 | 0.04 | 0 | 0.28 | 0.6397415 | 30.00232 | 52.73416 | 61.44801 | 71.27287 | 64.60085 | 54.79574
| 33 | CU19-33 | Målaskog roadcut | 1 | 56.8244 | 14.25179 | 454334 | 6298094 | Near-pristine isotropic gabbro, medium- to coarse-grained | Syenogabbro | 3.09 | 16.1 | 10.4 | 2 | Pl, Ol, Bt, Opx, Cpx, Opq, (Kfs), Ap | Opx, Amp, Grt, Bt, Opq (Cpx) | very fine-grained, in coronas | 0.3 | 53.6 | 1.6 |  | 9 |  | 7.3 |  | 0.8 | 8 | 3.5 | 5.8 |  | 0.3 |  |  | 0.3 | 9.5 | 44.5 | 17.1 | 16.8 | 7.26 | 6.21 | 3.3 | 1.21 | 0.002 | 2.77 | 0.19 | 0.58 | 0.07 | 0.11 | 0.08 | 0.06 | 958 | 57.2 | 10 | 0.22 | 4.58 | 2.49 | 2.36 | 22 | 5.53 | 3.9 | 0.92 | 25.3 | 0.3 | 9 | 30.6 | 7.4 | 17.6 | 6.03 | 1 | 718 | 0.3 | 0.75 | 1.23 | 0.33 | 0.33 | 391 | 2 | 23.3 | 2.16 | 161 | 0.2 | 0.02 | 0.038 | <0.05 | <0.2 | <0.01 | -0.01 | 100.09 | <0.5 | <0.5 | 64 | 16 | <1 | 46 | 3 | 15 | 131 | 0.01 | 2.25 | 0.2 | <0.02 | <10 | 440 | 0.16 | 0.02 | 1.34 | 0.04 | 36.1 | 44.2 | 3 | 0.23 | 18.1 | 7.09 | 10.2 | 0.16 | 0.09 | 0.04 | 0.022 | 0.85 | 14.6 | 2 | 1.9 | 408 | 0.5 | 0.32 | 0.23 | 39.1 | 2420 | 1.6 | 17.4 | <0.001 | 0.06 | <0.05 | 3 | <0.2 | 0.6 | 102 | <0.01 | <0.01 | 1 | 0.246 | 0.07 | 0.18 | 338 | 0.15 | 15.85 | 64 | 2.8 | 0.001 | <0.005 | <0.001 | <10 |  |  | 0.07 | <5 | 0.022 | <0.001 | 0 | 54.7 | 7.95 | 0.59 | 0 | 0 | 0 | 3.74 | 0 | 0 | 17.95 | 0 | 0 | 0 | 0 | 0 | 5.26 | 7.31 | 0 | 1.34 | 0.03 | 0 | 0 | 0 | 0.13 | 0.7301173 | 30.00353 | 42.27584 | 51.13144 | 65.01624 | 54.86792 | 49.47465
| 38 | CU19-38 | Bondstorp roadcut | 3 | 57.58291 | 13.94189 | 436750 | 6382780 | Near-pristine isotropic gabbro, medium-grained | Monzogabbro | 3.09 | 15.3 | 7.4 | 2 | Pl, Cpx, Opx, Ol, Bt, Ap, (Kfs) | Opx, Amp, Grt, Bt | very fine-grained, in coronas |  | 49.8 | 1.2 |  | 7.8 |  | 3.8 |  |  | 5.2 | 13.4 | 8.2 |  | 2 | 0.2 |  | 1.8 | 6.6 | 47 | 15.2 | 17.1 | 8.06 | 6.7 | 2.55 | 1.2 | 0.008 | 2.6 | 0.2 | 0.6 | 0.02 | 0.06 | 0.12 | 0.14 | 567 | 65.3 | 50 | 0.9 | 7.57 | 4.28 | 2.37 | 22.9 | 8.05 | 6.3 | 1.63 | 29.8 | 0.6 | 9.2 | 35 | 8.35 | 30.5 | 7.95 | 2 | 290 | 0.2 | 1.26 | 3.41 | 0.62 | 0.83 | 222 | 2 | 40 | 3.89 | 236 | 0.5 | 0.02 | 0.026 | <0.05 | <0.2 | 0.01 | -0.39 | 100.91 | <0.5 | <0.5 | 60 | 24 | 2 | 102 | 4 | 25 | 164 | 0.02 | 1.97 | 0.5 | <0.02 | <10 | 150 | 0.21 | 0.02 | 1.45 | 0.04 | 45.7 | 34.9 | 36 | 0.8 | 28.8 | 5.29 | 7.41 | 0.15 | 0.18 | 0.03 | 0.022 | 0.4 | 20.4 | 4.1 | 1.11 | 359 | 1.1 | 0.33 | 0.34 | 82.4 | 2490 | 1.7 | 19.2 | 0.001 | 0.16 | <0.05 | 3.4 | <0.2 | 0.7 | 66.3 | 0.01 | 0.01 | 2.6 | 0.225 | 0.16 | 0.46 | 158 | 0.12 | 23.5 | 41 | 5.9 | 0.001 | <0.005 | <0.001 | 10 |  |  | 0.16 | <5 | 0.022 | 0.001 | 0 | 47.84 | 7.53 | 0 | 0 | 0 | 0 | 8.07 | 19.02 | 0 | 3.69 | 0 | 0 | 0 | 0 | 0 | 4.94 | 7.44 | 0 | 1.39 | 0.04 | 0 | 0.01 | 0 | 0.3 | 0.7184874 | 30.00144 | 43.70157 | 52.58302 | 65.92004 | 63.59198 | 53.43102
| GS_007 | MGO080007A | Gumlösa quarry NE of Hässleholm | 2 | 56.185412 | 13.961616 | 6227201 | 435550 | Near-pristine isotropic gabbro, medium-grained | n. d | n.d. | 15.8 | 8 | 2 | Pl, Opx, Cpx, Opq | Cpx, (Opx) Hbl, Bt | very fine-grained, in coronas |  | 49.3 | 1.4 |  |  |  | 8.6 |  |  | 4.8 | 21.7 | 4.3 |  |  | 0.7 |  |  | 9.2
Class B: Metagabbro w relict texture | 02B | CU19-02B | Mjogaryd quarry | 3 | 57.398749 | 13.961465 | 6362250.746 | 437588.929 | Metagabbro with relict igneous texture | Syenogabbro | 3.1 | 20.4 | 12.5 | 2 | Textural relics of Pl, Px, Opq | n.o. | Hbl, Pl, Bt, Grt, Qtz, Ep | 5.3 | 35.4 | 0.8 | 1.8 |  |  | 8.3 |  | 6.5 | 31.3 | 4.3 | [5 empty] | 1.3 | 5 | 44.5 | 14.25 | 18.5 | 7.28 | 4.45 | 2.68 | 1.46 | 0.018 | 3.39 | 0.23 | 0.63 | 0.02 | 0.07 | 0.1 | 0.31 | 608 | 70.4 | 90 | 1.14 | 9.21 | 5.13 | 2.58 | 23.2 | 8.77 | 7.6 | 1.85 | 32.5 | 0.64 | 11.4 | 39 | 9.06 | 41.6 | 8.05 | 2 | 250 | 0.4 | 1.39 | 3.93 | 0.64 | 1.2 | 303 | <1 | 44.7 | 4.06 | 312 | 1.6 | 0.03 | <0.005 | 0.11 | 0.7 | 0.01 | 0.57 | 98.05 | <0.5 | 0.5 | 62 | 96 | 1 | 92 | 15 | 28 | 192 | 0.06 | 2.14 | 1.6 | <0.02 | <10 | 440 | 0.49 | 0.03 | 1.97 | 0.06 | 45.8 | 41.8 | 55 | 1.11 | 99.9 | 5.44 | 10.45 | 0.41 | 0.32 | <0.01 | 0.038 | 0.84 | 24.6 | 16.3 | 1.25 | 325 | 1.06 | 0.22 | 0.2 | 61.9 | 2860 | 3 | 38.6 | 0.001 | 0.31 | 0.11 | 7.9 | 0.4 | 0.8 | 26.1 | 0.01 | 0.01 | 3.6 | 0.353 | 0.22 | 0.6 | 170 | 0.34 | 22.4 | 106 | 6.1 | 0.001 | <0.005 | 0.001 | 20 | 79.1 |  | 0.22 | <5 | 0.038 | 0.001 | 0 | 44.96 | 9.14 | 0 | 0 | 0 | 0 | 8.1 | 16.44 | 0 | 1.21 | 0 | 0 | 0 | 0 | 0 | 6.44 | 8.05 | 0 | 1.46 | 0.06 | 0 | 0.01 | 0 | 0.66 | 0.8061002 | 30.0046 | 32.27696 | 40.50824 | 56.95515 | 60.01745 | 48.08649
| 27 | CU19-27 | Herrestad roadcut | 3 | 57.19244 | 13.88568 | 6339358 | 432658 | Metagabbro with relict igneous texture | Gabbro | 3.13 | 15.7 | 8.3 | 2 | Pl, relics of Cpx and Opq | n.o. | Hbl, Pl, Grt, Qtz, Bt | 7.4 | 33.8 | 0.6 |  |  |  | 1.4 |  | 6.7 | 30 | 15.8 | [5 empty] | 0.6 | 3.7 | 47.3 | 13.6 | 15.3 | 10.1 | 6.3 | 2.24 | 0.55 | 0.018 | 2.21 | 0.22 | 0.2 | 0.01 | 0.02 | 0.05 | 0.12 | 135.5 | 30 | 120 | 0.41 | 6.15 | 3.57 | 1.76 | 20.8 | 6.03 | 3.7 | 1.28 | 12.5 | 0.5 | 10.3 | 17.5 | 3.97 | 20.1 | 4.55 | 2 | 163 | 0.4 | 0.97 | 1.93 | 0.52 | 0.5 | 469 | 2 | 31.6 | 3.1 | 135 | 0.6 | 0.23 | 0.808 | 0.07 | 0.3 | 0.01 | 0.29 | 98.36 | <0.5 | <0.5 | 47 | 81 | 1 | 58 | 10 | 40 | 115 | 0.05 | 1.47 | 0.6 | <0.02 | <10 | 80 | 0.17 | 0.25 | 1.37 | 0.07 | 25.9 | 21 | 15 | 0.35 | 87.4 | 2.69 | 5.52 | 0.13 | 0.1 | 0.81 | 0.024 | 0.19 | 11.6 | 3.3 | 0.73 | 319 | 0.62 | 0.24 | 0.49 | 28.2 | 800 | 11.2 | 16.1 | 0.003 | 0.13 | 0.08 | 7.1 | 0.3 | 0.5 | 27.8 | <0.01 | 0.01 | 1.6 | 0.196 | 0.07 | 0.3 | 125 | 0.06 | 10.7 | 39 | 3.4 | 0.002 | <0.005 | <0.001 | 10 | 77.2 |  | 0.07 | <5 | 0.024 | 0.003 | 1.89 | 44.31 | 3.4 | 0 | 0 | 0 | 0 | 19.18 | 16.74 | 0 | 0 | 0 | 0 | 0 | 0 | 0 | 4.2 | 6.66 | 0 | 0.46 | 0.03 | 0 | 0.03 | 0 | 0.25 | 0.7083333 | 29.99341 | 44.92052 | 53.81006 | 66.42607 | 71.3601 | 55.77027
| GS_032 | MGO080032 | Sjunkaröd, SE of Hässleholm | 2 | 56.143983 | 13.891546 | 6222658 | 431127 | Metagabbro with relict igneous texture | n. d | n.d. | 12.6 | 6.8 | 2 | Pl, relics of Cpx and Opq | n.o. | Hbl, Grt, Pl, Bt |  | 34 | 0.6 |  |  |  | 7.4 |  | 10.6 | 15.5 | 25.2 |  |  | 0.4 | 0.5 |  |  | 5.8
Class C: Amphibolite | 24 | CU19-24 | Sandseryd quarry | 2 | 57.72312 | 14.05734 | 443852 | 6398276 | Amphibolite, medium-grained | Alkali-gabbro | 3.05 | 32 | 18.1 | 3 | n.o. | n.o. | Hbl, Pl, Bt, Qtz, Opq | 5 | 27.3 | 2.7 | 0.3 |  | 0.5 | 8 |  |  | 54.3 |  |  |  | 0.3 |  |  | 1.3 | 0.3 | 45.2 | 15.8 | 14.5 | 9.58 | 7.02 | 3.14 | 1.05 | 0.009 | 1.51 | 0.22 | 0.3 | 0.05 | 0.04 | 0.02 | 0.22 | 374 | 25.2 | 60 | 0.91 | 5.01 | 2.91 | 1.58 | 18.7 | 4.87 | 2.2 | 1.08 | 9.6 | 0.39 | 2.7 | 16.8 | 3.53 | 25 | 4.39 | 1 | 565 | 0.2 | 0.81 | 0.35 | 0.47 | 0.16 | 304 | 1 | 29.5 | 2.68 | 78 | 0.1 | 0.33 | <0.005 | <0.05 | 0.3 | 0.07 | 0.82 | 99.24 | <0.5 | 0.5 | 58 | 68 | 8 | 80 | 6 | 27 | 110 | 0.05 | 1.87 | 0.1 | <0.02 | <10 | 290 | 0.15 | 0.32 | 1.8 | 0.11 | 11.15 | 29.7 | 19 | 1 | 70.6 | 3.67 | 5.58 | 0.13 | 0.16 | <0.01 | 0.02 | 0.51 | 5.4 | 9.6 | 1.48 | 511 | 7.01 | 0.3 | 0.07 | 50 | 1290 | 1.2 | 20.2 | 0.003 | 0.22 | 0.05 | 11.1 | 0.3 | 0.2 | 33 | <0.01 | 0.07 | 0.3 | 0.219 | 0.16 | 0.09 | 93 | 0.37 | 9.2 | 43 | 3.4 | <0.001 | <0.005 | <0.001 | 10 |  |  | 0.16 | <5 | 0.02 | 0.003 | 0 | 46.79 | 6.5 | 3 | 0 | 0 | 0 | 16.27 | 0 | 0 | 14.7 | 0 | 0 | 0 | 0 | 0 | 2.87 | 6.31 | 0 | 0.7 | 0.01 | 0 | 0.01 | 0 | 0.47 | 0.6737918 | 30.00709 | 48.96243 | 57.81704 | 68.34375 | 62.76932 | 53.60428
| 29 | CU19-29 | Anderstorp roadcut | 4 | 57.29492 | 13.64124 | 418086 | 6351023 | Amphibolite, fine-medium-grained, linear fabric | Gabbro | 3.06 | 48.1 | 29.2 | 3 | n.o. | n.o. | Hbl, Pl, Bt, Opq, Qtz, Ttn, Opq | 8.6 | 18.5 | 3.3 | 0.3 |  | 3.5 | 7.5 | 0.3 |  | 56.7 |  |  |  |  | 0.3 |  |  | 1 | 47.8 | 14.15 | 13.85 | 9.9 | 7 | 2.66 | 1.4 | 0.023 | 1.83 | 0.23 | 0.19 | 0.01 | 0.01 | 0.02 | 0.06 | 112 | 27.4 | 160 | 0.58 | 6.2 | 3.66 | 1.68 | 19.4 | 5.71 | 3.7 | 1.28 | 11.7 | 0.49 | 9.4 | 16.9 | 3.67 | 29.6 | 4.58 | 1 | 155 | 0.4 | 0.95 | 1.82 | 0.51 | 1.21 | 350 | 2 | 33.7 | 3.32 | 133 | 0.2 | 0.23 | 0.193 | <0.05 | 0.4 | 0.03 | 0.97 | 100.02 | <0.5 | <0.5 | 45 | 67 | 1 | 77 | 10 | 38 | 113 | 0.09 | 1.85 | 0.2 | <0.02 | <10 | 40 | 0.35 | 0.25 | 2.11 | 0.15 | 23.2 | 20.7 | 60 | 0.51 | 74.5 | 3.6 | 6.36 | 0.17 | 0.19 | 0.2 | 0.031 | 0.45 | 11.2 | 7.4 | 1.57 | 679 | 0.47 | 0.24 | 0.25 | 37.8 | 830 | 5.8 | 14.4 | 0.001 | 0.07 | <0.05 | 13.4 | 0.4 | 0.5 | 11 | 0.01 | 0.03 | 1.5 | 0.312 | 0.09 | 0.78 | 122 | 0.32 | 13 | 52 | 3.9 | 0.002 | <0.005 | <0.001 | 10 |  |  | 0.09 | <5 | 0.031 | 0.001 | 0 | 45.01 | 8.35 | 0 | 0 | 0 | 0 | 20.66 | 5.43 | 0 | 8.59 | 0 | 0 | 0 | 0 | 0 | 3.48 | 6.03 | 0 | 0.44 | 0.03 | 0 | 0.03 | 0 | 0.13 | 0.6642686 | 30.0341 | 50.02997 | 58.86436 | 69.91793 | 67.28463 | 48.5098
| 31B | CU19-31B | Bökås quarry | 6 | 56.96153 | 12.99456 | 378060 | 6314880 | Amphibolite, fine-medium-grained | Syenogabbro | 3.1 | 25.9 | 35.5 | 4 | n.o. | n.o. | Hbl, Pl, Bt, Qtz, Opq, Grt | 7.6 | 29.3 | 2.3 |  |  |  | 7.7 |  | 2.5 | 45.3 |  |  |  |  | 0.7 |  |  | 4.6 | 44.1 | 15.9 | 17.15 | 7.71 | 6.57 | 2.78 | 1.4 | 0.016 | 2.79 | 0.25 | 0.57 | 0.03 | 0.07 | 0.05 | 0.09 | 598 | 56.5 | 120 | 1.94 | 7.7 | 4.13 | 2.09 | 23.3 | 7.77 | 4.8 | 1.52 | 24.7 | 0.58 | 10 | 30.7 | 7.34 | 67.7 | 7.03 | 2 | 304 | 0.3 | 1.23 | 1.69 | 0.59 | 1.01 | 260 | 2 | 38.5 | 3.97 | 180 | 0.2 | 0.01 | <0.005 | <0.05 | 0.2 | <0.01 | 0.54 | 99.88 | <0.5 | <0.5 | 49 | 15 | 1 | 81 | 3 | 28 | 116 | 0.01 | 2.01 | 0.2 | <0.02 | <10 | 470 | 0.35 | 0.01 | 1.63 | 0.04 | 35 | 27.1 | 51 | 1.71 | 17 | 4.77 | 8.47 | 0.2 | 0.24 | <0.01 | 0.041 | 0.8 | 17.1 | 8.8 | 1.68 | 383 | 0.49 | 0.22 | 0.21 | 53.1 | 2320 | 1 | 62.8 | 0.001 | 0.09 | <0.05 | 9.1 | 0.2 | 0.6 | 23.3 | <0.01 | <0.01 | 1.3 | 0.379 | 0.35 | 0.75 | 114 | 0.06 | 10.45 | 60 | 4.7 | 0.001 | <0.005 | <0.001 | 10 |  |  | 0.35 | <5 | 0.041 | 0.001 | 0 | 50.04 | 8.78 | 0 | 0 | 0 | 0 | 6.63 | 2.52 | 0 | 15.95 | 0 | 0 | 0 | 0 | 0 | 5.3 | 7.47 | 0 | 1.32 | 0.03 | 0 | 0.03 | 0 | 0.19 | 0.7230185 | 30.02474 | 43.14369 | 52.02483 | 65.65435 | 60.51441 | 51.51441
| 30 | CU19-30 | Gransjön roadcut | 5 | 57.28397 | 13.43212 | 405486 | 6350087 | Amphibolite, fine-grained | Gabbro | 3.16 | 14.8 | 13.8 | 2 | n.o. | n.o. | Hbl, Pl, Qtz, Cpx, Opq, Grt | 5.5 | 14.5 | 3.8 |  |  | 0.8 | 0.3 |  |  | 64.5 | 5.3 |  |  |  | 0.3 |  | 0.5 | 4.5 | 47.4 | 13.25 | 15.65 | 9.42 | 5.72 | 2.59 | 0.8 | 0.011 | 2.44 | 0.22 | 0.28 | 0.01 | 0.02 | 0.06 | 0.09 | 189 | 40.2 | 80 | 0.48 | 7.61 | 4.18 | 2.1 | 20.9 | 7.88 | 5.3 | 1.52 | 16.9 | 0.56 | 12.3 | 24.4 | 5.53 | 24.2 | 6.67 | 2 | 177 | 0.6 | 1.24 | 2.7 | 0.57 | 0.71 | 410 | 1 | 36.8 | 3.75 | 178 | 0.4 | 0.01 | <0.005 | <0.05 | <0.2 | <0.01 | 0.47 | 98.28 | <0.5 | <0.5 | 49 | 72 | 1 | 50 | <2 | 39 | 130 | 0.02 | 1.45 | 0.4 | <0.02 | <10 | 90 | 0.29 | 0.01 | 1.83 | 0.05 | 34.7 | 24.4 | 25 | 0.46 | 76.1 | 3.45 | 6.37 | 0.16 | 0.14 | <0.01 | 0.035 | 0.32 | 16.4 | 4.4 | 1.13 | 368 | 0.54 | 0.22 | 0.52 | 31 | 1240 | 0.9 | 17.4 | 0.001 | 0.09 | <0.05 | 11.7 | <0.2 | 0.5 | 15 | 0.01 | <0.01 | 2.5 | 0.304 | 0.09 | 0.46 | 130 | 0.07 | 10.9 | 59 | 3.2 | 0.001 | <0.005 | <0.001 | 10 |  |  | 0.09 | <5 | 0.035 | 0.001 | 1.4 | 44.01 | 4.87 | 0 | 0 | 0 | 0 | 18.72 | 15.5 | 0 | 0 | 0 | 0 | 0 | 0 | 0 | 4.63 | 6.81 | 0 | 0.65 | 0.03 | 0 | 0.01 | 0 | 0.19 | 0.732335 | 30.01688 | 41.98562 | 50.83873 | 64.23093 | 66.77565 | 48.72143
| 32B | CU19-32B | Bäck quarry | 6 | 56.9108 | 13.38292 | 401535 | 6308623 | Amphibolite, fine-grained | Monzogabbro | 3.01 | 17.8 | 17.1 | 3 | n.o. | n.o. | Hbl, Pl, Cpx, Qtz, Opx, Grt, Opq | 8.3 | 17 | 2.8 |  |  |  | 0.3 |  | 2.8 | 56 | 8.5 | 3.5 |  |  |  |  | 0.3 | 0.5 | 46.5 | 13.35 | 17.2 | 8.92 | 4.87 | 2.51 | 1.03 | 0.011 | 3.14 | 0.23 | 0.4 | 0.01 | 0.03 | 0.04 | 0.12 | 266 | 52.7 | 70 | 0.85 | 9.04 | 5.04 | 2.52 | 23.2 | 9.23 | 6.8 | 1.86 | 21.3 | 0.63 | 16.4 | 32.6 | 7.23 | 33.7 | 8.26 | 2 | 181.5 | 0.8 | 1.46 | 3.5 | 0.71 | 0.9 | 385 | 2 | 45.3 | 4.24 | 246 | 0.3 | 0.02 | 0.041 | <0.05 | 0.2 | <0.01 | -0.17 | 98.03 | <0.5 | <0.5 | 51 | 108 | 1 | 56 | 4 | 37 | 156 | 0.03 | 1.03 | 0.3 | <0.02 | <10 | 130 | 0.11 | 0.02 | 0.86 | 0.03 | 50.8 | 24.6 | 23 | 0.98 | 107 | 2.97 | 5.24 | 0.15 | 0.07 | 0.04 | 0.023 | 0.4 | 22.3 | 4.1 | 0.64 | 277 | 0.55 | 0.07 | 0.63 | 43.5 | 1770 | 1.1 | 30.2 | 0.001 | 0.13 | <0.05 | 4.5 | 0.2 | 0.5 | 9.8 | <0.01 | <0.01 | 3.4 | 0.309 | 0.35 | 0.52 | 117 | 0.07 | 9.8 | 75 | 2 | 0.002 | <0.005 | <0.001 | 10 |  |  | 0.35 | <5 | 0.023 | 0.001 | 1.93 | 43.25 | 6.3 |  |  |  |  | 16.21 | 14.76 | [7 empty] | 5.96 | 7.48 |  | 0.93 | 0.04 |  | 0.01 |  | 0.25 | 0.7793385 | 30.00722 | 35.9408 | 44.49352 | 59.99655 | 66.25976 | 49.41073
Class D: Migmatitic amphibolite | 12C | CU19-12C | Kållerstad quarry | 5 | 57.08239 | 13.612038 | 415874.035 | 6327412.683 | Garnet-poor migmatitic amphibolite | Monzogabbro | 3.03 | 33.6 | 23.5 | 3 | n.o. | n.o. | Hbl, Bt, Qtz, Pl, Opq, Ttn, Grt, Aln | 14.6 | 15.7 | 2 |  |  | 1.3 | 17 |  | 0.4 | 45.3 |  |  |  | 0.3 | 0.7 |  | 1 | 1.7 | 47.5 | 15.75 | 16.15 | 8.47 | 5.3 | 2.88 | 1.86 | 0.006 | 2.13 | 0.22 | 0.41 | 0.02 | 0.07 | <0.01 | 0.1 | 549 | 50.4 | 30 | 2.59 | 7.1 | 4.09 | 1.92 | 23.2 | 7.1 | 5.2 | 1.51 | 24.2 | 0.54 | 7.5 | 28.5 | 7.07 | 54.1 | 7.08 | 1 | 220 | 0.2 | 1.18 | 2.9 | 0.55 | 0.79 | 211 | 1 | 40.1 | 3.51 | 214 | 0.2 | 0.27 | <0.005 | <0.05 | 0.8 | 0.12 | 0.62 | 101.39 | <0.5 | <0.5 | 55 | 49 | 2 | 66 | 9 | 29 | 169 | 0.08 | 2.56 | 0.2 | <0.02 | <10 | 500 | 0.37 | 0.27 | 1.97 | 0.08 | 52.1 | 33.7 | 17 | 2.93 | 45.3 | 5.27 | 9.53 | 0.45 | 0.22 | <0.01 | 0.04 | 1.12 | 28.3 | 9.1 | 1.6 | 537 | 1.93 | 0.26 | 0.12 | 36.2 | 1800 | 1.8 | 53.4 | 0.004 | 0.11 | <0.05 | 9.8 | 0.6 | 0.5 | 14.8 | 0.01 | 0.12 | 2.9 | 0.415 | 0.26 | 0.45 | 100 | 0.3 | 17.1 | 87 | 3.2 | 0.001 | <0.005 | 0.001 | 10 |  |  | 0.26 | <5 | 0.04 | 0.004 | 0 | 48.71 | 11.43 | 0 | 0 | 0 | 0 | 12.42 | 5.18 | 0 | 9.74 | 0 | 0 | 0 | 0 | 0 | 4.05 | 7.03 | 0 | 0.95 | 0.04 | 0 | 0 | 0 | 0.21 | 0.7529138 | 30.02655 | 39.39545 | 48.15919 | 60.40467 | 61.90737 | 48.48661
| 22 | CU19-22 | Nickelsbo quarry | 5 | 56.97703 | 13.51891 | 409976 | 6315804 | Garnet-rich migmatitic amphibolite | Gabbro | 3.12 | 70.6 | 35.5 | 4 | n.o. | n.o. | Hbl, Pl, Grt, Bt, Qtz, Opq, Ttn, Rt | 4.3 | 21.3 | 3 |  |  |  | 5.1 |  | 11.3 | 45 |  |  |  | 0.3 | 2 |  | 4.3 | 3.4 | 44.6 | 17.5 | 14.65 | 8.67 | 6.31 | 2.97 | 0.77 | 0.03 | 2.08 | 0.17 | 0.47 | 0.04 | 0.03 | 0.01 | 0.11 | 234 | 48.3 | 200 | 0.21 | 5.2 | 2.95 | 1.98 | 19.7 | 5.97 | 3.9 | 1.07 | 21.9 | 0.41 | 7.1 | 25.8 | 6.1 | 15.4 | 5.18 | 1 | 376 | 0.3 | 0.84 | 2.39 | 0.47 | 0.79 | 185 | 2 | 28.5 | 2.67 | 163 | <0.1 | 0.02 | <0.005 | 0.05 | <0.2 | 0.04 | 0.4 | 98.69 | <0.5 | <0.5 | 59 | 19 | 1 | 101 | 7 | 17 | 138 | 0.02 | 1.52 | <0.1 | <0.02 | <10 | 80 | 0.24 | 0.02 | 1.68 | 0.04 | 36.8 | 22.4 | 56 | 0.17 | 19.4 | 2.49 | 5.07 | 0.1 | 0.1 | <0.01 | 0.018 | 0.21 | 19.2 | 3.8 | 1.03 | 221 | 0.66 | 0.22 | 0.21 | 54.4 | 2090 | 1.9 | 3.8 | 0.001 | 0.12 | 0.05 | 4.6 | <0.2 | 0.3 | 24.1 | <0.01 | 0.04 | 2.3 | 0.197 | 0.15 | 0.53 | 52 | 0.16 | 6.76 | 43 | 3 | <0.001 | <0.005 | <0.001 | 10 |  |  | 0.15 | <5 | 0.018 | 0.001 | 0 | 57.17 | 4.77 | 0 | 0 | 0 | 0 | 6.53 | 2.99 | 0 | 14.2 | 0 | 0 | 0 | 0 | 0 | 3.95 | 6.38 | 0 | 1.09 | 0.03 | 0 | 0.04 | 0 | 0.23 | 0.6989504 | 30.01833 | 46.02862 | 54.92762 | 67.46511 | 61.73192 | 54.57595
| 35 | CU19-35 | Stockabacka (old quarry) | 7 | 56.79444 | 12.66298 | 357266 | 6296940 | Opx-megablast-bearing garnet-rich migmatitic amphibolite | Gabbro | 3 | 31 | 21.7 | 3 | n.o. | n.o. | Hbl, Pl, Qtz, Grt, Cpx, Bt*, Scap*, Opq | 11.3 | 29.8 | 4 |  |  |  | 1.5 |  | 7.5 | 39.8 | 2.6 |  | 1 | 0.8 | 0.3 | 0.3 | 0.3 | 0.8 | 48.8 | 17.2 | 11.65 | 9.98 | 7.17 | 3.05 | 0.94 | 0.023 | 1.06 | 0.2 | 0.34 | 0.04 | 0.08 | 0.1 | 0.17 | 664 | 46.2 | 140 | 0.26 | 4.9 | 2.99 | 1.82 | 18.7 | 5.07 | 3.5 | 1.02 | 18.9 | 0.42 | 4.6 | 25.8 | 6.21 | 8.7 | 5.26 | 1 | 492 | 0.1 | 0.74 | 0.47 | 0.4 | 0.22 | 209 | 2 | 25.1 | 2.7 | 140 | 0.1 | 0.01 | <0.005 | <0.05 | 0.2 | 0.02 | 1.06 | 101.59 | <0.5 | <0.5 | 44 | 88 | 1 | 89 | 6 | 31 | 99 | 0.04 | 1.68 | 0.1 | <0.02 | <10 | 150 | 0.21 | 0.01 | 2.01 | 0.04 | 23.8 | 21.2 | 50 | 0.32 | 87.9 | 2.78 | 4.79 | 0.14 | 0.19 | <0.01 | 0.024 | 0.21 | 10.9 | 6.1 | 1.46 | 370 | 0.15 | 0.26 | 0.16 | 53.6 | 1380 | 1 | 2.4 | 0.001 | 0.18 | <0.05 | 10.3 | 0.2 | 0.3 | 40.2 | <0.01 | 0.02 | 0.3 | 0.191 | 0.02 | 0.12 | 74 | 0.05 | 7.75 | 38 | 4.7 | 0.002 | <0.005 | <0.001 | 10 |  |  | 0.02 | <5 | 0.024 | 0.001 | 0 | 56.02 | 6.06 | 0 | 0 | 0 | 0 | 13.96 | 4.06 | 0 | 11.52 | 0 | 0 | 0 | 0 | 0 | 2.01 | 5.07 | 0 | 0.79 | 0.03 | 0 | 0.03 | 0 | 0.36 | 0.6190223 | 30.02419 | 54.92439 | 63.52107 | 72.59735 | 64.38972 | 52.456
| 37 | CU19-37 | Tippakull roadcut | 6 | 56.70885 | 12.95259 | 374660 | 6286844 | Opx-megablast-bearing garnet-rich migmatitic amphibolite | Gabbro | 3.14 | 39.7 | 28.1 | 3 | n.o. | n.o. | Hbl, Pl, Grt, Qtz, Bt, Opq, Rt | 8 | 20.4 | 0.5 |  |  |  | 5.6 | 0.3 | 15.8 | 42.5 |  |  |  | 0.3 | 0.8 |  | 1.6 | 4.2 | 46.8 | 16.55 | 15.9 | 8.43 | 5.94 | 2.81 | 1.24 | 0.014 | 2.49 | 0.19 | 0.63 | 0.03 | 0.07 | 0.05 | 0.13 | 602 | 63.1 | 80 | 0.31 | 6.8 | 3.8 | 2.17 | 21.7 | 6.92 | 5 | 1.38 | 28.1 | 0.52 | 9.1 | 33.7 | 8.05 | 29.3 | 7.37 | 1 | 319 | 0.3 | 1.19 | 1.6 | 0.53 | 0.47 | 171 | 1 | 35.2 | 3.47 | 190 | 0.1 | 0.01 | <0.005 | <0.05 | <0.2 | <0.01 | 0.56 | 101.65 | <0.5 | <0.5 | 51 | 21 | 1 | 86 | 4 | 21 | 155 | 0.02 | 1.85 | 0.1 | <0.02 | <10 | 380 | 0.33 | 0.01 | 1.89 | 0.06 | 41.1 | 26.9 | 34 | 0.38 | 24.3 | 3.67 | 7.27 | 0.16 | 0.22 | <0.01 | 0.03 | 0.54 | 20.3 | 6.4 | 1.41 | 253 | 0.69 | 0.23 | 0.38 | 61.9 | 2630 | 1.7 | 25.7 | <0.001 | 0.14 | <0.05 | 7 | <0.2 | 0.5 | 29 | <0.01 | <0.01 | 1.3 | 0.403 | 0.13 | 0.38 | 67 | 0.11 | 9.29 | 76 | 4.8 | 0.002 | <0.005 | <0.001 | 10 |  |  | 0.13 | <5 | 0.03 | <0.001 | 0 | 52.41 | 7.84 | 0 | 0 | 0 | 0 | 7.51 | 11.9 | 0 | 7.04 | 0 | 0 | 0 | 0 | 0 | 4.73 | 6.92 | 0 | 1.46 | 0.04 | 0 | 0.01 | 0 | 0.28 | 0.728022 | 30.01027 | 42.54041 | 51.40449 | 65.09991 | 62.37488 | 53.15774
Class E: mafic granulite | 13B | CU19-13B | Rökla quarry | 6 | 57.125133 | 13.280846 | 395922.223 | 6332626.811 | Garnet- and clinopyroxene-rich metagabbro | Gabbro | 3.12 | 20.2 | 19 | 3 | n.o. | n.o. | Hbl, Pl, Grt, Cpx, Qtz, Bt, Opq | 7 | 24.2 | 1.7 |  |  |  | 2 |  | 11.7 | 40 | 9.7 |  |  | 1 | 0.3 |  | 1 | 1.4 | 48.4 | 14.9 | 14.3 | 10.15 | 6.28 | 2.41 | 0.72 | 0.017 | 2 | 0.21 | 0.2 | 0.01 | 0.02 | 0.24 | 0.11 | 188.5 | 33.3 | 100 | 0.6 | 5.41 | 3.42 | 1.58 | 23.4 | 5.51 | 3.9 | 1.15 | 13.8 | 0.44 | 10.3 | 20.7 | 4.61 | 23.7 | 4.96 | 1 | 192 | 0.4 | 0.88 | 1.91 | 0.42 | 0.52 | 310 | 1 | 31.5 | 2.61 | 153 | 0.2 | 0.01 | <0.005 | <0.05 | 0.5 | 0.01 | 1.08 | 100.7 | <0.5 | <0.5 | 56 | 83 | 1 | 84 | 3 | 36 | 123 | 0.02 | 1.43 | 0.2 | <0.02 | <10 | 50 | 0.19 | 0.01 | 2.16 | 0.06 | 20.8 | 24.1 | 32 | 0.47 | 77.5 | 2.9 | 5.33 | 0.27 | 0.14 | <0.01 | 0.031 | 0.2 | 9.3 | 5.9 | 1.14 | 338 | 0.38 | 0.16 | 0.29 | 40.7 | 880 | 0.5 | 8.8 | 0.001 | 0.11 | <0.05 | 8.5 | 0.2 | 0.3 | 15.9 | 0.01 | 0.01 | 1.8 | 0.234 | 0.04 | 0.37 | 100 | <0.05 | 7.43 | 45 | 1.9 | <0.001 | <0.005 | <0.001 | 10 |  |  | 0.04 | <5 | 0.031 | 0.001 | 1.08 | 48.03 | 4.4 | 0 | 0 | 0 | 0 | 17.5 | 16.98 | 0 | 0 | 0 | 0 | 0 | 0 | 0 | 3.8 | 6.22 | 0 | 0.46 | 0.03 | 0 | 0.01 | 0 | 0.23 | 0.6948494 | 29.99326 | 46.51879 | 55.4064 | 67.55801 | 69.94595 | 56.09122
| 13C | CU19-13C | Rökla quarry | 6 | 57.125133 | 13.280846 | 395922.223 | 6332626.811 | Garnet- and clinopyroxene-rich metagabbro | Gabbro | 3.18 | 21.7 | 19.1 | 3 | n.o. | n.o. | Grt, Hbl, Cpx, Pl, Qtz, Bt, Opq | 4.3 | 14.1 | 2.3 |  |  |  | 4 |  | 30.7 | 22.7 | 17 | [5 empty] | 2.6 | 2.3 | 48.3 | 14.8 | 14.3 | 10.1 | 6.44 | 2.43 | 0.71 | 0.018 | 1.98 | 0.21 | 0.2 | 0.01 | 0.02 | 0.06 | 0.1 | 192.5 | 31.3 | 110 | 0.55 | 5.65 | 3.3 | 1.66 | 22.8 | 5.73 | 3.8 | 1.17 | 13.3 | 0.43 | 10.3 | 19.3 | 4.51 | 24.3 | 4.91 | 1 | 192 | 0.3 | 0.93 | 1.93 | 0.45 | 0.56 | 309 | <1 | 30.1 | 2.67 | 150 | 0.2 | <0.01 | <0.005 | <0.05 | 0.7 | 0.01 | 0.37 | 99.89 | <0.5 | <0.5 | 56 | 107 | <1 | 90 | 3 | 36 | 123 | 0.02 | 1.2 | 0.2 | <0.02 | <10 | 130 | 0.11 | <0.01 | 1.08 | 0.02 | 20 | 23.7 | 22 | 0.54 | 107.5 | 2.38 | 4.19 | 0.2 | 0.09 | <0.01 | 0.019 | 0.33 | 8.6 | 3.2 | 0.88 | 266 | 0.35 | 0.09 | 0.41 | 45.7 | 830 | 0.3 | 19.2 | 0.001 | 0.1 | <0.05 | 4.9 | 0.5 | 0.2 | 9.6 | 0.01 | 0.01 | 1.8 | 0.275 | 0.09 | 0.33 | 84 | 0.06 | 5.43 | 45 | 1.2 | 0.001 | <0.005 | <0.001 | 10 |  |  | 0.09 | <5 | 0.019 | 0.001 | 0.77 | 47.87 | 4.34 | 0 | 0 | 0 | 0 | 17.55 | 17.4 | 0 | 0 | 0 | 0 | 0 | 0 | 0 | 3.76 | 6.22 | 0 | 0.46 | 0.03 | 0 | 0.03 | 0 | 0.21 | 0.6894889 | 29.99326 | 47.14523 | 56.02713 | 68.00826 | 69.66767 | 55.58844
| 32C | CU19-32C | Bäck quarry | 6 | 56.9108 | 13.38292 | 401535 | 6308623 | Garnet- and clinopyroxene-rich metagabbro | Gabbro | 3.25 | 20 | 15.7 | 3 | Textural relics of igneous Cpx | n.o. | Cpx, Grt, Qtz, Pl, Bt, Opq, Opx | 8 | 26.4 | 2 |  |  |  | 11.6 |  | 18 |  | 26.5 | 3 | [5 empty] | 4.5 | 48 | 13.2 | 18.2 | 9.32 | 5.69 | 2.35 | 0.95 | 0.014 | 3.33 | 0.24 | 0.36 | 0.02 | 0.03 | 0.07 | 0.12 | 243 | 53.3 | 100 | 0.88 | 8.47 | 4.62 | 2.49 | 23.6 | 8.72 | 6.4 | 1.73 | 22.3 | 0.61 | 16.1 | 31.1 | 7.15 | 31.8 | 7.93 | 2 | 187.5 | 0.7 | 1.42 | 3.22 | 0.7 | 0.81 | 497 | 2 | 44.8 | 4.27 | 231 | 0.3 | 0.01 | <0.005 | <0.05 | 0.2 | <0.01 | -0.34 | 101.36 | <0.5 | <0.5 | 54 | 108 | 1 | 68 | <2 | 40 | 153 | 0.03 | 1.09 | 0.3 | <0.02 | <10 | 180 | 0.07 | 0.01 | 0.77 | 0.02 | 47.2 | 23.9 | 29 | 0.91 | 110.5 | 2.78 | 5.27 | 0.13 | 0.06 | <0.01 | 0.02 | 0.54 | 21.3 | 4 | 0.66 | 261 | 0.51 | 0.07 | 0.71 | 48.8 | 1550 | 0.7 | 30.2 | 0.001 | 0.12 | <0.05 | 4.2 | 0.2 | 0.5 | 9.5 | <0.01 | <0.01 | 3 | 0.374 | 0.2 | 0.48 | 135 | 0.06 | 8.26 | 61 | 1.6 | 0.002 | <0.005 | <0.001 | 10 |  |  | 0.2 | <5 | 0.02 | 0.001 | 2.56 | 42.44 | 5.83 | 0 | 0 | 0 | 0 | 17.56 | 16.79 | 0 | 0 | 0 | 0 | 0 | 0 | 0 | 6.32 | 7.92 | 0 | 0.83 | 0.04 | 0 | 0.01 | 0 | 0.25 | 0.761825 | 30.00658 | 38.25233 | 46.95172 | 62.3584 | 68.66762 | 51.66852
| 36 | CU19-36 | Bårarp quarry | 7 | 56.80493 | 12.68535 | 358647 | 6298062 | Garnet- and clinopyroxene-rich metagabbro | Gabbro | 3.17 | 17 | 21.3 | 3 | n.o. | n.o. | Cpx, Grt, Pl, Bt, Opq, Opx, Hbl, Qtz | 4.5 | 21.5 | 1.3 |  |  |  | 14 |  | 17.8 | 4.5 | 23.3 | 4.3 |  | 2.5 | 0.3 |  | 0.7 | 5.3 | 45.9 | 15.5 | 14.3 | 9.5 | 6.85 | 2.41 | 0.66 | 0.019 | 2.25 | 0.19 | 0.24 | 0.02 | 0.02 | 0.07 | 0.11 | 150 | 34.5 | 120 | 0.64 | 5.38 | 2.99 | 1.78 | 20.9 | 5.85 | 4.2 | 1.1 | 14 | 0.37 | 11.2 | 20.7 | 4.76 | 19.3 | 5.39 | 2 | 225 | 0.5 | 0.89 | 2.22 | 0.39 | 0.63 | 289 | 1 | 26.9 | 2.89 | 150 | 0.3 | 0.01 | 0.026 | <0.05 | 0.3 | 0.01 | 0.63 | 98.49 | <0.5 | <0.5 | 57 | 151 | 2 | 145 | 8 | 27 | 113 | 0.04 | 1.45 | 0.3 | <0.02 | <10 | 130 | 0.14 | 0.01 | 0.95 | 0.02 | 19.2 | 30.3 | 41 | 0.68 | 147.5 | 2.89 | 5.06 | 0.11 | 0.08 | 0.03 | 0.021 | 0.42 | 8.1 | 7.9 | 1.21 | 250 | 0.48 | 0.12 | 0.48 | 107.5 | 1000 | 0.8 | 21.6 | 0.001 | 0.12 | <0.05 | 4.9 | 0.3 | 0.5 | 18.9 | <0.01 | 0.01 | 2.1 | 0.326 | 0.1 | 0.43 | 108 | <0.05 | 5.82 | 57 | 1.9 | 0.001 | <0.005 | <0.001 | 20 |  |  | 0.1 | <5 | 0.021 | 0.001 | 0 | 49.85 | 4.05 | 0 | 0 | 0 | 0 | 13.14 | 14.69 | 0 | 3.93 | 0 | 0 | 0 | 0 | 0 | 4.27 | 6.22 | 0 | 0.56 | 0.03 | 0 | 0.03 | 0 | 0.23 | 0.6761229 | 29.99326 | 48.68542 | 57.5416 | 70.3937 | 68.53661 | 57.65058
[10 empty] | n.d. = no data |  |  |  |  | n.o. = not observed |  | * altered mineral | [18 empty] | Best analytical values

## WR-GQc_method
Whole-rock geochemical analysis - method description
All analyses were done at the ACME analytical laboratories Vancouver, Canada. Total abundances of the major oxides and minor elements are reported on a 0.2g sample analysed by ICP-emission spectrometry following a Lithium metaborate/ tetraborate fusion and dilute nitric digestion. Loss on ignition (LOI) is by weight difference after ignition at 1000°C (Leco).
Rare earth and refractory elements are determined by ICP mass spectrometry following a Lithium metaborate / tetraborate fusion and nitric acid digestion of a 0.2g sample.
Key to abbreviations of analytical methods given in table "Online Resource 1"
ME-ICP06 | Whole rock package. ICP-AES (Inductively Coupled Plasma Atomic Emission Spetroscopy)
C-IR07 | Total Carbon (Infrared spectroscopy)
S-IR08 | Total Sulphur (Infrare spectroscopy)
ME-MS81 | Lithium borate fusion. ICP-MS (Inductively Coupled Plasma Mass-Spetroscopy)
ME-MS42 | Up to 34 elements. ICP-MS (Inductively Coupled Plasma Mass-Spetroscopy)
OA-GRA05 | Loss of ignition at 1000°C. WST-SEQ
TOT-ICP06 | Total calulation for ICP06
ME-4ACD81 | Base metals by 4-acid digestion
ME-MS41 | Ultra trace aqua regia. ICP-MS (Inductively Coupled Plasma Mass-Spetroscopy)