## Gravimetric
Table sort by year (most recent on top)
Year | DOI | Adsorbent | Adsorbate | Temperature, K | Instrument | Variable pressure/ Flow-with carrier/ Flow-with purge/ Flow-pure adsorbate | Direct link-symmetric/ Direct link-asymmetric/ Magnetic suspension (asymmetric) | Model or multiple models Me = M at equilibrium; qe = q at equilibrium | Analytical or numerical solution? | Variable concentration model used? Yes = variable concentration; No = constant concentration; n/a = not applicable | Model assumption: isotherm linearity. Yes = linear model; No = nonlinear model; n/a = not applicable | Model assumption: isothermal condition. Yes = isothermal model; No = non-isothermal model; Both = both isothermal and nonisothermal models used; n/a = not applicable | Pressure range / Pressure Steps | Approximately linear conditions over the pressure steps? Yes, No or n/a = not enough information | Kinetic steps same step as equilibrium measurements? Yes, No, Not specified, n/a = only kinetic experiments | Sample mass, mg | Sample configured for isothermality? | Isotherm linearity confirmed by adsorption and desorption? Yes, No, Hysteresis in isotherm, n/a = linearity is not an assumption of the model | Experimental signal shown? Me = M at equilibrium; qe = q at equilibrium | Model fitting shown? | Good fitting? Yes, No and type of the poor fitting (see main paper), n/a = no fitting shown | Authors | Institution of first author
2020 | https://doi.org/10.1016/j.chemosphere.2020.125862 | carbons: ordered mesoporous carbon (OMC), activated carbon fiber (ACF) and granular activated carbon (GAC) | hexamethyldisiloxane | 298 - 318 | IGA-002, Hiden | Variable pressure | Direct link-asymmetric | Equation not given, LDF | Analytical | Not specified | n/a | Yes | 0 - 12 kPa / ~0.3 kPa | Yes | Yes | Not specified | Not specified | n/a | M(t)/Me vs t | Yes | Yes | Wang, Gang Li, Na Xing, Xin Sun, Yonggang Zhang, Zhongshen Hao, Zhengping | Beijing Institute of Fashion Technology
2020 | https://doi.org/10.1016/j.energy.2019.116774 | activated carbon-graphene composite | ethanol | 303 - 343 | MSB-VG-S2, Rubotherm | Variable pressure | Magnetic suspension (asymmetric) | Constant c (1) LDF (2) Diffusion | Analytical | No | Yes | Yes | 0 - 20 kPa / 2 - 6 kPa | No | Not specified | Not specified | Not specified | No | (1) q(t) vs t (2) ln(1-M(t)/Me) vs t (3) M(t)/Me vs t | Yes | No, Type 4 | Rupa, Mahua Jahan Pal, Animesh Saha, Bidyut Baran | Kyushu University
2020 | https://doi.org/10.3390/ma13040917 | Raw and Calcined Halloysite | CO2, CH4 | 313 | IGA-001, Hiden | Variable pressure | Direct link-asymmetric | Constant c, Diffusion with simplied solution | Analytical | No | Yes | Yes | 100 kPa / 100 kPa | Yes | Yes | 500 | Not specified | No | q(t) vs t | No | n/a | Pajdak, Anna Skoczylas, Norbert Szymanek, Arkadiusz Lutyński, Marcin Sakiewicz, Piotr | Polish Academy of Sciences
2020 | https://doi.org/10.1016/j.seppur.2019.115831 | CMS, 5A | hydrocarbons (CH4 and C2H4) | 298 | IGA-003, Hiden | Variable pressure | Direct link-asymmetric | Constant c (1) Surface resistance (2) combined surface barrier + diffusion | Analytical | No | Yes for model (2) | Yes | 8 kPa / 8 kPa | Yes | No, larger steps used | 60, 100, 140 (CMS); 64, 96, 125 (5A) | Not specified | No | (1) M(t) vs t (2) M(t)/Me vs t | Yes | No, Type 1 & 4 | Shirani, B. Han, Xue Eic, Mladen | University of New Brunswick
2020 | https://doi.org/10.1016/j.micromeso.2019.109916 | mesoporous silica MCM-41 and SBA-15 impregnated by Imidazolium based ionic liquids | CO2 | 303, 313, 323 | IGA, Hiden | Variable pressure | Direct link-asymmetric | (1) Pseudo-first/second order (2) Avrami (3) Constant c, Diffusion | Analytical | No for model (3) | Yes for model (3) | Yes for model (3) | 20 kPa / step not specified | n/a | Not specified | Not specified | Not specified | No | q(t) vs t | No for diffusion model | n/a for diffusion model | Mohamedali, Mohanned Ibrahim, Hussameldin Henni, Amr | University of Regina
2020 | https://doi.org/10.22146/ijc.38978 | Zeolite-Y Templated Carbon | H2 | 303 - 323 | Purpose built gravimetric system | Flow-pure adsorbate, 1 bar H2 | Direct link-asymmetric | (1) Pseudo-first/second order (2) Constant c, Intraparticle Diffusion | Analytical | n/a | n/a | n/a | 100 kPa / step not specified | n/a | n/a | 300 | Not specified | n/a | (1) q(t) vs t (2) ln(qe-q(t)) vs t (3) q(t) vs t^(1/2) | Yes | Yes | Wijiyanti, Rika Gunawan, Triyanda Nasri, Noor Shawal Karim, Zulhairun Abdul Ismail, Ahmad Fauzi Widiastuti, Nurul | Institut Teknologi Sepuluh Nopember
2020 | https://doi.org/10.1007/s11356-020-07830-4 | AC from Pinus canariensis cones | CO2 | 303 | TA Instrument SDT Q-600 | Purge, N2 | Direct link-symmetric | (1) Constant c, LDF (2) Pseudo-second order | Analytical | No | n/a | Yes | 101.325 kPa / step not specified | n/a | Not specified | 10 | Not specified | n/a | q(t) vs t | Yes | Yes | Gomez-Delgado, Edward Nunell, Gisel Cukierman, Ana Lea Bonelli, Pablo | Universidad de Buenos Aires
2020 | https://doi.org/10.1126/sciadv.aaz4322 | phosphate-anion pillared MOF ZnAtzPO4 | C2H4, C2H6 | 273, 298 | IGA-100, Hiden | Purge, He | Direct link-asymmetric | Constant c, Diffusion | Analytical | No | Yes | Yes | 40 kPa / 40 kPa | No | n/a | 100 | Not specified | No | M(t)/Me vs t | Yes | Yes | Ding, Qi Zhang, Zhaoqiang Yu, Cong Zhang, Peixin Wang, Jun Cui, Xili He, Chao Hong Deng, Shuguang Xing, Huabin | Zhejiang University
2020 | https://doi.org/10.1021/acs.iecr.9b06294 | Anion-Pillared Metal−Organic Frameworks | Propene and Propane | 298 | IGA-100, Hiden | Not specified | Direct link-asymmetric | Constant c, Diffusion | Analytical | No | Yes | Yes | 40 kPa / step not specified | n/a | n/a | ~100 | Not specified | No | (1) q(t) vs t (2) M(t)/Me vs t^(1/2) | Yes | Yes | Wang, Xiaobing Zhang, Peixin Zhang, Zhaoqiang Yang, Lifeng Ding, Qi Cui, Xili Wang, Jun Xing, Huabin | Zhejiang University
2019 | https://doi.org/10.1016/j.jcou.2019.03.001 | three-dimensionally ordered micromesoporous carbon | CO2 | 293 - 323 | IGA-100, Hiden | Variable pressure | Direct link-asymmetric | Constant c, LDF | Analytical | No | n/a | Yes | 0 - 2000 kPa / ~1 - 5 kPa | Yes | Yes | 100 | Not specified | n/a | No | No | n/a | Vorokhta, Maryna Morávková, Jaroslava Řimnáčová, Daniela Pilař, Radim Zhigunov, Alexander Švábová, Martina Sazama, Petr | Czech Academy of Sciences
2019 | https://doi.org/10.1038/s42004-019-0144-1 | SAPO-34 | methanol, propane, ethane, propylene | 303, 313 | IGA-100, Hiden | Variable pressure | Direct link-asymmetric | Constant c, combined surface barrier + micropore diffusion | Analytical | No | Yes | Yes | 0.06 - 1 kPa / 0.06 - 1 kPa | Yes | No, larger steps used | 28, 50 | Not specified | No | M(t)/Me vs t^(1/2) | Yes | Yes | Gao, Mingbin Li, Hua Yang, Miao Gao, Shushu Wu, Pengfei Tian, Peng Xu, Shutao Ye, Mao Liu, Zhongmin | Dalian Institute of Chemical Physics, Chinese Academy of Sciences
2019 | https://doi.org/10.1016/j.micromeso.2019.04.004 | imidazolium-based ionic liquids confined into HKUST-1 frameworks | CO2 | 303, 313, 323 | IGA, Hiden | Variable pressure | Direct link-asymmetric | (1) Pseudo-first/second order (2) Avrami (3) Constant c, Diffusion | Analytical | No for model (3) | Yes for model (3) | Yes for model (3) | 20 kPa / 10 kPa | Yes | Yes | 80 | Not specified | No | q(t) vs t | No for diffusion model | n/a for diffusion model | Mohamedali, Mohanned Henni, Amr Ibrahim, Hussameldin | University of Regina
2019 | https://doi.org/10.1016/j.seppur.2018.11.069 | carbon molecular sieve pellets | CO2, CO, and N2 | 298, 308, 318 | magnetic suspension balance, Rubotherm | Variable pressure | Magnetic suspension (asymmetric) | Constant c (1) Isothermal Diffusion (2) Non-isothermal Diffusion | Analytical | No | Yes | Both | 0 - 1000 kPa / 10 - 100 kPa | Yes | Yes | 500 | Not specified | No | 1- M(t)/Me vs t | Yes | Yes | Park, Yongha Moon, Dong Kyu Park, Dooyong Mofarahi, Masoud Lee, Chang Ha | Yonsei University
2018 | https://doi.org/10.1021/acs.iecr.8b04076 | Zeolites NaX, KA, and CaA and Activated Alumina | Methanol vapour | 303.2 | IGA-100, Hiden | Variable pressure | Direct link-asymmetric | Constant c, Diffusion | Analytical | No | Yes | Yes | 0 - 19.58 kPa / 0.78 kPa | No | Yes | ~100 | Not specified | No | M%(t) vs t | No | n/a | Xiao, Yonghou He, Gaohong Yuan, Mingpu | Dalian University of Technology
2018 | https://doi.org/10.1115/1.4040530 | Shale | water vapour | 298 | IGA-100B, Hiden | Variable pressure | Direct link-asymmetric | Constant c (1) Diffusion (2) LDF | Analytical | No | Yes | Yes | (0.1 - 0.9P/P0) / (0.1P/P0) P0 not specified | Yes | Yes | ~170 | Not specified | No | (1) q(t) vs t (2) M(t)/Me vs t^(1/2) | Yes | Yes | Duan, Shuo Li, Guodong | Hebei University of Engineering
2018 | https://doi.org/10.1007/s10450-018-9935-4 | MCM-36 zeolite functionalized by acidic ionic liquid | 2,2,4-trimethylpentane | 343 | IGA-100, Hiden | Variable pressure | Direct link-asymmetric | (1) Surface adsorption (2) Constant c, Diffusion (3) Interparticle Diffusion | Analytical | No | Yes for model (2) | Yes for model (2) | 4 kPa / 1 kPa | No | Yes | ~50 | Not specified | No | q(t) vs t | Yes | Yes | Li, Yaling Zhang, Tao Tang, Shengwei | Sichuan University
2018 | https://doi.org/10.1016/j.micromeso.2018.04.007 | 13X | CO2, CH4 | 323, 343 | IsoSORP MIX FLOW, Rubotherm | Variable pressure | Magnetic suspension (asymmetric) | Constant c, LDF | Analytical | No | n/a | Yes | 0 - 7000 kPa / 100 - 1000 kPa | No | Yes | 2146.3 | Not specified | n/a | q(t) vs t | Yes | No, Type 4 | Abdul Kareem, Firas A. Shariff, A.M. Ullah, Sami Mellon, Nurhayati Keong, L.K. | Universiti Teknologi PETRONAS (UTP)
2018 | https://doi.org/10.1016/j.jngse.2017.11.016 | 13X, 5A | CO2 | 323, 343 | customized Rubotherm gravimetric system | Variable pressure | Magnetic suspension (asymmetric) | Constant c, LDF | Analytical | No | n/a | Yes | 0 - 15000 kPa / 1000 kPa | No | Yes | 2146 (13X); 2322(5A) | Not specified | n/a | q(t) vs t | Yes | No, Type 4 | Abdul Kareem, Firas A. Shariff, A.M. Ullah, Sami Dreisbach, Frieder Keong, L.K. Mellon, Nurhayati Garg, Sahil | Universiti Teknologi PETRONAS (UTP)
2017 | https://doi.org/10.1016/j.ijheatmasstransfer.2016.12.114 | AC powder | CO2 | 303 - 343 | magnetic suspension balance, Rubotherm | Variable pressure | Magnetic suspension (asymmetric) | (1) Constant c, LDF (2) Modified LDF, with variable mass transfer coefficient | Analytical | No | No | Yes | 0 - 4000 kPa / ~400 kPa | No | Yes | 70 | Not specified | n/a | q(t) vs t | Yes | Yes | Jribi, Skander Miyazaki, Takahiko Saha, Bidyut Baran Pal, Animesh Younes, Mohamed M. Koyama, Shigeru Maalej, Aref | Kyushu University
2017 | https://doi.org/10.3390/en10050661 | Coal | CH4 | 298 - 313 | IGA-001, Hiden | Variable pressure | Direct link-asymmetric | Constant c, Diffusion | Analytical | No | Yes | Yes | 0 - 1000 kPa / 1 - 700 kPa | n/a | Not specified | ~450 | Not specified | No | q(t) vs t | No | n/a | Kudasik, Mateusz Skoczylas, Norbert Pajdak, Anna | Polish Academy of Sciences
2017 | https://doi.org/10.1016/j.jcou.2017.01.029 | MOF Zn4(pydc)4(DMF)2·3DMF (1) | CO2, N2, CH4 | 308 - 338 | IGA 002, Hiden | Variable pressure | Direct link-asymmetric | Constant c (1) LDF (2) Diffusion | Analytical | No | Yes | Yes | 15 - 100 kPa / ~15 - 25 kPa | No | Yes | 100 | Not specified | No | (1) q(t) vs t (2) q(t)/qe vs t^(1/2) | Yes | No, Type 3 | Landaverde-Alvarado, Carlos Morris, Amanda J. Martin, Stephen M. | Virginia Tech
2017 | https://doi.org/10.1021/acsami.7b08117 | HKUST-1, HKUST-1@SBA-15 composites | CO2 | 298 | IGA-100, Hiden | Not specified | Direct link-asymmetric | Constant c, LDF | Analytical | No | n/a | Yes | 100 kPa / step not specified | n/a | n/a | 50 | Not specified | n/a | q(t) vs t | No | n/a | Chen, Chong Li, Bingxue Zhou, Lijin Xia, Zefeng Feng, Nengjie Ding, Jing Wang, Lei Wan, Hui Guan, Guofeng | Nanjing Tech University
2017 | https://doi.org/10.1016/j.micromeso.2017.01.015 | zeolites (types AQSOA-Z01, Z02 and Z05) | water vapour | 298 - 333 | Purpose built gravimetric system | Carrier, N2 | Direct link-asymmetric | Langmuirian adsorption-desorption model | Analytical | n/a | n/a | n/a | Not specified | n/a | Yes | Not specified | Not specified | n/a | M(t)/Me vs t | Yes | Yes | Wei Benjamin Teo, How Chakraborty, Anutosh Fan, Wu | Nanyang Technological University
2016 | https://doi.org/10.3906/kim-1507-95 | chemically modified activated carbons | CO2 | 298 - 473 | IGA, Hiden | Variable pressure | Direct link-asymmetric | (1) Pseudo-first/second order (2) Constant c, Intraparticle Diffusion model | Analytical | n/a | n/a | n/a | 100 kPa / step not specified | n/a | Not specified | 60 - 90 | Not specified | n/a | (1) q(t) vs t (2) ln(qe-q(t)) vs t (3) q(t)/t vs t | Yes | Yes | Çaǧlayan, Burcu Selen Aksoylu, Ahmet Erhan | Bo˘gazi¸ci University
2016 | https://doi.org/10.1039/c5ta08261g | MOF | oxygen, nitrogen, carbon dioxide, and water and ethanol vapours | 273 - 348 | IGA, Hiden | Variable pressure | Direct link-asymmetric | (1)Constant c, LDF (2)Constant c, Diffusion (3) Finite system volume, combined surface barrier + diffusion (4) Stretched exponantial | Analytical | Yes for model (3) | Yes | Yes | 0 - 100 kPa / 0.1 - 100 kPa | Yes | Yes | 50 | Not specified | No | (1) q(t) vs t (2) M(t)/Me vs t | Yes | Yes | Zhao, Xuebo Bell, Jon G. Tang, Si Fu Li, Liangjun Thomas, K. Mark | China University of Petroleum (East China)
2016 | https://doi.org/10.1016/j.micromeso.2015.09.035 | hierarchical SAPO-34 constructed by nano-sheets | CO2 | 298 | IGA-100, Hiden | Variable pressure | Direct link-asymmetric | Constant c, Diffusion (M(t)/Me>70%) | Analytical | No | Yes | Yes | 100 kPa / step not specified | n/a | n/a | Not specified | Not specified | No | M(t)/Me vs t | No | n/a | Gong, Jie Wang, Chongqing Zeng, Changfeng Zhang, Lixiong | Nanjing Tech University
2016 | https://doi.org/10.1080/01496395.2015.1085880 | natural, untreated clinoptilolite | CO2, N2 | 298 | IGA-001, Hiden | Variable pressure | Direct link-asymmetric | (1) Constant c, Diffusion (2) Linear concentration increase, Diffusion | Analytical | Yes for model (2) | Yes | Yes | 12.5 - 25 kPa / 12.5 - 25 kPa | Yes | Yes | 75 | Not specified | No | M(t)/Me vs t | Yes | Yes | Karousos, Dionysios S. Sapalidis, Andreas A. Kouvelos, Evangelos P. Romanos, George Em Kanellopoulos, Nickolaos K. | National Centre for Scientific Research, Greece
2016 | https://doi.org/10.1515/ijcre-2015-0124 | CMS | CH4, C2H6 | 288 - 318 | IGA-003, Hiden | Variable pressure | Direct link-asymmetric | Constant c (1) LDF (2) Diffusion (3) combined surface barrier + diffusion | Analytical | No | Yes for model (2) | Yes | 20 - 495 kPa / 40 - 55 kPa | Yes | Yes | Not specified | Not specified | No | M(t)/Me vs t | Yes | Yes | Shirani, Babak Eic, Mladen | University of New Brunswick
2016 | https://doi.org/10.1016/j.cej.2015.07.055 | Porous MgO(chemisorption) | CO2 | 323 - 473 | NETZSCH TGA (STA 409 PC/PG Luxx) | Carrier, N2 | Direct link-asymmetric | (1) Pseudo-first/second order (2) Boyd’s film-Diffusion model (3) Constant c, Diffusion (4) Constant c, Weber-Morris Intraparticle Diffusion model | Analytical | No for model (3) | Yes | Yes | 15 - 100 kPa / step not specified | n/a | n/a | 6 - 8 | 6-8mg sample to alleviate the problem caused by the diffusion resistance associated with the adsorbent packing | No | (1) q(t) vs t (2) B(q(t)/qe) vs t (3) ln(1-q(t)/qe) vs t (4) q(t) vs t^(1/2) | No for diffusion model | n/a for diffusion model | Song, Gan Zhu, Xun Chen, Rong Liao, Qiang Ding, Yu-Dong Chen, Lin | Chongqing University
2016 | https://doi.org/10.1002/cjce.22389 | Athabasca oil sands solids | cyclohexane, toluene, and water | 293 - 313 | IGA, Hiden | Carrier, N2 | Direct link-asymmetric | Constant c (1) LDF (2) Diffusion | Analytical | No | Yes | Yes | 0 - 10 kPa / 0.5 - 1 kPa | No | Yes | 50, 1000 | Not specified | n/a | M(t)/Me vs t | Yes | Yes | Tan, Xiaoli Vagi, Lisa Liu, Qi Choi, Phillip Gray, Murray R. | University of Alberta
2015 | https://doi.org/10.1016/j.cej.2015.02.065 | diatomite/MFI-type zeolite composites | benzene vapour | 298 | IGA-002, Hiden | Variable pressure | Direct link-asymmetric | Constant c, LDF | Analytical | No | n/a | Yes | (0.00776 - 0.709P/P0) / (~0.007 - 0.07P/P0) P0 not specified | No | Yes | ~50 | Not specified | n/a | M(t)/Me vs t | Yes | Yes | Yu, Wenbin Deng, Liangliang Yuan, Peng Liu, Dong Yuan, Weiwei Chen, Fanrong | Chinese Academy of Sciences
2015 | https://doi.org/10.1016/j.jes.2014.10.015 | ordered mesoporous carbon | benzene, cyclohexane and hexane | 298 - 318 | IGA-002, Hiden | Variable pressure | Direct link-asymmetric | Constant c, LDF | Analytical | No | n/a | Yes | 0 - ~9 kPa / ~0.25 kPa | No | Yes | Not specified | Not specified | n/a | M(t)/Me vs t | Yes | Yes | Wang, Gang Dou, Baojuan Zhang, Zhongshen Wang, Junhui Liu, Haier Hao, Zhengping | Chinese Academy of Sciences
2015 | https://doi.org/10.1007/s10450-015-9649-9 | Chinese dry coal | CO2 | 293 - 353 | MSB, branch not specified | Variable pressure | Magnetic suspension (asymmetric) | Constant c, Diffusion with simplified algorithm | Analytical | No | Yes | Yes | 0 - 19000 kPa / 2000 kPa | No | Yes | 4588 | Not specified | No | (Me-M(t))/Me vs t | Yes | Yes | Song, Yongchen Xing, Wanli Zhang, Yi Jian, Weiwei Liu, Zhaoyan Liu, Shuyang | Dalian University of Technology
2015 | https://doi.org/10.1016/j.ijheatmasstransfer.2014.10.012 | phenol resin based adsorbents | Ethanol | 303 - 343 | MSB-VG-S2, Rubotherm | Variable pressure | Magnetic suspension (asymmetric) | Constant c, Diffusion | Analytical | No | Yes | Yes | 0 - 9 kPa / ~0.6 - 3 kPa | Yes | Yes | 47 | Not specified | No | (1) q(t) vs t (2) ln(1-M(t)/Me) vs t | Yes | Yes | El-Sharkawy, Ibrahim I. Uddin, Kutub Miyazaki, Takahiko Baran Saha, Bidyut Koyama, Shigeru Kil, Hyun-Sig Yoon, Seong-Ho Miyawaki, Jin | Kyushu University
2015 | https://doi.org/10.1016/j.energy.2014.11.022 | MIL-101Cr | Ethanol | 303 - 343 | MSB-VG-S2, Rubotherm | Variable pressure | Magnetic suspension (asymmetric) | Constant c, Diffusion | Analytical | No | Yes | Yes | 0 - 22 kPa / 0.6 - 6 kPa | Yes | Yes | 44.8 | Not specified | No | q(t) vs t | No | n/a | Saha, Bidyut Baran El-Sharkawy, Ibrahim I. Miyazaki, Takahiko Koyama, Shigeru Henninger, Stefan K. Herbst, Annika Janiak, Christoph | Kyushu University
2015 | https://doi.org/10.1016/j.applthermaleng.2014.12.001 | packed multi-walled carbon nanotubes | NH3 | 298 - 308 | magnetic suspension balance, Rubotherm | Variable pressure | Magnetic suspension (asymmetric) | Constant c, Diffusion (M(t)/Me>70%) | Analytical | No | Yes | Yes | 368 - 744 kPa / step not specified | Yes | Not specified | Not specified | Not specified | No | q(t) vs t | No | n/a | Yan, T. Li, T.X. Wang, R.Z. Jia, R. | Shanghai Jiao Tong University
2014 | https://doi.org/10.1016/j.cej.2014.02.057 | phosphonium ionic liquid modified silica | CO2 | 298 - 333 | IGA-003, Hiden | Variable pressure | Direct link-asymmetric | Constant c, Diffusion | Analytical | No | Yes | Yes | 10 - 200 kPa / 10 - 100 kPa | No | Yes | 50 - 60 | Not specified | No | wt%(t) vs t | Yes | Yes | Zhu, Jiamei Xin, Feng Huang, Junhua Dong, Xiaochen Liu, Hanming | China University of Mining & Technology
2014 | https://doi.org/10.1021/cm403697m | MOF NPC-4 | CO2, CH4 | 195 - 290 | IGA, Hiden | Variable pressure | Direct link-asymmetric | (1) Constant c, LDF (2) Constant c, Diffusion (3) Finite system volume, combined surface barrier + diffusion (4) Stretched exponantial | Analytical | Yes for model (3) | Yes | Yes | 0 - 1100 kPa / 0.2 kPa - 100 kPa | Yes | Yes | 100 | Not specified | No | (1)ln(1-M(t)/Me) vs t (2) M(t)/Me vs t | Yes | Yes | Li, Liangjun Bell, Jon G Tang, Sifu Lv, Xiaoxia Wang, Chao Xing, Yanlong Zhao, Xuebo Thomas, K Mark | China University of Petroleum (East China)
2014 | https://doi.org/10.1021/ie502928y | CMS-131510 | CH4, N2 | 303, 323, 343 | magnetic suspension balance, Rubotherm | Variable pressure | Magnetic suspension (asymmetric) | Finite system volume, combined surface barrier + micropore diffusion, numerical solution | Numerical | Yes | Yes | Yes | 0 - 100 kPa / ~20kPa | Yes | No, smaller steps used | ~2000 | Not specified | No | M(t)/Me vs t^(1/2) | Yes | Yes | Yang, Ying Ribeiro, Ana M. Li, Ping Yu, Jian-Guo Rodrigues, Alirio E. | East China University of Science and Technology
2014 | https://doi.org/10.1016/j.cej.2014.06.091 | mesoporous silica MCM-41 | CO2 | 303 - 348 | magnetic suspension balance, Rubotherm | Variable pressure | Magnetic suspension (asymmetric) | (1) Pseudo-first/second order model (2) Constant c, Weber–Morris intraparticle Diffusion model (3) Boyd’s film-Diffusion model (4) Constant c, diffusion | Analytical | No | Yes | Yes | 20 - 1100 kPa / step not specified | n/a | n/a | Not specified | Not specified | No | (1) q(t) vs t (2) q(t) vs t^(1/2) | Yes | Yes | Loganathan, Sravanthi Tikmani, Mayur Edubilli, Satyannarayana Mishra, Aakanksha Ghoshal, Aloke Kumar | Indian Institute of Technology Guwahati
2014 | https://doi.org/10.1016/j.ijheatmasstransfer.2014.02.046 | parent and surface treated activated carbon powders | Ethanol | 303 - 343 | MSB-VG-S2, Rubotherm | Variable pressure | Magnetic suspension (asymmetric) | Constant c, Diffusion | Analytical | No | Yes | Yes | 0 - 20 kPa / 0.6 - 6 kPa | No | Yes | 77 | Not specified | No | (1) q(t) vs t (2) ln(1-M(t)/Me) vs t (3) M(t)/Me vs t | Yes | Yes | El-Sharkawy, Ibrahim I. Uddin, Kutub Miyazaki, Takahiko Saha, Bidyut Baran Koyama, Shigeru Miyawaki, Jin Yoon, Seong-Ho | Kyushu University
2014 | https://doi.org/10.1007/s13738-013-0347-9 | MIL-101, AC | CO2 | 298 - 303 | magnetic suspension balance, Rubotherm | Variable pressure | Magnetic suspension (asymmetric) | Constant c, Diffusion | Analytical | No | Yes | Yes | 50 - 2000 kPa / step not specified | n/a | No / step not specified | 1/3–1/2 volume of sample container | Not specified | No | (1) q(t) vs t (2) M(t)/Me vs t^(1/2) (3) M(t)/Me vs t | Yes | Yes | Li, Pengwei Chen, Jihong Feng, Weisheng Wang, Xianling | Henan University of Traditional Chinese Medicine
2014 | https://doi.org/10.1007/s10098-014-0788-6 | biomass derived activated carbon | CO2 | 298 - 373 | EXSTAR TG/DTA 6300 | Carrier, N2 | Direct link-symmetric | (1) Pseudo-first/second order model (2) Linearized Intraparticle Diffusion model | Analytical | No | n/a | Yes | Not specified | n/a | n/a | 5 - 10 | Not specified | n/a | q(t) vs t^(1/2) | Yes | Yes | Rashidi, Nor Adilla Yusup, Suzana Borhan, Azry Loong, Lam Hon | Universiti Teknologi PETRONAS
2013 | https://doi.org/10.2478/gospo-2013-0042 | Coal | CH4 | 291 - 331 | Purpose built gravimetric system | Variable pressure | Direct link-symmetric | Constant c, Diffusion | Analytical | No | Yes | Yes | 100 - 1700 kPa / 400 kPa | No | Yes | 100 | Not specified | Hysteresis in isotherm | (1) q(t) vs t (2) M(t)/Me vs t | No | n/a | Wierzbicki, Mirosław | Instytut Mechaniki Górotworu PAN
2013 | https://doi.org/10.1007/s10934-012-9612-z | MIL-53(Al) | xylene isomers and ethylbenzene | 303 - 373 | IGA, Hiden | Variable pressure | Direct link-asymmetric | Equation not given | Analytical | Not specified | Yes | Yes | 0 - 1.2 kPa / ~0.05 - 0.3 kPa | No | Yes | 100 | Not specified | No | M(t)/Me vs t^(1/2) | No | n/a | Duan, Linhai Dong, Xianying Wu, Yuye Li, Huailei Wang, Li Song, Lijuan | Liaoning Shihua University
2013 | https://doi.org/10.1021/am400122r | Structured zeolite 13X monoliths | CO2 | 303 | magnetic suspension balance, Rubotherm | Variable pressure | Magnetic suspension (asymmetric) | Constant c, Diffusion | Analytical | No | Yes for model (2) | Yes | 140 kPa / 135 kPa | No | n/a | 3000 - 4000 | Not specified | No | q(t) vs t | No | n/a | Ojuva, Arto Akhtar, Farid Tomsia, Antoni P. Bergström, Lennart | Stockholm University
2013 | https://doi.org/10.1016/j.fuproc.2012.09.017 | fly ash based composites of MEA/DMA and DEA/DMA | CO2 | 306 - 333 | TGA 701 analyzer (Leco) | Purge, N2 | Direct link-Multiple sample holder | Constant c, LDF | Analytical | No | n/a | Yes | 101.3 kPa / 101.3 kPa | n/a | Not specified | 500 | Not specified | n/a | (1) q(t) vs t (2) -ln(Me-M(t))/Me vs t | Yes | Yes | Sarmah, Mridusmita Baruah, Bimala P. Khare, Puja | CSIR-North East Institute of Science & Technology
2012 | https://doi.org/10.1016/j.micromeso.2011.07.016 | CMS, commercial ATMI carbons | CO2 | Not specified | VTI Corp.(now TA) GHP-300 Gravimetric Magnetic Suspension Balance | Not specified | Magnetic suspension (asymmetric) | Equation not given, LDF | Analytical | Not specified | n/a | Yes | 26.7 kPa / ~7kPa | Yes | Yes | Not specified | Not specified | n/a | q(t) vs t | No | n/a | Donald Carruthers, J. Petruska, Melissa A. Sturm, Edward A. Wilson, Shaun M. | ATMI
2011 | https://doi.org/10.1016/j.jhazmat.2011.09.019 | Hierarchically structured carbon–silica aerogel (CSA) composites | benzene | 308 | IGA-002, Hiden | Variable pressure | Direct link-asymmetric | Constant c, LDF | Analytical | No | n/a | Yes | 0 - ~24 kPa / ~1 kPa | No | Yes | Not specified | Not specified | n/a | M(t)/Me vs t | Yes | Yes | Dou, Baojuan Li, Jinjun Wang, Yufei Wang, Hailin Ma, Chunyan Hao, Zhengping | Chinese Academy of Sciences
2011 | https://doi.org/10.1016/j.cej.2011.07.051 | MIL-101 | p-xylene | 288 - 318 | IGA-003, Hiden | Variable pressure | Direct link-asymmetric | Constant c, Diffusion (q(t)/qe<70%) | Analytical | No | Yes for model (2) | Yes | 0.3 - 0.6 kPa / step not specified | n/a | Not specified | 50 - 60 | Not specified | No | (1) M(t)/Me vs t^(1/2) (2) M(t)/Me vs t | Yes | Yes | Zhao, Zhenxia Li, Xuemei Li, Zhong | South China University of Technology
2011 | https://doi.org/10.1080/01496395.2011.557026 | Zn-BDC-MOFs | CO2 | 299.8 | TA Instrument TGA SDT Q600 | Carrier, N2 | Direct link-symmetric | Constant c, Diffusion (q(t)/qe<70%) | Analytical | No | Yes | Yes | 60.8 kPa / 20 kPa | Yes | Yes | 25 | Not specified | No | (1) M(t)/Me vs t^(1/2) (2) M(t)/Me vs t | Yes | Yes | Zhao, Zhenxia Xia, Qibin Li, Zhong | South China University of Technology
2011 | https://doi.org/10.1021/ef101548g | Chromium Terephthalate MIL-101 crystal | CO2 | 298 - 328 | magnetic suspension balance, Rubotherm | Variable pressure | Magnetic suspension (asymmetric) | Constant c, LDF | Analytical | No | n/a | Yes | 50 - 2000 kPa / step not specified | n/a | No / step not specified | 200 | Not specified | n/a | (1) q(t) vs t (2) ln(qe-q(t))/qe vs t | Yes | Yes | Zhang, Zhijuan Huang, Sisi Xian, Shikai Xi, Hongxia Li, Zhong | South China University of Technology
2010 | https://doi.org/10.1016/j.coal.2009.03.007 | Coal | CO2, CH4 | 283 - 333 | magnetic suspension balance, Rubotherm | Variable pressure | Magnetic suspension (asymmetric) | Constant c, Diffusion | Analytical | No | Yes | Yes | 100 - 5000 kPa / step not specified | n/a | n/a | 2000 - 3000 | Not specified | No | (1) M(t)/Me vs t^(1/2) (2) (Me-M(t))/Me vs t | Yes | Yes | Charrière, Delphine Pokryszka, Zbigniew Behra, Philippe | INERIS
2010 | https://doi.org/10.1016/j.carbon.2009.12.001 | chemically-activated ultramicroporous carbon | H2 | 298 - 353 | IGA-01, Hiden | Variable pressure | Direct link-asymmetric | Constant c, LDF | Analytical | No | n/a | Yes | 100 - 1950 kPa / 400 kPa | No | Yes | ~100 | Not specified | n/a | (1) q(t) vs t (2) ln(1-M(t)/Me) vs t | No | n/a | Bhat, Vinay V. Contescu, Cristian I. Gallego, Nidia C. Baker, Frederick S. | Oak Ridge National Laboratory, USA
2010 | https://doi.org/10.1016/j.memsci.2009.08.045 | CMS MSC3K-162 Takeda | O2, CO2, Ar, N2 | 302.65 | magnetic suspension balance, Rubotherm | Variable pressure | Magnetic suspension (asymmetric) | Constant c (1) Isothermal Diffusion (2) Non-isothermal Diffusion | Analytical | No | Yes for model (2) | Yes | 0 - 700 kPa / 10 - 100 kPa | Yes | Yes | Not specified | Not specified | No | M(t)/Me vs t | Yes | Yes | Campo, M.C. Magalhães, F.D. Mendes, A. | Universidade do Porto
2010 | https://doi.org/10.1007/s10450-010-9213-6 | Silicalite-1 | cyclohexane | 323 - 498 | Setaram | Carrier, He | Direct link-symmetric | Constant c, Diffusion | Analytical | No | Yes | Yes | 0.16 - 0.5 kPa / step not specified | n/a | Not specified | 15, 30 | Not specified | No | (1) M(t)/Me vs t (2) ln(1-M(t)/Me) vs t | No | n/a | Gueudré, Laurent Jolimaîte, Elsa Bats, Nicolas Dong, Weï | IFP-Lyon
2010 | https://doi.org/10.1080/01496390903571192 | Zeolite 13X and Activated Carbon | CO2 | 298 - 328 | magnetic suspension balance, Rubotherm | Variable pressure | Magnetic suspension (asymmetric) | Constant c, LDF | Analytical | No | n/a | Yes | 50 - 2000 kPa / step not specified | n/a | No / step not specified | 1/3–1/2 volume of sample container | Not specified | n/a | (1) q(t) vs t (2) ln(qe-q(t))/qe vs t | Yes | Yes | Zhang, Zhijuan Zhang, Wei Chen, Xiao Xia, Qibin Li, Zhong | South China University of Technology
2009 | https://doi.org/10.1016/j.micromeso.2009.04.029 | 5A-zeolite and ZSM-5 | n-Alkanes | 371 - 481 | magnetic suspension balance, Rubotherm | Variable pressure | Magnetic suspension (asymmetric) | Constant c (1) Isothermal Diffusion (2) Non-isothermal Diffusion | Analytical | No | Yes | Both | 0.03 - 1.6 kPa / ~0.5 - 1.5 kPa | Yes | Yes | 400 | Layers of 30 µm thickness | Yes | (1) M(t)/Me vs t (2) 1-M(t)/Me vs t | Yes | Yes | Möller, Andreas Pessoa Guimaraes, A. Gläser, Roger Staudt, Reiner | Institut für Nichtklassische Chemie e.V.
2009 | https://doi.org/10.1038/nchem.333 | MOF 1-ppz | H2 | 80.6 - 83.9 | IGA, Hiden | Variable pressure | Direct link-asymmetric | Double exponential model | Analytical | n/a | n/a | n/a | 3 kPa / 2 kPa | Yes | Not specified | 100 | Not specified | n/a | M(t)/Me vs t | Yes | Yes | Yang, Sihai Lin, Xiang Blake, Alexander J. Walker, Gavin S. Hubberstey, Peter Champness, Neil R. Schröder, Martin | University of Nottingham
2009 | https://doi.org/10.1007/s10450-009-9185-6 | mesoporous silica | CO2 | 298 | Rubotherm gravimetric-densimetric apparatus | Variable pressure | Magnetic suspension (asymmetric) | Constant c, LDF | Analytical | No | n/a | Yes | 100 kPa / step not specified | n/a | Not specified | 500 - 1000 | Not specified | n/a | (1) q(t) vs t (2) M(t)/Me vs t | Yes | Yes | Belmabkhout, Youssef Sayari, Abdelhamid | University of Ottawa
2009 | https://doi.org/10.1016/j.ces.2009.03.017 | MCM-41 silica | CO2 | 298 | Rubotherm gravimetric-densimetric apparatus | Variable pressure | Magnetic suspension (asymmetric) | Constant c, LDF | Analytical | No | n/a | Yes | 50 kPa / 50 kPa | Yes | Not specified | Not specified | Not specified | n/a | M(t)/Me vs t | Yes | Yes | Belmabkhout, Youssef Serna-Guerrero, Rodrigo Sayari, Abdelhamid | University of Ottawa
2009 | https://doi.org/10.1021/ie900665f | MOF crystals | CO2 | 296 - 332 | Cahn D-101 microbalance | Purge, He | Direct link-asymmetric | Constant c, Diffusion (q(t)/qe<70%) | Analytical | No | Yes | Yes | 10.1 - 101.3 kPa / 10 kPa | Yes | Yes | 10 - 20 | Not specified | No | (1) q(t) vs t (2) q(t)/qe vs t^(1/2) (3) M(t)/Me vs t | Yes | Yes | Zhao, Zhenxia Li, Zhong Lin, Y S | Arizona State University
2008 | https://doi.org/10.1007/s10973-008-9357-8 | zeolitic tuff rich in clinoptilolite | Water vapour | 291 | Cahn 2000 | Variable pressure | Direct link-asymmetric | Constant c, Diffusion | Analytical | No | Yes | Yes | 0.002 - 0.4 kPa / 0.002 - 0.4 kPa | no | No, larger steps used | Not specified | Not specified | No | (1) q(t) vs t (2) 1-M(t)/Me vs t | Yes | No, Type 1 | Çakıcğlu-Ozkan, F. Ülkü, S. | Izmir Institute of Technology
2008 | https://doi.org/10.1021/ie701701d | (LDH) Calcined Layered Double Hydroxides | CO2 | 473 | Cahn TGA 121 | Purge, Ar | Direct link-asymmetric | Constant c (1) Unipore Diffusion (2) Bipore Diffusion | Analytical | No | Yes | Yes | 101.3 kPa / 101.3 kPa | No | No, larger steps used | 130 | Spread as a thin layer | No | 1- M(t)/Me vs t | Yes | Yes | Dadwhal, Megha Kim, Tae Wook Sahimi, Muhammad Tsotsis, Theodore T | University of Southern California
2008 | https://doi.org/10.1021/ie0713240 | Carbon Nanotubes, Activated Carbon | Water vapour | 293 | Cahn DRB-200 | Carrier, N2 | Direct link-asymmetric | Constant c, LDF | Analytical | No | n/a | Yes | (0 - 0.95P/P0) / (0.05P/P0) P0 = 2.34 kPa | Yes | Yes | 3 - 5 | Not specified | n/a | M(t) vs t | Yes | Yes | Kim, Pyoungchung Zheng, Yijing Agnihotri, Sandeep | University of Tennessee
2007 | https://doi.org/10.1039/B700358G | Pure silica ITQ-32 zeolite, pure silica chabazite | C4 hydrocarbons | 298 - 363 | IGA-3, Hiden | Variable pressure | Direct link-asymmetric | Constant c, Diffusion | Analytical | No | Yes | Yes | 30.4 kPa / step not specified | n/a | No / step not specified | 50 | Not specified | No | q(t) vs t | No | n/a | Palomino, Miguel Cantín, Angel Corma, Avelino Leiva, Sandra Rey, Fernando Valencia, Susana | Instituto de Tecnología Química (UPV – CSIC)
2007 | https://doi.org/10.1016/S0167-2991(07)80939-6 | FAU zeolites | thiophene, benzene, n-octane, and 1-octene | 302 - 373 | IGA, Hiden | Variable pressure | Direct link-asymmetric | Equation not given | Analytical | Not specified | Yes | Yes | Not specified | n/a | Not specified | Not specified | Not specified | No | No | No | n/a | Duan, L.-H. Sun, Z.-L. Liu, D.-S. Dai, Z.-H. Li, X.-Q. Song, L.-J. | Liaoning University of Petroleum and Chemical Technology
2007 | https://doi.org/10.1021/jp070815v | Activated Carbon | Water vapour | 298 | IGA, Hiden | Variable pressure | Direct link-asymmetric | (1) Double exponential model (2) Stretched exponential model | Analytical | n/a | n/a | n/a | 0 - 2.8 kPa / ~ 0.1 kPa | No | Yes | ~100 | Not specified | n/a | M(t)/Me vs t | Yes | Yes | Fletcher, Ashleigh J Uygur, Yaprak Thomas, K Mark | University of Newcastle upon Tyne
2007 | https://doi.org/10.1021/ja710144k | mixed zinc/copper MOF | H2, D2 | 77.3, 87.3 | IGA, Hiden | Variable pressure | Direct link-asymmetric | Double exponential model | Analytical | n/a | n/a | n/a | 0 - 10 kPa / 0.09 - 5 kPa | No | Yes | Not specified | Not specified | n/a | M(t)/Me vs t | Yes | Yes | Chen, Banglin Zhao, Xuebo Putkham, Apipong Hong, Kunlun Lobkovsky, Emil B Hurtado, Eric J Fletcher, Ashleigh J Thomas, K Mark | University of Newcastle upon Tyne
2007 | https://doi.org/10.1021/la702466d | MOF-177 | H2O vapour | 298 | Not specified | Carrier, He | Direct link-asymmetric | Constant c, Diffusion | Analytical | No | Yes | Yes | (0.1P/P0) / step not specified P0 not specified | n/a | Not specified | Not specified | Not specified | No | M(t)/Me vs t | No | n/a | Li, Yingwei Yang, Ralph T | University of Michigan
2006 | https://doi.org/10.1016/j.ces.2005.08.033 | SWS-1L (calcium chloride confined to mesoporous silica gel) | Water vapour | 306 - 343 | Cahn microbalance | Variable pressure | Direct link-asymmetric | Constant c, Diffusion | Analytical | No | Yes | Yes | 0.8 - 7 kPa / 0.5 - 2 kPa | No | Yes | 22 - 25 | Not specified | Yes | (1) q(t) vs t (2) q(t)/qe vs t^(1/2) | Yes | Yes | Aristov, Yu.I. Glaznev, I.S. Freni, A. Restuccia, G. | Boreskov Institute of Catalysis
2006 | https://doi.org/10.1021/jp060748p | CMS Takeda 3A | H2, D2 | 77 | IGA, Hiden | Variable pressure | Direct link-asymmetric | Stretched exponential model | Analytical | n/a | n/a | n/a | 0 - 90 kPa / ~1 kPa | No | Yes | Not specified | Not specified | n/a | M(t)/Me vs t | Yes | Yes | Zhao, Xuebo Villar-Rodil, Silvia Fletcher, Ashleigh J Thomas, K Mark | University of Newcastle upon Tyne
2006 | https://doi.org/10.1016/j.carbon.2005.10.020 | Activated Carbon BAX950 | Water, Benzene, Methanol, n-Octane | 298 - 308 | IGA, Hiden | Variable pressure | Direct link-asymmetric | (1) Constant c, LDF (2) Finite system volume, combined surface barrier + diffusion | Analytical | Yes for model (2) | Yes | Yes | 0 - ~20 kPa / ~0.1 - 7 kPa | No | Yes | ~100 | Not specified | Hysteresis in isotherm | M(t)/Me vs t | Yes | Yes | Fletcher, Ashleigh J. Yüzak, Yaprak Thomas, K. Mark | University of Newcastle upon Tyne
2006 | https://doi.org/10.1016/j.ces.2005.11.058 | zeolite 4A honeycomb monolith | propane and propylene | 423, 473 | magnetic suspension balance, Rubotherm | Variable pressure | Magnetic suspension (asymmetric) | (1) Finite system volume, Diffusion (2) Constant c, Diffusion | Analytical | Yes for model (1) | Yes | Yes | 3 - 10 kPa / 3 - 10 kPa | Yes | Yes | Not specified | Not specified | No | M(t)/Me vs t | Yes | Yes | Grande, Carlos A. Cavenati, Simone Barcia, Patrick Hammer, Jochen Fritz, Hans G. Rodrigues, Alírio E. | University of Porto
2006 | https://doi.org/10.1016/j.ijheatmasstransfer.2006.02.029 | activated carbon fiber | ethanol | 300 - 333 | Cahn TG 2121 | From 30 mbar He to 60 mbar mixture | Direct link-asymmetric | LDF, semi-infinite model | Analytical | No | n/a | Yes | 1.5 kPa / 1.5 kPa | n/a | n/a | ~71 | Not specified | n/a | (1) q(t) vs t (2) M(t)/Me vs t^(1/2) | Yes | Yes | El-Sharkawy, Ibrahim I. Saha, Bidyut B. Koyama, Shigeru Ng, Kim Choon | Kyushu University
2005 | https://doi.org/10.1016/j.apsusc.2004.12.028 | silicalite-1 | cyclopentane | 254 - 423 | IGA, Hiden | Variable pressure | Direct link-asymmetric | Constant c, Diffusion | Analytical | No | Yes | Yes | 0 - 37 kPa / step not specified | Yes | Yes | 126, 60 | Scattered in glass wool | No | M(t)/Me vs t^(1/2) | Yes | Yes | Duan, Linhai Zhang, Xiaotong Tang, Ke Song, Lijuan Sun, Zhaolin | Lanzhou University
2005 | https://doi.org/10.1016/j.fluid.2005.03.024 | Silicalite-1 | hydrocarbons (cyclopentane, cyclohexane, benzene, and p-xylene) | 303 | IGA, Hiden | Variable pressure | Direct link-asymmetric | Constant c, Diffusion | Analytical | No | Yes | Yes | Not specified | n/a | Yes | ~126 | Not specified | No | M(t)/Me vs t^(1/2) | No | n/a | Ban, Hongyan Gui, Jianzhou Zhang, Xiaotong Dai, Min Song, Lijuan Sun, Zhaolin Rees, Lovat V.C. | Lanzhou University
2005 | https://doi.org/10.1016/j.micromeso.2004.08.017 | CMS | CO2, CH4, O2, N2 | 298 | CI Electronics vacuum microbalance | Variable pressure | Direct link-asymmetric | Constant c, LDF | Analytical | No | n/a | Yes | 100 kPa / step not specified | n/a | n/a | ~50 | Not specified | n/a | (1) q(t) vs t (2) ln(1-M(t)/Me) vs t | No | n/a | Villar-Rodil, S. Navarrete, R. Denoyel, R. Albiniak, A. Paredes, J.I. Martínez-Alonso, A. Tascón, J.M.D. | National Coal Institute, Spain
2005 | https://doi.org/10.1021/ef050072h | Takeda CMS 3K-161 pellet | CO2, CH4 | 308 | magnetic suspension balance, Rubotherm | Variable pressure | Magnetic suspension (asymmetric) | Finite system volume, combined surface barrier + micropore diffusion | Numerical | Yes | Yes | Yes | ~10 kPa / ~10kPa | Yes | Yes | 3600 | Not specified | No | M(t)/Me vs t | Yes | Yes | Cavenati, Simone Grande, Carlos A Rodrigues, Alírio E | University of Porto
2005 | https://doi.org/10.1080/01496390500287846 | Takeda CMS 3K pellet | CH4, N2 | 298, 308, 323 | magnetic suspension balance, Rubotherm | Variable pressure | Magnetic suspension (asymmetric) | Finite system volume, combined surface barrier + micropore diffusion | Numerical | Yes | Yes | Yes | ~10 kPa / ~10kPa | Yes | Yes | Not specified | Not specified | No | M(t)/Me vs t | Yes | Yes | Cavenati, Simone Grande, Carlos Rodrigues, Alírio | University of Porto
2005 | https://doi.org/10.1021/jp0509764 | Mesoporous Silica Fibers | CO2, C2H4 | 301 | Cahn C-1000 microbalance | Purge, He | Direct link-asymmetric | Constant c, Diffusion | Analytical | No | Yes | Yes | 101.3 kPa / 101.3 kPa | Yes | No, larger steps used | 200 - 300 | Not specified | No | (1) q(t) vs t (2) M(t)/Me vs t | Yes | Yes | Alsyouri, Hatem M Lin, Jerry Y S | University of Cincinnati
2004 | https://doi.org/10.1016/j.micromeso.2004.04.020 | MCM-41, MCM-48 | trichloroethylene | 303 | Purpose built gravimetric system | Variable pressure | Direct link-asymmetric | Combined surface barrier + diffusion, numerical solution | Numerical | not specified | Yes | Yes | 0 - 5.53 kPa / 2 kPa | No | No, larger steps used | 100 | Not specified | No | M(t)/Me vs t | Yes | No, Type 1 | Lee, Jae Wook Shim, Wang Geun Moon, Hee | Seonam University
2004 | https://doi.org/10.1023/B:ADSO.0000039867.14756.ac | 4A and CaX pellets | CO2 | 273 - 313 | Cahn 2000 | Variable pressure | Direct link-asymmetric | Constant c (1) Non-isothermal Diffusion (2) Non-isothermal Bidisperse Diffusion Model, numerical solution | Numerical for model (2) | No | Yes | No | 0 - 81.1 kPa / 6.7 - 8 kPa | Yes | Yes | ~50 | Not specified | No | (1) q(t) vs t (2) 1-M(t)/Me vs t (3) M(t)/Me vs t | Yes | Yes | Ahn, Hyungwoong Moon, Jong-Ho Hyun, Sang-Hoon Lee, Chang-Ha | Yonsei University
2003 | https://doi.org/10.1021/jp026764d | MCM-41, Precipitated Silica M001 | N2, n-nonane, and α-pinene | 77(N2), 313(n-nonane and α-pinene) | IGA, Hiden | Variable pressure | Direct link-asymmetric | Constant c, LDF | Analytical | No | n/a | Yes | (0 - ~0.95P/P0) / (~0.01 - 0.1P/P0) P0 not specified | No | Yes | 100 | Not specified | n/a | M(t)/Me vs t | Yes | Yes | Berenguer-Murcia, Ángel Fletcher, Ashleigh J García-Martínez, Javier Cazorla-Amorós, Diego Linares-Solano, Ángel Thomas, K Mark | University of Newcastle upon Tyne
2003 | https://doi.org/10.1021/jp0307708 | LTL and ZSM-12 Zeolite crystals | Alkanes | 373, 523 | Modified TGA Perkin-Elmer TGA7 | Carrier, He | Direct link-asymmetric | Constant c, Diffusion | Analytical | No | Yes | Yes | Not specified | n/a | n/a | ~10 | A very small thickness of the zeolite layer | No | No | No | n/a | Yoo, Kyesang Tsekov, Roumen Smirniotis, Panagiotis G | University of Cincinnati
2002 | https://doi.org/10.1021/ie010546+ | Olesorb-1 (Ag+-impregnated clay-based alkene- selective adsorbent) | C2H4, C2H6, C3H6, C3H8 | 303 | Cahn 1100 microbalance | Not specified | Direct link-asymmetric | Constant c, Diffusion | Analytical | No | Yes | Yes | Not specified | n/a | Not specified | Not specified | Not specified | No | M(t)/Me vs t | Yes | Yes | Choudary, Nettem V Kumar, Prakash Bhat, S. G.Thirumaleshwara Cho, Soon H Han, Sang S Kim, Jong N | Indian Petrochemicals Corporation Ltd.
2001 | https://doi.org/10.1021/jp0108263 | CMS | C6H6, CO, N2, C2H2, C2H4, CH4, CS2 | 273 - 393 | IGA, Hiden | Variable pressure | Direct link-asymmetric | (1) Constant c, LDF (2) Constant c, Diffusion (3) Finite system volume, combined surface barrier + diffusion | Analytical | Yes for model (3) | Yes for model (2)(3) | Yes | 0 - 100kPa / 0.1 - 10 kPa | No | Yes | 500 | Not specified | No | (1)ln(1-M(t)/Me) vs t (2) M(t)/Me vs t | Yes | Yes | Reid, C R Thomas, K M | University of Newcastle upon Tyne
2001 | https://doi.org/10.1021/ja0109895 | MOF Ni2(4,4′-bipyridine)3(NO3)4 | Methanol vapour, CO2, N2O | 273, 278 | IGA, Hiden | Variable pressure | Direct link-asymmetric | (1) Constant c, LDF (2) Finite system volume, combined surface barrier + diffusion | Analytical | Yes for model (2) | Yes | Yes | (0.2910 - 0.5295P/P0) / (0.05P/P0) P0 not specified | No | Yes | ~100 | Not specified | No | (1) ln(1-M(t)/Me) vs t (2) M(t)/Me vs t | Yes | Yes | Fletcher, Ashleigh J Cussen, Edmund J Prior, Timothy J Rosseinsky, Matthew J Kepert, Cameron J Thomas, K Mark | University of Newcastle upon Tyne
2001 | https://doi.org/10.1007/BF02698301 | 13X bead | Water vapour | 298, 308, 318 | Purpose built gravimetric system | Constant pressure, in air | Direct link-asymmetric | (1) Constant c, Diffusion (2) LDF (3)Vermeulen (4)Nakao & Suzuki | Numerical for model (2) (3) (4) | no | Yes | Yes | (0.23 - 0.93 P/P0) / step not specified P0 not specified | n/a | Not specified | Not specified | Not specified | No | q(t) vs t | Yes | Yes | Ryu, Young Ki Lee, Seung Ju Kim, Jong Wha Lee, Chang Ha | Procter & Gamble
2000 | https://doi.org/10.1023/A:1008947132186 | Aluminophosphate Molecular Sieve AlPO4-11 | p-Xylene and o-Xylene | 333 - 373 | Cahn 2000 | Variable pressure | Direct link-asymmetric | Equation not given, Isothermal Fickian transport Diffusion model with appropriate boundary conditions | Analytical | Not specified | Yes for model (2) | Yes | 0.3 kPa / 0.3 kPa | No | Yes | ~15 | Not specified | No | M(t)/Me vs t | Yes | Yes | Cavalcante, Célio L. Azevêdo, Diana C.S. Souza, Irla G. Silva, A. Cristina M. Alsina, Odelsia L.S. Lima, Verônica E. Araujo, Antonio S | Universidade Federal do Cear´

## Volumetric
Table sort by year (most recent on top)
Year | DOI | Adsorbent | Adsorbate | Temperature, K | Instrument | Model or multiple models Me = M at equilibrium | Analytical or numerical solution? | Variable pressure model used? Yes = variable pressure; No = constant pressure; n/a = not applicable | Model assumption: isotherm linearity. Yes = linear model; No = nonlinear model; Both = both linear and nonlinear models used; n/a = not applicable | Model assumption: isothermal condition. Yes = isothermal model; No = non-isothermal model; Both = both isothermal and nonisothermal models used; n/a = not applicable | Pressure range / Pressure Steps | Approximately linear conditions over the pressure steps? Yes, No or n/a = not enough information. | Kinetic steps same step as equilibrium measurements? Yes, No, Not specified, n/a = only kinetic experiments | Sample mass, mg | Sample configured for isothermality? | Isotherm linearity confirmed by adsorption and desorption? Yes, No, Hysteresis in isotherm, n/a = linearity is not an assumption of the model | Experimental signal shown? Me = M at equilibrium; qe = q at equilibrium | Model fitting shown? | Good fitting? Yes, No and type of the poor fitting (see main paper), n/a = no fitting shown | Authors | Institution of first author
2020 | https://doi.org/10.1016/j.cherd.2019.10.014 | Cu-MOF-74, Co-MOF-74 | propane and propylene | 303, 323, 343, 363 | Purpose built volumetric system | Finite system volume, Diffusion | Analytical | Yes | Yes | Yes | 5 kPa / step not specified | n/a | Not specified | 150 - 200 | Not specified | No | ln(1-q(t)/qe) vs t | Yes | Yes | Abedini, Hassan Shariati, Ahmad Khosravi-Nikou, Mohammad Reza | Petroleum University of Technology
2020 | https://doi.org/10.1016/j.cej.2020.124172 | Cu@MIL- 101(Cr) | propane and propylene | 303323 | Purpose built volumetric system | Finite system volume, Diffusion | Analytical | Yes | Yes | Yes | 5 kPa / step not specified | n/a | Not specified | ~100 | Not specified | No | ln(1-q(t)/qe) vs t | Yes | Yes | Abedini, Hassan Shariati, Ahmad Khosravi-Nikou, Mohammad Reza | Petroleum University of Technology
2020 | https://doi.org/10.1021/acs.iecr.9b05451 | Pure-Silica Si-CHA Zeolite | C3H6, C3H8 | 303 - 473 | Purpose built volumetric system | (1) Constant c, Diffusion (2) Finite system volume, Diffusion | Analytical | Yes for model (2) | Yes | Yes | 80 kPa / 50 kPa | Yes | No, smaller steps used | Not specified | Not specified | Yes | (1) Raw signal P(t) vs t (2) M(t)/Me vs t | Yes | Yes | Maghsoudi, Hafez Abdi, Hamed Aidani, Azam | Sahand University of Technology
2020 | https://doi.org/10.1016/j.micromeso.2020.110196 | raw and modified AC | n-pentane | 261 | Purpose built volumetric system | (1) Pseudo-first/second order (2) Constant c, Vermulen (3) Vermulen with Time-dependent intraparticle diffusivity | Analytical | No | No | Yes | 3 kPa / 3 kPa | No | No, larger steps used | Not specified | Not specified | n/a | (1) q(t) vs t (2) M(t)/Me vs t | Yes | No, Type 3 | Carvajal-Bernal, Ana María Gómez-Granados, Fernando Giraldo, Liliana Moreno-Piraján, Juan Carlos Balsamo, Marco Erto, Alessandro | Universidad Nacional de Colombia
2020 | https://doi.org/10.1007/s11356-020-08823-z | palm kernel shell activated carbon, commercial AC | CO2 | 298 - 373 | HPVA-100 VTI | (1) Pseudo-first/second order (2) Constant c, Intraparticle diffusion (3) Boyd's film diffsion | Analytical | No | Yes | Yes | 100 kPa / step not specified | n/a | n/a | 300 - 400 | Not specified | No | (1) M(t)/Me vs t (2) q(t) vs t (3) q(t) vs t^(1/2) (4) B(q(t)/qe) vs t | No | n/a | Rashidi, Nor Adilla Bokhari, Awais Yusup, Suzana | Universiti Teknologi PETRONAS
2020 | https://doi.org/10.1016/j.seppur.2020.116862 | CMS, Shirasagi MSC-3K type 172 | CO2 | 278 | Autosorb iQ2 | Piezometric (1) Diffusion (2) Surface barrier | Analytical | Yes | Yes | Yes | 0.8 kPa / 0.1 kPa | Yes | n/a | 80, 50 | Mixed with SS beads | Yes | (1) Normalised P(t) vs t (2) M(t)/Me vs t | Yes | Yes | Brandani, Stefano Mangano, Enzo Brandani, Federico Pullumbi, Pluton | University of Edinburgh
2020 | https://doi.org/10.1016/j.cej.2019.123191 | Shale | CH4 | 303, 323, 343, 363 | Purpose built volumetric system | (1) Constant c, Diffusion (2) Constant c, Bipore Diffusion (3) Two combined First-Order Rate | Analytical | No | Yes for model (1)(2) | Yes for model (1)(2) | 100 - 17800 kPa / <2000 kPa | No | Yes | 10000 | Not specified | No | M(t)/Me vs t | Yes | Yes | Dang, Wei Zhang, Jinchuan Nie, Haikuan Wang, Fengqin Tang, Xuan Wu, Nan Chen, Qian Wei, Xiaoliang Wang, Ruijing | Xi’an Shiyou University
2019 | https://doi.org/10.1016/j.seppur.2019.04.051 | AC, CMS | N2O, O2, and N2 | 293, 308, 323 | Belsorp-HP | Finite system volume (1) non-isothermal Diffusion (2) isothermal, combined surface barrier + micropore diffusion | Analytical | Yes | Yes | Both | 10 - 80 kPa / 6 - 16 kPa | Yes | Yes | Not specified | Not specified | Yes | 1- M(t)/Me vs t | Yes | Yes | Park, Dooyong Ju, Youngsan Kim, Jeong-Hoon Ahn, Hyungwoong Lee, Chang-Ha | Yonsei University
2019 | https://doi.org/10.1016/j.micromeso.2018.07.039 | zeolite 13X pellets | C3H8, C3H6 | 303, 323 | Belsorp-HP | (1) Finite system volume, isothermal diffusion (2) Finite system volume, non-isothermal Diffusion (2) piezometric | Analytical | Yes | Yes | Both | 0 - 40 kPa / <10 kPa | Yes | Yes | 600 | Not specified | No | 1- M(t)/Me vs t | Yes | Yes | Kim, Jae-Jeong Lim, Seung-Jun Ahn, Hyungwoong Lee, Chang-Ha | Yonsei University
2019 | https://doi.org/10.1021/acs.energyfuels.9b03176 | Shale | CH4, CO2 | 318, 338, 358 | Purpose built volumetric system | (1) Constant c, Diffusion (2) Pseudo-first order | Analytical | No | Yes | Yes | 3000 - 8000 kPa / step not specified | n/a | n/a | 200000 | Not specified | No | (1) q(t) vs t (2) 1-M(t)/Me vs t | Yes | Yes | Du, Xidong Gu, Min Hou, Zhenkun Liu, Zhenjian Wu, Tengfei | Chongqing University
2019 | https://doi.org/10.1016/j.cattod.2018.06.056 | Cu-ZSM-5 | NO, NH3 | 373 - 423 | Purpose built volumetric system | Finite system volume, Diffusion | Analytical | Yes | Yes | Yes | 0 - 0.12 kPa / 0.005 - 0.06 kPa | No | Yes | Not specified | Not specified | No | No | No | n/a | Nakasaka, Yuta Kanda, Takumi Shimizu, Ken ichi Kon, Kenichi Shibata, Gen Masuda, Takao | Hokkaido University
2019 | https://doi.org/10.1016/j.renene.2018.12.068 | original and VOC-loaded 13X, 5A, AC | CO2 | 303 | Purpose built volumetric system | Constant c, Diffusion | Analytical | No | Yes | Yes | 0.01 - 100 kPa / step not specified | n/a | No, larger steps used | 1000 | Not specified | No | (1)q(t) vs t (2) ln(1-q(t)/qe) vs t | Yes | Yes | Gong, Huijuan Zhou, Shuyu Chen, Zezhi Chen, Lu | Nanjing University
2019 | https://doi.org/10.1007/s00231-018-02547-0 | CHA-type zeolite | CH4 | 298 - 393 | Purpose built volumetric system | Constant c, Diffusion | Analytical | No | Yes | Yes | 0 - 90 kPa / 1 - 4 kPa | n/a | n/a | 1200 | Not specified | No | M(t)/Me vs t | Yes | Yes | Maghsoudi, Hafez Nozari, Vahid Zamzami, S. Reza | Sahand University of Technology
2019 | https://doi.org/10.1016/j.jngse.2019.102903 | shale | CO2 | 313 | Purpose built volumetric system | Equation not given | Analytical | Not specified | Yes | Yes | 2000 - 6000 kPa / step not specified | n/a | No, step not specified | Not specified | Not specified | No | M(t)/Me vs t^(1/2) | No | n/a | Rani, Sneha Padmanabhan, Eswaran Bakshi, Tuli Prusty, Basanta K. Pal, Samir K. | Universiti Teknologi PETRONAS
2019 | https://doi.org/10.1007/s10450-019-00162-x | CPO‑27–Ni beads | CO2 | 308 | Autosorb | Piezometric | Analytical | Yes | Yes | Yes | 1.76 - 28 kPa / <1 kPa | Yes | No, smaller steps used | 16 | Not specified | No | (1) Raw signal P(t) vs t (2) Normalised P(t) vs t | Yes | Yes | Krishnamurthy, S Blom, R. Ferrari, M. C. Brandani, S. | University of Edinburgh
2019 | https://doi.org/10.1016/j.micromeso.2019.01.015 | LiLSX pellet | N2 | 258 | Autosorb iQ2 | Piezometric (1) Diffusion (2) surface barrier | Analytical | Yes | Yes | Yes | ~0.8 kPa / 0.2 kPa | Yes | n/a | 28, 46 | Mixed with SS beads | Yes | Normalised P(t) vs t | Yes | Yes | Brandani, Stefano Brandani, Federico Mangano, Enzo Pullumbi, Pluton | University of Edinburgh
2018 | https://doi.org/10.1021/acs.iecr.8b03862 | KOH-Treated Activated Carbon | CO2,N2, and H2O | 303, 323, 343 | Autosorb iQ | Finite volume (1) isothermal Diffusion (2) non-isothermal Diffusion | Analytical | Yes | Yes | Both | 0.1 - 4 kPa / step not specified | n/a | Not specified | Not specified | Not specified | No | 1- M(t)/Me vs t | Yes | Yes | Liu, Lei Jin, Seongmin Park, Yongha Park, Young Cheol Lee, Chang-Ha | Yonsei University
2018 | https://doi.org/10.1016/j.petrol.2018.08.010 | Shale | CH4 | 298, 318, 333 | Micromeritics HPVAII | Constant c, Bipore diffusion | Analytical | No | Yes | Yes | 0 - 5000 kPa / step not specified | Yes | n/a | Not specified | Not specified | No | M(t)/Me vs t^(1/2) | Yes | Yes | Zou, Jie Rezaee, Reza Yuan, Yujie | Curtin University
2018 | https://doi.org/10.1016/j.energy.2018.07.063 | activated carbon | CO2 | 273 - 368 | Purpose built volumetric system | Constant c (1) Diffusion (2) LDF | Analytical | No | Yes | Yes | Not specified | n/a | Not specified | ~3000 | Not specified | No | (1) q(t) vs t (2) dq(t)/dt vs t | Yes | Yes | Singh, Vinod Kumar Kumar, E. Anil Saha, Bidyut Baran | Indian Institute of Technology Indore
2018 | https://doi.org/10.1016/j.jtice.2017.09.034 | ZIF-8 | C3H8, C3H6 | 293 | Belsorp-18 | Finite system volume, Diffusion | Analytical | Yes | Yes | Yes | 0 - 100 kPa / 0.1 - 70 kPa | n/a | Yes | Not specified | Not specified | No | M(t)/Me vs t | Yes | No, Type 1 | Ohsaki, Shuji Morimoto, Yuki Watanabe, Satoshi Tanaka, Hideki Miyahara, Minoru T. | Kyoto University
2018 | https://doi.org/10.1021/acs.jpcc.8b04152 | Li+/ZSM-25 Zeolite | CO2 | 303 | Micromeritics ASAP 2010 | Constant c, Diffusion | Analytical | No | Yes | Yes | 7.23 - 12.07 kPa / step not specified | n/a | No, larger steps used | Not specified | Not specified | No | M(t)/Me vs t | Yes | Yes | Zhao, Jianhua Xie, Ke Singh, Ranjeet Xiao, Gongkui Gu, Qinfen Zhao, Qinghu Li, Gang Xiao, Penny Webley, Paul A. | University of Melbourne
2017 | https://doi.org/10.1016/j.micromeso.2017.03.059 | MOF and hybrid MOF crystal | H2 | 77 | ﻿Setaram PCT Pro | Constant c (1) LDF (2) non-isothermal, nonlinear, Diffusion, numerical solution | Numerical | No | No | Both | 0 - 2000 kPa / step not specified | No | No, larger steps used | Not specified | Not specified | n/a | M(t)/Me vs t | Yes | No, Type 1 | Yu, Zhewei Deschamps, Johnny Hamon, Lomig Karikkethu Prabhakaran, Prasanth Pré, Pascaline | IMT Atlantique
2017 | https://doi.org/10.1007/s10450-016-9840-7 | Norit RB3, zeolite 13X, molecular sieve MSC-3K 172 and zeolite 4A | CH4, N2 | 273, 303 | Micromeritics ASAP 2020 | Finite system volume (1)LDF (2) isothermal Diffusion (3) non-isothermal Diffusion | Analytical | Yes | Yes | Both | 5 - 120 kPa / 4 - 7 kPa | Yes | Yes | 1000 (optimal mass found by experiments) | Not specified | No | (1)Raw signal P(t) vs t (2) q(t) vs t (3) 1-M(t)/Me vs t | Yes | Yes | Xiao, Gongkui Li, Zhikao Saleman, Thomas L. May, Eric F. | University of Western Australia
2017 | https://doi.org/10.1016/j.ijhydene.2017.02.192 | ﻿MIL-101(Cr) and hybrid activated carbon-MIL-101(Cr) | H2 | 77 | ﻿Setaram PCT Pro | Constant c, LDF | Analytical | No | n/a | Yes | Not specified | No | No, larger steps used | Not specified | Not specified | n/a | (1) M(t)/Me vs t (2) -ln(1- M(t)/Me) vs t | Yes | No, not in the four types | Yu, Zhewei Deschamps, Johnny Hamon, Lomig Karikkethu Prabhakaran, Prasanth Pré, Pascaline | IMT Atlantique
2017 | https://doi.org/10.1021/acs.energyfuels.7b00721 | Coal | CH4, CO2 | Not specified | Purpose built volumetric system | Constant c, Diffusion | Analytical | No | Yes | Yes | ~700 - 7000 kPa / ~1000 kPa | No | Yes | 100000 | Not specified | Hysteresis in isotherm | M(t)/Me vs t | No | n/a | Naveen, Paul Asif, Mohammad Ojha, Keka Panigrahi, D C Vuthaluru, Hari B | Indian Institute of Technology (ISM)
2017 | https://doi.org/10.1002/ghg.1641 | activated carbon RB3, Darco 100 mesh, and Darco 12×20 | CO2 | 298 - 338 | Purpose built volumetric system | (1) Pseudo-first/second order (2) Elovich (3) Constant c, Intraparticle Diffusion (4) Boyed's film Diffusion | Analytical | No | n/a | Yes | 100 - 2000 kPa / step not specified | n/a | n/a | 3410, 2390, 7650 for 3 adsorbent respectively | Not specified | n/a | q(t) vs t | No | n/a | Singh, Vinod Kumar Kumar, E. Anil | Indian Institute of Technology Indore
2017 | https://doi.org/10.1016/j.ijhydene.2017.01.010 | MIL-101 single pellets (diffent sizes compared) | H2 | 77 - 159 | Purpose built volumetric system | (1) Constant c, Diffusion (2) LDF, with correction factor for finite system volume (M(t)/Me>0.7) | Analytical | Yes for model (2), No for model (1) | Yes | Yes | 60 - 5500 kPa / 60 - 5500 kPa | No | No, larger steps used | 79 - 271 (10 samples) | Mixed with 24 steel balls | No | (1) M(t)/Me vs t (2) ln(1-M(t)/Me) vs t | Yes | Yes | Blăniţă, Gabriela Streza, Mihaela Lazăr, Mihaela D. Lupu, Dan | National Institute for Research and Development of Isotopic and Molecular Technologies, Romania
2017 | https://doi.org/10.1016/j.jngse.2016.12.029 | MIL-53(Al) | MeSH, CH4 | 298 | Purpose built volumetric system | Constant c, Diffusion | Analytical | No | Yes | Yes | Not specified | n/a | Not specified | 1000 | Not specified | No | M(t)/Me vs t | No | n/a | Taheri, Armin Babakhani, Ensieh Ganji Towfighi, Jafar | Research Institute of Petroleum Industry
2017 | https://doi.org/10.1080/23312009.2017.1300974 | Dam silt(main components: calcite, illite ) | CO2 | 295 | Micromeritics ASAP 2020 | Constant c, Diffusion | Analytical | No | Yes | Yes | Not specified | n/a | Not specified | 449.7 | Not specified | No | M(t)/Me vs t^(1/2) | No | n/a | Ouadjenia, Fatima Marouf, Reda Schott, Jacques | University of Mascara
2016 | https://doi.org/10.1016/j.cej.2016.05.057 | zeolites (5A, 13X), MOFs (Basolite A100 and Basolite Z1200), AC, pillared clays (Al-PILC and Zr-PILC) | CO2 | 273, 283, 293 | Micromeritics ASAP 2010 | Constant c (1) isothermal Diffusion (2) non-isothermal Diffusion | Analytical | No | Yes | Both | 14 - 100 kPa / 0.01 - 1 kPa | n/a | Yes | 200 | Not specified | No | M(t)/Me vs t | Yes | Yes | Garcés-Polo, S.I. Villarroel-Rocha, J. Sapag, K. Korili, S.A. Gil, A. | Universidad Pública de Navarra
2016 | https://doi.org/10.1016/j.cej.2016.02.046 | zeolite 13X powder&pellet | CO2, CO, N2, CH4, Ar and H2 | 293, 308, 323 | Belsorp-HP | Finite system volume, non-isothermal diffusion | Analytical | Yes | Yes | No | 0 - 100 kPa / 2 - 9 kPa | Yes | Yes | 600 | Not specified | No | (1) Raw signal P(t) vs t (2) 1- M(t)/Me vs t | Yes | Yes | Park, Yongha Ju, Youngsan Park, Dooyong Lee, Chang-Ha | Yonsei University
2016 | https://doi.org/10.1021/acs.iecr.6b03199 | ZIF‑8 | ethane, propane, propylene, and butane | 293 | Micromeritics HPVAII | (1) Finite system volume, Diffusion, with distribution of particle size (2) piezometric | Analytical | Yes | Yes | Yes | Not specified | n/a | Not specified | ~10 | Dispersed on the walls of the sample cell | No | Normalised P(t) vs t^(1/2) | No | n/a | Pimentel, Brian R. Lively, Ryan P. | Georgia Institute of Technology
2016 | https://doi.org/10.1016/j.egypro.2016.11.199 | activated carbon, zeolite 5A | CO2 | 298 - 338 | Purpose built volumetric system | Pseudo-first/second order | Analytical | n/a | n/a | n/a | 100 - 2000 kPa / step not specified | n/a | n/a | Not specified | Not specified | n/a | q(t) vs t | No | n/a | Singh, Vinod Kumar Kumar, E. Anil | Indian Institute of Technology Indore
2016 | https://doi.org/10.1016/j.jngse.2016.07.042 | coals | CO2, CH4 | 318 | Purpose built volumetric system | Constant c, Bipore Diffusion | Analytical | No | Yes | Yes | 410 kPa / step not specified | Yes | Not specified | ~40000 | Not specified | No | (1) Raw signal P(t) vs t (2) M(t)/Me vs t | Yes | Yes | Wang, Haohao Jiang, Wenping Zhu, Li Tao, Jun Huo, Peili Zhang, Jin | Kunming University of Science and Technology
2016 | https://doi.org/10.1021/acs.energyfuels.6b01480 | coal powder | CH4 | 308 | Purpose built volumetric system | Constant c, Diffusion | Analytical | No | Yes | Yes | 0 - 10000 kPa / 500 - 2000 kPa | No | Yes | Not specified | Not specified | No | Raw signal only P(t) vs t | No | n/a | Wang, Yi Liu, Shimin | Pennsylvania State University
2016 | https://doi.org/10.1016/j.coal.2016.01.003 | anthracite coal | CH4 | 303 | Purpose built volumetric system | Constant c, Diffusion | Analytical | No | Yes | Yes | 1 - 8000 kPa / 1000 kPa | No | Yes | 200000 | Not specified | No | M(t)/Me vs t | Yes | Yes | Kang, Yili Huang, Fansheng You, Lijun Li, Xiangchen Gao, Bo | Southwest Petroleum University
2016 | https://doi.org/10.1016/j.micromeso.2015.08.039 | silicalite-1 (MFI) loose crystals (pristine and surface-modified) | H2 | 77 | Purpose built volumetric system | Finite system volume, Diffusion | Analytical | Yes | Yes | Yes | 0 - 8000 kPa / 300 - 500 kPa | No | Yes | ~800 | Not specified | No | Raw signal only P(t) vs t | Yes | Yes | Kalantzopoulos, G.N. Policicchio, A. Maccallini, E. Krkljus, I. Ciuchi, F. Hirscher, M. Agostino, R.G. Golemme, G. | University of Calabria
2016 | https://doi.org/10.1016/j.ces.2016.03.022 | zeolites 13X and Li-LSX powder | CO2, CH4 | 298 | Micromeritics ASAP 2020 | Constant c, Diffusion | Analytical | No | Yes | Yes | Not specified | n/a | Not specified | Not specified | Not specified | No | q(t) vs t | No | n/a | Epiepang, Franklin E. Li, Jianbo Liu, Yingshu Yang, Ralph T. | University of Michigan
2016 | https://doi.org/10.1016/j.carbon.2015.09.105 | silicon carbide-derived carbon | CO2 | 303 - 333 | Micromeritics ASAP 2020 | Finite system volume, nonlinear, bipore Diffusion, numerical solution | Numerical | yes | Both | Yes | 0 - 100 kPa / step not specified | No | Yes | Not specified | Not specified | n/a | (1) M(t)/Me vs t (2) q(t) vs t | Yes | Yes | Shahtalebi, Ali Mar, Maimonatou Guérin, Katia Bhatia, Suresh K. | University of Queensland
2015 | https://doi.org/10.1007/s10450-015-9683-7 | zeolite LiX pellet, activated carbon granule | CO2, CO, N2, CH4 | 298, 308, 323 | Belsorp-HP | Finite volume (1) isothermal Diffusion (2) non-isothermal Diffusion | Analytical | Yes | Yes | Both | 15 - 90 kPa / 3 - 9 kPa | Yes | Yes | 392.2 & 877.9 (zeolite LiX); 1381.1 (activated carbon) | Not specified | No | 1- M(t)/Me vs t | Yes | Yes | Ju, Youngsan Park, Yongha Park, Dooyoung Kim, Jae-Jeong Lee, Chang-Ha | Yonsei University
2015 | https://doi.org/10.1007/s12517-014-1459-y | coal | CH4 | 303 - 373 | IS-300 TerraTek Inc | Constant c, Diffusion | Analytical | No | Yes | Yes | 1000 kPa / 1000 kPa | No | Yes | 35000 | Not specified | No | No | No | n/a | Shen, Jian Qin, Yong Fu, Xuehai Wang, Geoff Chen, Run Zhao, Lijuan | China University of Mining and Technology
2015 | https://doi.org/10.1039/C5RA05745K | anthracite coal | CH4, CO2, N2 | 293 - 352 | Micromeritics HPVAII-200 | Constant c, Diffusion with a simplified algorithm | Analytical | No | Yes | Yes | 0 - 8000 kPa / 1 - 2000 kPa | No | Yes | Not specified | Not specified | No | M(t)/Me vs t | Yes | Yes | Zhang, Yi Xing, Wanli Liu, Shuyang Liu, Yu Yang, Mingjun Zhao, Jiafei Song, Yongchen | Dalian University of Technology
2015 | https://doi.org/10.1016/j.fuel.2015.01.032 | carbonaceous adsorbents | CO2 | 273 - 323 | Micromeritics ASAP 2020 | Constant c, LDF | Analytical | No | n/a | Yes | 101 kPa / step not specified | n/a | Not specified | Not specified | Not specified | n/a | q(t) vs t | No | n/a | Parshetti, Ganesh K. Chowdhury, Shamik Balasubramanian, Rajasekhar | National University of Singapore
2015 | https://doi.org/10.1021/ie5046044 | Flexible Titanium Silicates crystal | CO2, CH4 | 298 | Micromeritics ASAP 2020 | Finite system volume (1) Diffusion (2) Diffusion with the distribution of the crystal size | Analytical | Yes | Yes | Yes | 0.5 - 12.2 kPa / step not specified | n/a | No, step not specified | Not specified | Not specified | No | M(t)/Me vs t | Yes | Yes | Marcano-González, Marietta E. Fu, Riqiang Hernández-Maldonado, Arturo J. | University of Puerto Rico-Mayagüez Campus
2015 | https://doi.org/10.1016/J.CARBON.2015.02.064 | silicon carbide-derived carbon | CO2 | 303 - 343 | Micromeritics ASAP 2020 | Finite system volume, nonlinear, bipore Diffusion, numerical solution | Numerical | yes | Both | Yes | 26 - 100 kPa / step not specified | No | Yes | 100, 300 | Not specified | n/a | (1) M(t)/Me vs t (2) q(t) vs t | Yes | Yes | Shahtalebi, Ali Shukla, Pradeep Farmahini, Amir H. Bhatia, Suresh K. | University of Queensland
2014 | https://doi.org/10.1007/s10450-013-9554-z | zeolite 13X beads | CO2 | 283 | Autosorb | (1)Piezometric (2) Finite system volume, non-isothermal diffusion | Analytical | Yes | Yes | Both | 0 - 9 kPa / 0.2 - 5 kPa | Yes | Yes | x6 0.98mm beads, x1 1.95mm bead(~30) | Not specified | No | 1- M(t)/Me vs t | Yes | Yes | Hu, Xiayi Mangano, Enzo Friedrich, Daniel Ahn, Hyungwoong Brandani, Stefano | University of Edinburgh
2014 | https://doi.org/10.1016/j.fuel.2013.09.046 | Shale | CH4 | 299 | Hy-Energy PCTPro–E&E | Constant c (1) Diffusion (2) Bipore diffusion | Analytical | No | Yes | Yes | 0 - 3300 kPa / ~500 kPa | Yes | Yes | Not specified | Not specified | No | M(t)/Me vs t | Yes | Yes | Yuan, Weina Pan, Zhejun Li, Xiao Yang, Yunxia Zhao, Chunxia Connell, Luke D. Li, Shouding He, Jianming | Chinese Academy of Sciences
2014 | https://doi.org/10.1016/j.jcis.2014.05.021 | Cu-MOF crystals | CO2, CH4 | 278 - 318 | Micromeritics ASAP 2020 | Constant c, Diffusion (M(t)/Me<0.85) | Analytical | No | Yes | Yes | ~4 kPa / step not specified | Yes | Yes | ~400 | Not specified | No | M(t)/Me vs t | Yes | No, Type 1 | Wu, Xiaofei Yuan, Bin Bao, Zongbi Deng, Shuguang | New Mexico State University
2014 | https://doi.org/10.1016/j.micromeso.2014.02.016 | ZIF-7 | CO2, CH4 | 273 - 323 | Micromeritics ASAP 2020 | Constant c, Diffusion (M(t)/Me<0.85) | Analytical | No | Yes | Yes | 0.5 kPa / step not specified | n/a | Yes | ~100 | Not specified | No | M(t)/Me vs t | Yes | No, Type 2 | Wu, Xiaofei Niknam Shahrak, Mahdi Yuan, Bin Deng, Shuguang | New Mexico State University
2014 | https://doi.org/10.1016/j.carbon.2014.05.061 | silicon carbide-derived carbon | CH4 | 303-353 | Micromeritics ASAP 2020 | (1) Constant c, Diffusion (2) Finite system volume, nonlinear, unipore Diffusion, Numerical solution (3) Finite system volume, nonlinear, Bipore Diffusion, , Numerical solution | Numerical | yes | Both | Yes | 40 - 80 kPa / step not specified | No | Yes | 300 - 750 (no effect of sample mass) | Not specified | n/a | M(t)/Me vs t | Yes | Yes | Shahtalebi, Ali Farmahini, Amir H. Shukla, Pradeep Bhatia, Suresh K. | University of Queensland
2013 | https://doi.org/10.1021/es4000643 | Ordered mesoporous carbon | CO2, CH4, N2 | 278, 298, 318 | Micromeritics ASAP 2020 | Constant c, Diffusion | Analytical | No | Yes | Yes | ~2 kPa / step not specified | Yes | Yes | Not specified | Not specified | No | M(t)/Me vs t | No | n/a | Yuan, Bin Wu, Xiaofei Chen, Yingxi Huang, Jianhan Luo, Hongmei Deng, Shuguang | New Mexico State University
2013 | https://doi.org/10.1016/j.micromeso.2013.06.023 | MOF-74 (M =Ni, Mg) | N2, CH4, CO2, C2H4, C2H6, C3H6, C3H8 | 298 | Micromeritics ASAP 2020 | Constant c, Diffusion (M(t)/Me<0.85) | Analytical | No | Yes | Yes | 1.3 kPa / step not specified | n/a | Yes | ~100 | Not specified | No | M(t)/Me vs t | No | n/a | Wu, Xiaofei Bao, Zongbi Yuan, Bin Wang, Jun Sun, Yingqiang Luo, Hongmei Deng, Shuguang | New Mexico State University
2013 | https://doi.org/10.1260/0263-6174.31.10.903 | Chromium-Based MOF MIL-101 | CO2 | 288, 298, 308 | Purpose built volumetric system | Constant c ,LDF | Analytical | No | n/a | Yes | 500 - 2000 kPa / ~500 kPa | No | Yes | Not specified | Not specified | n/a | (1) q(t) vs t (2) ln(1-qe/q(t)) vs t | Yes | Yes | Zhang, Zhongzheng Wang, Hui Li, Jianyuan Wei, Wei Sun, Yuhan | Shanghai Advanced Research Institute, Chinese Academy of Sciences
2013 | https://doi.org/10.1063/1.4824485 | Silicalite-1, MCM-41 powder | H2 | 77 - 470 | Purpose built volumetric system | Finite system volume, Diffusion | Analytical | Yes | Yes | Yes | 0 - 7000 kPa / ~500 kPa | Yes | Yes | 901 (Silicalite-1); 158 (MCM-41 ) | Not specified | No | Raw signal only P(t) vs t | Yes | Yes | Policicchio, Alfonso Maccallini, Enrico Kalantzopoulos, Georgios N. Cataldi, Ugo Abate, Salvatore Desiderio, Giovanni Agostino, Raffaele Giuseppe | University of Calabria
2013 | https://doi.org/10.1016/j.ijhydene.2013.02.031 | titanate nanotubes | H2 | 77 - 95 | ﻿Setaram PCT Pro 2000 | (1) Pseudo-first/second order (2) Constant c, diffusion | Analytical | No | Yes | Yes | 5000 - 13500 kPa / step not specified | n/a | No, step not specified | 300 - 400 | Not specified | No | (1) q(t) vs t (2) ln(1-M(t)/Me) vs t (3) t/q(t) vs t | Yes | Yes | Zamora, B. Al-Hajjaj, A. A. Shah, A. A. Bavykin, D. V. Reguera, E. | University of Southampton
2013 | https://doi.org/10.1016/j.micromeso.2013.03.024 | MOF CPM-5 | CO2 | 273, 298, 318 | Micromeritics ASAP 2020 | Constant c, Diffusion (0.7<M(t)/Me<0.99) | Analytical | No | Yes | Yes | 5 - 105 kPa / ~1 kPa | Yes | Yes | 90 - 100 | Not specified | No | M(t)/Me vs t | No | n/a | Sabouni, Rana Kazemian, Hossein Rohani, Sohrab | Western University
2012 | https://doi.org/10.1021/ie202184d | 5A beads | N2, O2 | 279, 303, 333 | Purpose built volumetric system | Finite system volume, non-isothermal macropore diffusion | Numerical | yes | No | No | 48 - 800 kPa / 48 - 800 kPa | No | Yes | 415.95 | Not specified | n/a | q(t) vs t | Yes | Yes | Long, Chunxia Guan, Jianyu | Guangdong Pharmaceutical University
2012 | https://doi.org/10.1021/jp2100446 | Nanostructured Templated Carbon | CO2 | 298 | Micromeritics ASAP 2020 | Diffusion equation with appropriate initial and boundary conditions, equation not given | Analytical | Not specified | Yes | Yes | <3.3 kPa / step not specified | n/a | Not specified | Not specified | Not specified | No | M(t)/Me vs t | No | n/a | Wang, Lifeng Yang, Ralph T. | University of Michigan
2012 | https://doi.org/10.1021/je200817w | natural chabazite, H+ mordenite, and Linde 4A molecular sieve | CH4, N2, CO2 | 248, 273, 302 | Micromeritics ASAP 2020 | Constant c, LDF | Analytical | No | n/a | Yes | 100 kPa / 4 kPa | Yes | Yes | Not specified | Not specified | n/a | (1) M(t)/Me vs t (2) 1- M(t)/Me vs t | No | n/a | Jensen, Nathan K. Rufford, Thomas E. Watson, Guillaume Zhang, Dongke K. Chan, K. Ida May, Eric F. | University of Western Australia
2011 | https://doi.org/10.1002/apj.428 | template-synthesized activated carbon powder and pellet | CH4 | 298 | Purpose built volumetric system | (1) Constant c, LDF (2) LDF-Langmuir, numerical (3) Finite system volume, Diffusion | Numerical for model (2) | Yes for model (3), No for model (1) (2) | Both | Yes | 100 - 2000 kPa / 200 - 700 kPa | No | Yes | 250 | Not specified | n/a | (1)Raw signal P(t) vs t (2) M(t)/Me vs t | Yes | Yes | Guan, Cong Yang, Chun Wang, Kean | Nanyang Technological University
2011 | https://doi.org/10.1021/je200834p | Activated Carbon Derived from Anthracite | CH4 | 298 | Purpose built volumetric system | (1) Pseudo-first/second order (2) Elovich | Analytical | n/a | n/a | n/a | 280 kPa / step not specified | n/a | Not specified | 1000 | Not specified | n/a | (1) q(t) vs t (2) t/q(t) vs t | Yes | Yes | Luo, Jingjie Liu, Yuefeng Jiang, Chengfa Chu, Wei Jie, Wen Xie, Heping | Sichuan University
2011 | https://doi.org/10.1016/j.jcis.2011.01.103 | Cu-MOF crystals | CO2, CH4 | 278, 298, 318 | Micromeritics ASAP 2020 | Constant c, Diffusion (M(t)/Me<0.3 and M(t)/Me<0.85) | Analytical | No | Yes | Yes | ~3.2 kPa / step not specified | Yes | Yes | Not specified | Not specified | No | M(t)/Me vs t | Yes | No, Type 2 | Bao, Zongbi Alnemrat, Sufian Yu, Liang Vasiliev, Igor Ren, Qilong Lu, Xiuyang Deng, Shuguang | Zhejiang University
2011 | https://doi.org/10.1016/j.jcis.2010.09.065 | Mg-MOF-74 crystalls, 13X | CO2, CH4 | 278, 298, 318 | Micromeritics ASAP 2020 | Constant c, Diffusion (M(t)/Me<0.85) | Analytical | No | Yes | Yes | 1.3 kPa / 0.7 kPa | Yes | Yes | 60 | Not specified | No | M(t)/Me vs t | No | n/a | Bao, Zongbi Yu, Liang Ren, Qilong Lu, Xiuyang Deng, Shuguang | Zhejiang University
2011 | https://doi.org/10.1021/la2030473 | Mg-MOF-74 crystalls | C2H6, C2H4, C3H8, C3H6 | 278, 298, 318 | Micromeritics ASAP 2020 | Constant c, Diffusion (M(t)/Me<0.85) | Analytical | No | Yes | Yes | 1.3 kPa / step not specified | Yes | Yes | 60 | Not specified | No | M(t)/Me vs t | No | n/a | Bao, Zongbi Alnemrat, Sufian Yu, Liang Vasiliev, Igor Ren, Qilong Lu, Xiuyang Deng, Shuguang | Zhejiang University
2010 | https://doi.org/10.1016/j.jcis.2010.01.076 | ordered mesoporous carbon | CO2,CH4,N2O, and NH3 | 298 | Micromeritics ASAP 2020 | Constant c, Diffusion (M(t)/Me>0.7) | Analytical | No | Yes | Yes | 25.5 - 106.4 kPa / step not specified | n/a | Yes | Not specified | Not specified | No | M(t)/Me vs t | No | n/a | Saha, Dipendu Deng, Shuguang | New Mexico State University
2010 | https://doi.org/10.1016/j.jcis.2010.04.078 | ﻿MOF-5, MOF-177 crystals | NH3 | 298 | Micromeritics ASAP 2020 | Constant c, Diffusion | Analytical | No | Yes | Yes | 13.3 - 106.7 kPa / step not specified | n/a | Yes | Not specified | Not specified | No | M(t)/Me vs t | No | n/a | Saha, Dipendu Deng, Shuguang | New Mexico State University
2010 | https://doi.org/10.1021/es9032309 | Zeolite 5A, MOF-5, MOF-177 crystals | CO2, CH4, N2O, N2 | 298 | Micromeritics ASAP 2020 | Constant c, Diffusion | Analytical | No | Yes | Yes | 106.7 kPa / step not specified | Yes | Yes | Not specified | Not specified | No | M(t)/Me vs t | No | n/a | Saha, Dipendu Bao, Zongbi Jia, Feng Deng, Shuguang | New Mexico State University
2010 | https://doi.org/10.1021/je100405k | activated alumina | NH3 | 298, 323 | Micromeritics ASAP 2020 | Constant c, Diffusion | Analytical | No | Yes | Yes | 6.5 - 108 kPa / ~5 kPa | n/a | Yes | Not specified | Not specified | No | M(t)/Me vs t | No | n/a | Saha, Dipendu Deng, Shuguang | New Mexico State University
2010 | https://doi.org/10.1021/jp9103068 | Cu2(pzdc)2(bpy) Porous Coordination Sorbents | CO2 | 298 | Micromeritics ASAP 2020 | Constant c, Diffusion | Analytical | No | Yes | Yes | 0 - 20.3 kPa / 1 kPa | Yes | Not specified | Not specified | Not specified | No | M(t)/Me vs t | Yes | Yes | García-Ricard, Omar J. Hernández-Maldonado, Arturo J. | University of Puerto Rico-Mayagüez Campus
2009 | https://doi.org/10.1016/j.seppur.2008.10.022 | MOF-5 crystal | H2 | 77, 194, 297 | Micromeritics ASAP 2020 | Constant c, Diffusion | Analytical | No | Yes | Yes | 12.2 - 103 kPa / step not specified | n/a | Yes | Not specified | Not specified | No | M(t)/Me vs t | No | n/a | Saha, Dipendu Wei, Zuojun Deng, Shuguang | New Mexico State University
2009 | https://doi.org/10.1007/s10934-007-9178-3 | MOF-5 crystal | H2 | 77 | Micromeritics ASAP 2020 | Constant c, Diffusion | Analytical | No | Yes | Yes | 26.7 - 102.7 kPa / step not specified | n/a | Yes | Not specified | Not specified | No | M(t)/Me vs t | Yes | Yes | Saha, Dipendu Deng, Shuguang Yang, Zhiguan | New Mexico State University
2009 | https://doi.org/10.1021/je9000087 | Zeolite 5A, 13X, ﻿MOF-5, MOF-177 crystals | CO | 298 | Micromeritics ASAP 2020 | Constant c, Diffusion | Analytical | No | Yes | Yes | 25 - 105 kPa / ~7kPa | Yes | Yes | Not specified | Not specified | No | M(t)/Me vs t | No | n/a | Saha, Dipendu Deng, Shuguang | New Mexico State University
2009 | https://doi.org/10.1016/j.ijhydene.2009.01.082 | ﻿MOF-5, MOF-177 crystals | H2 | 77, 194, 297 | Micromeritics ASAP 2020 | Constant c, Diffusion | Analytical | No | Yes | Yes | 26.7 - 106.7 kPa / step not specified | Yes | Yes | 500 | Not specified | No | M(t)/Me vs t | No | n/a | Saha, Dipendu Deng, Shuguang | New Mexico State University
2009 | https://doi.org/10.1021/ef9003158 | Confined and Unconfined Bituminous Coal | CO2, CH4 | 293 | Purpose built volumetric system | Finite system volume, diffusion with compressibility correction | Analytical | Yes | Yes | Yes | 6900 - 13800 kPa / step not specified | n/a | n/a | Not specified | Not specified | No | q(t) vs t | No | n/a | Pone, J. Denis N. Halleck, Phillip M. Mathews, Jonathan P. | Pennsylvania State University
2008 | https://doi.org/10.1016/j.ijhydene.2008.09.053 | MOF-177 crystal | H2 | 77, 194, 297 | Micromeritics ASAP 2020 | Constant c, Diffusion | Analytical | No | Yes | Yes | 40 - 105 kPa / step not specified | Yes | Yes | 500 | Not specified | No | M(t)/Me vs t | No | n/a | Saha, Dipendu Wei, Zuojun Deng, Shuguang | New Mexico State University
2008 | https://doi.org/10.1063/1.2937820 | microporous carbon AX-21 | H2 | 298 | Purpose built volumetric system | Constant c, Diffusion | Analytical | No | Yes | Yes | 1216 - 7194 kPa / ~2026 kPa | No | No, larger steps used | 150 - 200 | Not specified | No | M(t)/Me vs t | Yes | No, Type 4 | Lachawiec, Anthony J DiRaimondo, Thomas R. Yang, Ralph T | University of Michigan
2007 | https://doi.org/10.1021/jp072867q | Pt nanoparticles doped on AX-21 superactivated carbon | H2 | 298 | Micromeritics ASAP 2020 and Purpose built volumetric system | Constant c, Diffusion | Analytical | No | Yes | Yes | 0 - 10000 kPa / step not specified | Yes | Not specified | 200 - 300 | Not specified | Hysteresis in isotherm | M(t)/Me vs t | No | n/a | Li, Yingwei Yang, Ralph T. | University of Michigan
2006 | https://doi.org/10.1080/00986440500193970 | zeolite 13X beads | CO2 | 303.2, 343.2 | Belsorp-HP | Finite system volume, nonlinear, bipore Diffusion, numerical solution | Numerical | yes | No | Yes | Not specified | n/a | Not specified | 30 - 40 beads | Not specified | n/a | M(t)/Me vs t | Yes | Yes | Kamiuto, Kouichi Goubaru, Asami Ermalina | Oita University
2005 | https://doi.org/10.1007/s10450-005-5962-z | LiLSX pellet | N2 | 273, 303 | Purpose built volumetric system | Finite system volume, Viscous flow + Dusty Gas | Numerical | yes | No | No | 0 - 50 kPa / ~27 - 50 kPa | No | No, larger steps used | Not specified | Not specified | n/a | Raw signal only P(t) vs t | Yes | Yes | Todd, Richard S. Webley, Paul A. Whitley, Roger D. Labuda, Matthew J. | Monash University
2005 | https://doi.org/10.1021/la046938d | Small-Pore Titanium Silicates | O2, N2, CH4 | 273 - 303 | Purpose built volumetric system | Finite system volume, Bipore diffusion | Numerical | yes | Yes | Yes | 0 - ~ 940 kPa / 5 - 10 kPa | Yes | No, smaller steps used | 10000 - 12000 | Small sample mass to prevent layering | No | M(t)/Me vs t^(1/2) | Yes | Yes | Marathe, R P Farooq, S Srinivasan, M P | National University of Singapore
2005 | https://doi.org/10.1016/j.carbon.2004.08.026 | CMS-T3A pellet | O2, N2, Ar, CO, CO2, SO2, CH4 and H2 | 293, 303, 313 | Purpose built volumetric system | Finite system volume, diffusion | Analytical | Yes | Yes | Yes | 0 - 1621 kPa / 51 - 304 kPa | No | Yes | Not specified | Not specified | No | Normalised P(t) vs t | No | n/a | Bae, Y.-S. Lee, C.-H. | Yonsei University
2004 | https://doi.org/10.1016/j.coal.2004.05.002 | coal grain | CO2, CH4 | 318, 305 | Purpose built volumetric system | (1) Finite system volume, Diffusion (2) Bipore diffusion with 2 combined 1st order rate functions | Analytical | Yes for model (1) | Yes for model (1) | Yes | 500 - 6000 kPa / step not specified | n/a | Not specified | Not specified | Not specified | n/a | M(t)/Me vs t | Yes | Yes | Busch, Andreas Gensterblum, Yves Krooss, Bernhard M Littke, Ralf | Aachen University (RWTH-Aachen)
2004 | https://doi.org/10.1016/S0167-2991(04)80748-1 | Li, RE-LSX ZEOLITE BEADS | N2 | 273 - 313 | Purpose built volumetric system | Finite system volume, Diffusion | Analytical | Yes | Yes | Yes | 1.3 - 124 kPa / ~4 - 6.7 kPa | Yes | Yes | Not specified | Not specified | No | No | No | n/a | Bülow, M. Shen, D. | BOC PGS Technology
2004 | https://doi.org/10.1007/BF02705510 | CMS-T3A pellet | N2, O2, Ar, CO, H2, and CH4 | 293, 303, 313 | Purpose built volumetric system | Finite system volume, diffusion | Analytical | Yes | Yes | Yes | 0 - 1621 kPa / 51 - 304 kPa | No | Yes | Not specified | Not specified | No | Normalised P(t) vs t | No | n/a | Bae, Youn-Sang Moon, Jong-Ho Ahn, Hyungwoong Lee, Chang-Ha | Yonsei University
2003 | https://doi.org/10.1021/la026451+ | CMS BF, Takeda I, and Takeda II | N2, O2, CH4, CO2 | 253 - 333 | Purpose built volumetric system | Finite system volume (1) Surface barrier (2) Diffusion (3) combined surface barrier + diffusion, numerical solution | Numerical | yes | Yes | Yes | 0 - 800 kPa / 5 - 10 kPa | Yes | No, smaller steps used | ~8000 | Sufficiently spread, uniformly exposed to the gas | No | M(t)/Me vs t^(1/2) | Yes | Yes | Huang, Qinglin Sundaram, S M Farooq, S | National University of Singapore
2002 | https://doi.org/10.1023/A:1015210205270 | NaX & BaKX Crystals, | CO2 | 193 - 293 | Purpose built volumetric system | Fickian Diffusion, equation not given | Analytical | Not specified | Yes | Yes | 0.02 - 0.7 kPa/ 0.68 kPa | n/a | n/a | 158.3 (NaX); 127.6 (BaKX) | Spread over tufted glasswool | No | P(t) vs t | Yes | Yes | Bülow, Martin | BOC Process Plants Technology
2001 | https://doi.org/10.1016/S0009-2509(00)00302-X | MFI (silicalite-1, H-MFI, Cu- and Co-MFI-type zeolites) | C2H6, C2H4, C3H8, C3H6 | 323 - 823 | Purpose built volumetric system | Finite system volume, Diffusion | Analytical | Yes | Yes | Yes | 0 - 1.33 kPa / 0.3 - 0.6 kPa | No | Yes | Not specified | Not specified | No | M(t)/Me vs t | Yes | Yes | Masuda, T. Okubo, Y. Mukai, S.R. Kawase, M. Hashimoto, K. Shichi, A. Satsuma, A. Hattori, T. Kiyozumi, Y. | Kyoto University
2000 | https://doi.org/10.1016/S1385-8947(99)00111-4 | Ajax activated carbon | CO2 | 293 | Purpose built volumetric system | Finite system volume, Diffusion (1) linear (2) nonlinear, numerical solution | Numerical | yes | Both | Yes | 0 - ~0.02 kPa / step not specified | No for intergal steps | No, larger steps used | Not specified | Not specified | Yes | No for differential step | No for differential step | Yes for integral step | Rutherford, S.W Do, D.D | University of Queensland
2000 | https://doi.org/10.1021/la991634q | CMS T3A Takeda | O2, CO2, N2, Ar | 293 | Purpose built volumetric system | Constant c, Diffusion | Analytical | No | Yes | Yes | 0 - 66.7 kPa / step not specified | Yes | Yes | 1140 | Not specified | No | M(t)/Me vs t | Yes | Yes | Rutherford, S.W Do, D.D | University of Queensland
2000 | https://doi.org/10.1016/S0008-6223(99)00269-9 | CMS 5A | CO2 | 293 | Purpose built volumetric system | Constant c, nonlinear, Diffusion, numerical solution | Numerical | No | No | Yes | 0.06 - 6.6 kPa / step not specified | No | Yes | 1250 | Not specified | n/a | M(t)/Me vs t | Yes | Yes | Rutherford, S.W Do, D.D | University of Queensland