## Sheet1
Sample No. | class | dat | lig | pH | dp | MW | ash | Al | car | ros | pro | grm | TS | woo | cel | cot | ob
sur0001 | bleached | 1847 | 20.7 | 5.55 | 1180.8 | 461365 | 7.11 | 5.98 | 0.03 | 6.252 | 0 | 75.78 | -100 | 0 | 0 | 1 | 0
sur0002 | gelatine sized | -100 | 6.1 | 4.59 | 855 | 99720 | 4.49 | 1.86 | 0.027 | 0 | 5.64 | 84.83 | -100 | 0 | 0.1 | 0.9 | 0
sur0003 | gelatine sized | -100 | -100 | 4.78 | 1112 | 327250 | 4.91 | 0.72 | 0.039 | 0 | 2.62 | 82.55 | -100 | 0 | 0.2 | 0.8 | 0
sur0004 | gelatine sized | -100 | -100 | 8.22 | 1393.4 | 492730 | 7.95 | 0.85 | 0.022 | 0 | 1.5 | -100 | -100 | 0 | 0 | 1 | 0
sur0005 | gelatine sized | -100 | -100 | 7.98 | 1331.1 | 368390 | 5.8 | 1.13 | 0.022 | 0 | 7.42 | -100 | -100 | 0 | 0 | 1 | 0
sur0006 | bleached | -100 | 30.1 | 7.62 | 1147.2 | 470295 | 5.01 | 1.07 | 0.047 | 0.546 | 0 | -100 | -100 | 0.05 | 0.15 | 0.8 | 0
sur0007 | gelatine sized | -100 | -100 | 8.1 | 1604.2 | 694670 | 4.47 | 0.39 | 0.018 | 0 | 1.16 | -100 | -100 | 0 | 0.3 | 0.7 | 0
sur0008 | gelatine sized | -100 | -100 | 7.97 | 1656.3 | 511945 | 4.83 | 0.77 | 0.018 | 0 | 4.64 | -100 | -100 | 0 | 0.2 | 0.8 | 0
sur0009 | gelatine sized | -100 | 23.8 | 8.37 | 1939.6 | 775895 | 5.25 | 0.34 | 0.018 | 0 | 1.41 | -100 | -100 | 0 | 0.1 | 0.9 | 0
sur0010 | gelatine sized | -100 | -100 | 8.12 | 1077.9 | 326295 | 4.67 | 0.24 | 0.015 | 0 | 6.46 | 138.2 | -100 | 0 | 0.2 | 0.8 | 0
sur0011 | gelatine sized | 1813 | 10.3 | 5.36 | 1032.6 | 394125 | 4.95 | 0.53 | 0.027 | 0 | 2.59 | 158.2 | -100 | 0 | 0 | 1 | 0
sur0012 | gelatine sized | -100 | 12.1 | 5.22 | 875.2 | 121970 | 5.27 | 1.61 | 0.03 | 0.059 | 6.17 | -100 | -100 | 0 | 0.1 | 0.9 | 0
sur0013 | gelatine sized | 1650 | 22.3 | 5.35 | 849.3 | 242925 | 5.26 | 1.41 | 0.027 | 0.14 | 6.29 | -100 | -100 | 0 | 0 | 1 | 0
sur0014 | bleached | -100 | 35.7 | 7.08 | 1513 | 513420 | 16.45 | 1.5 | 0.021 | 0.506 | -100 | -100 | -100 | 0 | 1 | 0 | 1
sur0015 | bleached | -100 | 22.4 | 6.77 | 1744.6 | 604435 | 4.93 | 4.49 | 0.018 | 2.154 | -100 | -100 | -100 | 0 | 0.6 | 0.4 | 0
sur0016 | gelatine sized | 1654 | 4.2 | 7.5 | 1622.5 | 883900 | 6.35 | 0.55 | 0.017 | 0 | 5.61 | -100 | -100 | 0 | 0 | 1 | 0
sur0017 | gelatine sized | 1350 | -100 | 7.72 | 1720.4 | 806375 | 4.68 | 0.11 | 0.022 | 0 | 5.21 | -100 | -100 | 0 | 0.2 | 0.8 | 0
sur0018 | gelatine sized | 1450 | 4.8 | 7.8 | 1228 | -100 | 7.41 | 0.5 | 0.013 | 0 | 6.73 | 94.65 | -100 | 0 | 0 | 1 | 0
sur0019 | gelatine sized | 1550 | 18.5 | 7.95 | 1704.4 | 828900 | 5.49 | 0.36 | 0.02 | 0 | 6.14 | -100 | -100 | 0 | 0.1 | 0.9 | 0
sur0020 | gelatine sized | 1650 | 0 | 7.56 | 1689 | 772385 | 4.3 | 0.17 | 0.017 | 0 | 5.22 | -100 | -100 | 0 | 0.1 | 0.9 | 0
sur0021 | gelatine sized | 1750 | 7.7 | 7.96 | 2524.9 | 1103400 | 4.51 | 0.2 | 0.016 | 0 | 6.67 | 71.52 | -100 | 0 | 0 | 1 | 0
sur0022 | gelatine sized | 1825 | 25.2 | 8.19 | 2339.7 | 284830 | 5.73 | 0.92 | 0.013 | 0 | 2.78 | -100 | -100 | 0 | 0.1 | 0.9 | 0
sur0023 | bleached | 1875 | 33.4 | 7.52 | 641.1 | 925750 | 5.11 | 2.07 | 0.042 | 3.047 | 0 | -100 | -100 | 0 | 0.8 | 0.2 | 0
sur0024 | gelatine sized | 1875 | 10.9 | 7.65 | 1827.6 | 954695 | 4.51 | 0.78 | 0.025 | 0 | 2.97 | -100 | -100 | 0 | 0 | 1 | 0
sur0025 | groundwood | 1925 | 212.2 | 4.3 | -100 | -100 | 12.64 | 3.21 | 0.1 | 1.532 | 0 | 232.7 | -100 | 0.6 | 0.4 | 0
sur0026 | groundwood | 1925 | 54.6 | 8.01 | -100 | 299200 | 19.76 | 2.29 | 0.062 | 2.218 | 0 | -100 | -100 | 0.2 | 0.8 | 0 | 0
sur0027 | groundwood | 1925 | 134 | 5.21 | -100 | 295250 | 12.44 | 2.29 | 0.07 | 2.962 | 0 | 67.78 | -100 | 0.3 | 0.7 | 0 | 0
sur0028 | gelatine sized | 1650 | 2.4 | 7.75 | 1197.5 | 645835 | 4.1 | 0.23 | 0.032 | 0.062 | 0.98 | -100 | -100 | 0 | 0.05 | 0.95 | 0
sur0029 | groundwood | 1987 | 82.3 | 5.76 | 412.2 | 257025 | 23.43 | 2.23 | 0.089 | 0.562 | 0 | 105.68 | -100 | 0 | 1 | 0 | 0
sur0030 | groundwood | 1893 | 208.6 | 4.77 | -100 | 432125 | 21.45 | 1.64 | 0.08 | 3.122 | 0 | -100 | -100 | 0.6 | 0.4 | 0 | 0
sur0031 | bleached | 1850 | 16.2 | 5.28 | 730.4 | 378555 | 17.21 | 0.56 | 0.031 | 0.54 | 0 | -100 | -100 | 0 | 0.1 | 0.9 | 0
sur0032 | bleached | -100 | -100 | 5 | 409.5 | 191825 | 10.38 | 5.4 | 0.072 | 3.957 | -100 | -100 | -100 | 0 | 0.5 | 0.5 | 0
sur0033 | groundwood | 1904 | 87.9 | 4.8 | 496.2 | 288705 | 19.2 | 5.14 | 0.09 | 1.173 | 0 | 115.15 | -100 | 0 | 1 | 0 | 0
sur0035 | groundwood | 1875 | 86.6 | -100 | 481 | -100 | 21.2 | 1.88 | 0.067 | 1.199 | 0 | -100 | -100 | 0 | 0.1 | 0.9
sur0036 | bleached | -100 | -100 | 6.32 | 646.8 | 312975 | 3.24 | 2.45 | 0.07 | 1.033 | -100 | -100 | -100 | 0 | 0.1 | 0.9 | 0
sur0037 | bleached | 1840 | 0 | 8.06 | 770.3 | 270505 | 4.3 | 0.36 | 0.03 | 0.086 | 0 | -100 | -100 | 0 | 0.1 | 0.9 | 0
sur0038 | bleached | 1880 | 50.6 | 6.62 | 590.9 | 323360 | 17.41 | 1.71 | 0.056 | 1.691 | 0 | -100 | -100 | 0 | 0.9 | 0.1 | 0
sur0040 | bleached | 1865 | -100 | -100 | 317.9 | -100 | 21.62 | 0.3 | 0.065 | 0.155 | 0 | -100 | -100 | 0 | 0.5 | 0.5
sur0041 | bleached | 1850 | 6.1 | 5.17 | 736.8 | 420065 | 14.38 | 0.23 | 0.029 | 0.331 | 0 | -100 | -100 | 0 | 0.2 | 0.8 | 0
sur0042 | gelatine sized | 1750 | 22.7 | 4.59 | 443.2 | 85446 | 7.27 | 1.9 | 0.063 | 0 | 2.78 | -100 | -100 | 0 | 0 | 1 | 0
sur0043 | groundwood | 1899 | 267.7 | 4.25 | -100 | -100 | 19.72 | 2.02 | 0.152 | 1.779 | 0 | -100 | -100 | 0.8 | 0.2 | 0 | 0
sur0044 | gelatine sized | 1891 | 18.2 | 4.35 | 665.5 | 845170 | 4.7 | 2.1 | 0.041 | 1.121 | 4.6 | 107.33 | -100 | 0 | 0.2 | 0.8 | 0
sur0045 | gelatine sized | 1875 | 31.3 | 4.44 | 436.7 | 50119 | 4.39 | 4.32 | 0.057 | 1.353 | 2.8 | -100 | -100 | 0 | 0 | 1 | 0
sur0046 | gelatine sized | 1851 | 30.9 | 4.44 | 651.3 | 188225 | 4.75 | 2.51 | 0.043 | 0.767 | 4.48 | -100 | -100 | 0 | 0 | 1 | 0
sur0047 | gelatine sized | -100 | 15 | 7.72 | 1450.8 | 480780 | 14.85 | 1.32 | 0.023 | 0 | 2.17 | -100 | -100 | 0 | 0.05 | 0.95 | 0
sur0048 | gelatine sized | -100 | -100 | 7.62 | 1507.1 | 510260 | 13.31 | 1.29 | 0.025 | 0 | 2.12 | 81.78 | -100 | 0 | 0.1 | 0.9 | 0
sur0049 | gelatine sized | -100 | 11 | 7.58 | 1315.4 | 619850 | 5 | 0.93 | 0.024 | 0.062 | 1.37 | -100 | -100 | 0 | 0 | 1 | 0
sur0050 | gelatine sized | -100 | -100 | 7.48 | 1507.5 | 445430 | 12.31 | 1.52 | 0.026 | 0 | 2.2 | -100 | -100 | 0 | 0.1 | 0.9 | 0
sur0051 | gelatine sized | -100 | 5.4 | 7.83 | 1221.3 | 556415 | 8.54 | 1.07 | 0.027 | 0.059 | 2.71 | 173.9 | -100 | 0.05 | 0.05 | 0.9 | 0
sur0052 | gelatine sized | -100 | 8.6 | 7.95 | 1681.7 | 502995 | 7.56 | 0.62 | 0.026 | 0 | 2.18 | 109.4 | -100 | 0 | 0 | 1 | 0
sur0053 | gelatine sized | -100 | -100 | 8.23 | 544.5 | 234060 | 6.06 | 0.99 | 0.039 | 0 | 2.52 | 90.23 | -100 | 0 | 0.1 | 0.9 | 0
sur0054 | gelatine sized | -100 | -100 | 7.84 | 1679.4 | 790585 | 8.93 | 0.7 | 0.024 | 0 | 2.11 | -100 | -100 | 0 | 0.1 | 0.9 | 0
sur0055 | gelatine sized | -100 | 0 | 6.5 | 1693 | -100 | 8.46 | 0.81 | 0.024 | 0 | 0.95 | 102.5 | -100 | 0 | 0 | 1 | 0
sur0056 | gelatine sized | -100 | 0 | 7.71 | 1533.2 | 738805 | 8.46 | 0.76 | 0.023 | 0 | 1.4 | -100 | -100 | 0 | 0 | 1 | 0
sur0057 | gelatine sized | -100 | -100 | 7.6 | 1615.2 | 652580 | 7.77 | 0.83 | 0.026 | 0.059 | 0.79 | 90.85 | -100 | 0 | 0 | 1 | 0
sur0058 | gelatine sized | -100 | -100 | 7.6 | 1669.4 | 830650 | 8.66 | 0.72 | 0.03 | 0.062 | 1.48 | -100 | -100 | 0 | 0 | 1 | 0
sur0059 | gelatine sized | -100 | 0 | 7.22 | 1682.9 | 743775 | 5.63 | 0.79 | 0.025 | 0 | 1.32 | -100 | -100 | 0 | 1 | 0 | 0
sur0060 | gelatine sized | -100 | 4.7 | 7.54 | 1522 | 766455 | 6.82 | 0.92 | 0.026 | 0 | 0.91 | -100 | -100 | 0 | 0.05 | 0.95 | 0
sur0061 | gelatine sized | -100 | -100 | 7.7 | 1633.6 | -100 | 8.82 | 0.55 | 0.017 | 0 | 1.2 | -100 | -100 | 0 | 0 | 1 | 0
sur0062 | gelatine sized | -100 | -100 | 7.61 | 1688.1 | 737950 | 8.19 | 0.53 | 0.017 | 0 | 0.79 | -100 | -100 | 0 | 0 | 1 | 0
sur0063 | gelatine sized | -100 | -100 | 7.47 | 1647.2 | 703435 | 8.2 | 0.85 | 0.021 | 0.049 | 1.02 | 108.3 | -100 | 0 | 0.1 | 0.9 | 0
sur0064 | gelatine sized | -100 | -100 | 7.62 | 1290.1 | 627540 | 9.54 | 1.57 | 0.023 | 0 | 4.63 | 84.43 | -100 | 0 | 0 | 1 | 0
sur0065 | gelatine sized | -100 | -100 | 4.56 | 501.5 | 60724 | 7.25 | 1.73 | 0.043 | 0 | 4.8 | -100 | -100 | 0 | 0.1 | 0.9 | 0
sur0066 | gelatine sized | -100 | -100 | 7.51 | 1552.7 | 805970 | 8.24 | 0.78 | 0.02 | 0 | 1.8 | -100 | -100 | 0 | 0 | 1 | 0
sur0067 | gelatine sized | -100 | -100 | 7.2 | 1576.5 | 698175 | 7.55 | 0.96 | 0.02 | 0 | 2.1 | -100 | -100 | 0 | 0 | 1 | 0
sur0068 | gelatine sized | -100 | -100 | 4.5 | 385.8 | -100 | 6 | 2.97 | 0.066 | 0.129 | 6.2 | -100 | -100 | 0 | 0 | 1 | 0
sur0069 | gelatine sized | -100 | -100 | 7.44 | 1581.7 | 786515 | 7.63 | 0.75 | 0.021 | 0.069 | 2.45 | -100 | -100 | 0 | 0 | 1 | 0
sur0070 | bleached | -100 | 47.5 | 5.12 | 583.6 | 311180 | 14.09 | 2.91 | 0.078 | 4.746 | 0 | -100 | -100 | 0 | 0.4 | 0.6 | 0
sur0071 | gelatine sized | -100 | -100 | 7.84 | 608.9 | 243600 | 5.09 | 1.73 | 0.043 | 0.3 | 5.51 | -100 | -100 | 0 | 0 | 1 | 0
sur0072 | gelatine sized | -100 | -100 | 7.92 | 702.2 | 321945 | 5.56 | 1.49 | 0.034 | 0.062 | 2.46 | 123.03 | -100 | 0 | 0.1 | 0.9 | 0
sur0073 | gelatine sized | -100 | -100 | 8 | 730.2 | 317395 | 4.89 | 1.79 | 0.035 | 0.672 | 5.69 | 118.3 | -100 | 0 | 0.1 | 0.9 | 0
sur0074 | bleached | -100 | 49.7 | 5.01 | 652 | 341925 | 15.12 | 2.48 | 0.061 | 3.653 | -100 | -100 | -100 | 0 | 0.5 | 0.5 | 0
sur0075 | gelatine sized | -100 | -100 | 7.98 | 1338.2 | 662175 | 9.15 | 1.31 | 0.014 | 0 | 3.74 | -100 | -100 | 0 | 0 | 1 | 0
sur0076 | gelatine sized | -100 | -100 | 8.03 | 705.7 | 327020 | 5.49 | 1.44 | 0.026 | 0 | 2.57 | 124.53 | -100 | 0 | 0.1 | 0.9 | 0
sur0077 | gelatine sized | -100 | -100 | 7.78 | 708.6 | 323155 | 5.39 | 1.49 | 0.034 | 0 | 2.77 | -100 | -100 | 0 | 0 | 1 | 0
sur0078 | gelatine sized | -100 | -100 | 7.94 | 683.7 | 310095 | 5.09 | 1.5 | 0.033 | 0.13 | 4.77 | 122.35 | -100 | 0 | 0 | 1 | 0
sur0079 | gelatine sized | -100 | -100 | 7.6 | 623.5 | 275430 | 8.44 | 1.85 | 0.039 | 0.11 | 4.3 | 119.8 | -100 | 0 | 0.2 | 0.8 | 0
sur0080 | bleached | -100 | -100 | 4.66 | 596.2 | 318380 | 13.84 | 2.64 | 0.071 | 3.491 | -100 | -100 | -100 | 0 | 0.6 | 0.4 | 0
sur0081 | gelatine sized | -100 | -100 | 7.74 | 1598.5 | 948875 | 4.62 | 0.76 | 0.024 | 0 | 2.08 | 120.65 | -100 | 0 | 0 | 1 | 0
sur0082 | gelatine sized | -100 | -100 | 5.6 | 1196.9 | 738775 | 7.37 | 0.22 | 0.038 | 0.122 | 1.64 | -100 | -100 | 0 | 0 | 1 | 0
sur0083 | gelatine sized | -100 | -100 | 7.71 | 1235.9 | 462695 | 8.88 | 1.36 | 0.034 | 0 | 1.05 | 98 | -100 | 0 | 0 | 1 | 0
sur0084 | gelatine sized | -100 | -100 | 4.49 | 544.9 | 71718.5 | 7.38 | 2.44 | 0.041 | 0 | 5.17 | -100 | -100 | 0 | 0 | 1 | 0
sur0085 | gelatine sized | -100 | 10.3 | 5.74 | 435.4 | 61409.5 | 7.2 | 2.13 | 0.051 | 0 | 5.79 | -100 | -100 | 0 | 0 | 1 | 0
sur0086 | gelatine sized | 1888 | 0 | 4.54 | 461.7 | 71698 | 6.55 | 1.86 | 0.055 | 0.185 | 4.39 | -100 | -100 | 0 | 0.1 | 0.9 | 0
sur0087 | gelatine sized | 1890 | 5.1 | 4.5 | 456.8 | 261440 | 6.57 | 1.94 | 0.043 | 0.082 | 5.14 | -100 | -100 | 0 | 0 | 1 | 0
sur0088 | gelatine sized | 1885 | 0 | 4.76 | 424.6 | 79412 | 6.29 | 1.75 | 0.063 | 0.085 | 3.75 | 103.93 | -100 | 0 | 0.1 | 0.9 | 0
sur0091 | groundwood | 1951 | 253.5 | 8.05 | -100 | 615365 | 26.51 | 1.24 | 0.039 | 0.426 | 0 | 78.8 | 47.91 | 0.8 | 0.2 | 0 | 0
sur0092 | groundwood | 1887 | 144.2 | 7.58 | -100 | 274995 | 27.42 | 2.67 | 0.061 | 6.297 | 0 | 76.7 | 29.09 | 0.5 | 0.5 | 0 | 0
sur0093 | groundwood | 1960 | 244.8 | 7.55 | -100 | 289860 | 19.48 | 2.88 | 0.08 | 6.46 | 0 | 72.3 | 38.87 | 0.7 | 0.3 | 0 | 0
sur0094 | groundwood | 1984 | -100 | 7.4 | -100 | 710600 | 17.73 | 2.37 | 0.05 | 3.78 | 0 | 65.78 | 45.82 | 0.9 | 0.1 | 0 | 0
sur0095 | groundwood | 1987 | 257.5 | 7.96 | -100 | 652865 | 17.65 | 1.98 | 0.039 | 1.043 | 0 | 68.68 | 57.32 | 0.7 | 0.3 | 0 | 1
sur0096 | bleached | 1859 | 88.8 | 8.7 | 566.3 | 395150 | 7.07 | 0.2 | 0.034 | 0.139 | 0 | 70.58 | 40.52 | 0 | 0.1 | 0.9 | 0
sur0097 | bleached | 1908 | 85.2 | 8.16 | 328.3 | 152610 | 9.06 | 2.78 | 0.087 | 5.29 | 0 | 84.73 | 43.33 | 0 | 0.3 | 0.7 | 0
sur0098 | groundwood | 1871 | 117.4 | 7.7 | -100 | 111765 | 11.16 | 2.8 | 0.098 | 7.846 | 0 | 69.26 | 27.21 | 0.7 | 0.3 | 0 | 0
sur0099 | bleached | 1911 | 74.1 | 7.62 | 258.6 | 172910 | 29.2 | 3.05 | 0.063 | 5.103 | 0 | 61.5 | 30.86 | 0 | 0.9 | 0.1 | 0
sur0100 | bleached | 1861 | 26.4 | 7.93 | 480.9 | 292375 | 16.16 | 0.77 | 0.035 | 0.229 | 0 | 56.35 | -100 | 0 | 0 | 1 | 0
sur0101 | bleached | 1870 | 36 | 8.07 | 553.8 | 413735 | 24.97 | 1.86 | 0.027 | 1.792 | 0 | 87.63 | 43.13 | 0 | 0.1 | 0.9 | 0
sur0102 | gelatine sized | 1854 | 25.6 | 8.15 | 454.2 | 205375 | 7.66 | 1.19 | 0.059 | 0.238 | 0.88 | 52.82 | 33.49 | 0 | 0.1 | 0.9 | 0
sur0103 | bleached | 1894 | 70.8 | 8.02 | 495.8 | 237170 | 19.96 | 2.4 | 0.113 | 1.58 | 0 | 70.1 | 32.31 | 0 | 0.9 | 0.1 | 0
sur0104 | bleached | 1869 | 63 | 8.18 | -100 | 191875 | 12.67 | 0.19 | 0.051 | 0.767 | 0 | 68.02 | -100 | 0.2 | 0 | 0.8 | 0
sur0105 | bleached | 1869 | 56.9 | 7.88 | 380.9 | 165685 | 11.88 | 0.15 | 0.049 | 0.99 | 0 | 53.9 | 28.07 | 0 | 0.1 | 0.9 | 0
sur0106 | bleached | 1865 | 52.7 | 8.37 | 323.7 | 162200 | 20.31 | 0.49 | 0.062 | 0.664 | 0 | 66.1 | 32.91 | 0 | 0 | 1 | 0
sur0107 | bleached | 1971 | 60.9 | 8.37 | 630.1 | 404160 | 30.88 | 1.57 | 0.043 | 2.463 | 0 | 79.08 | 31.46 | 0.1 | 0.9 | 0 | 0
sur0108 | bleached | 1910 | 59.1 | 8.14 | 591.6 | 295280 | 21.41 | 1.53 | 0.082 | 6.301 | 0 | 92.6 | 46.06 | 0 | 1 | 0 | 0
sur0109 | bleached | 1957 | 43.2 | 8.12 | 764.5 | 407020 | 29.01 | 1.28 | 0.058 | 2.285 | 0 | 75.1 | 31.7 | 0 | 1 | 0 | 0
sur0110 | bleached | 1870 | 28.2 | 8.01 | 390.5 | 172275 | 7.89 | 4.48 | 0.106 | 0.32 | 0 | 143.98 | 69.66 | 0 | 0.1 | 0.9 | 0
sur0111 | bleached | 1905 | 35.8 | 7.69 | 493.2 | 307420 | 29.27 | 0.91 | 0.057 | 2.321 | 0 | 115.33 | 57.56 | 0 | 1 | 0 | 0
sur0112 | bleached | 1920 | 50.4 | 7.71 | 500.8 | 311340 | 24.2 | 2.06 | 0.083 | 4.601 | 0 | 137.55 | 73 | 0 | 1 | 0 | 0
sur0113 | bleached | 1866 | 51.3 | 8.25 | 369.4 | 194445 | 15.77 | 0.38 | 0.036 | 0.25 | 0 | 58.17 | 23.46 | 0.1 | 0 | 0.9 | 0
sur0114 | bleached | 1867 | 76.1 | 7.68 | -100 | 195950 | 15.11 | 3.07 | 0.102 | 5.553 | 0 | 81.15 | 32.97 | 0.15 | 0 | 0.85 | 0
sur0115 | bleached | 1966 | 77 | 8.1 | 1462.3 | 587110 | 16.37 | 1.36 | 0.034 | 1.563 | 0 | 92.33 | -100 | 0 | 1 | 0 | 0
sur0118 | bleached | 1942 | -100 | 8.38 | 958.2 | 509370 | 16.52 | 0.88 | 0.029 | 0.159 | 0 | 92.85 | 55.12 | 0 | 1 | 0 | 0
sur0119 | bleached | -100 | 10.1 | 7.7 | 1610.078 | 552825 | 6.85 | 0.53 | 0.032 | 1.441 | 0 | -100 | -100 | 0 | 1 | 0 | 0
sur0120 | bleached | 1981 | 36.6 | 7.74 | 1620.4 | 802055 | 21.97 | 1.62 | 0.032 | 1.131 | 0 | 78.95 | -100 | 0 | 1 | 0 | 1
sur0121 | groundwood | 1929 | 50.9 | 7.77 | -100 | 448835 | 17.68 | 3.4 | 0.046 | 3.342 | 0 | 64.5 | 45.05 | 0.4 | 0.6 | 0 | 0
sur0122 | groundwood | 1894 | 234 | 7.25 | -100 | 158800 | 13.71 | 1.99 | 0.183 | 5.986 | 0 | 50.67 | 18.28 | 0.9 | 0.1 | 0 | 0
sur0123 | groundwood | 1910 | 284.4 | 8.6 | -100 | 269150 | 16.67 | 1.13 | 0.199 | -100 | 0 | 51.87 | 13.81 | 1 | 0 | 0
sur0124 | groundwood | 1970 | 254.1 | 7.91 | -100 | 445710 | 18.61 | 2.92 | 0.052 | 2.799 | 0 | -100 | 39.14 | 0.85 | 0.15 | 0 | 0
sur0125 | groundwood | -100 | 157.5 | 7.54 | -100 | 561335 | 25.58 | 3.46 | 0.033 | 0.37 | 0 | 60.1 | 33.68 | 0.6 | 0.4 | 0 | 1
sur0126 | groundwood | 1932 | 184.8 | 7.25 | -100 | 274365 | 29.7 | 1 | 0.075 | 0.433 | 0 | -100 | 39.61 | 0.7 | 0.3 | 0 | 0
sur0127 | groundwood | 1984 | 210.8 | 8.01 | -100 | 560570 | 22.11 | 0.97 | 0.052 | 0.556 | 0 | 56.72 | 33.62 | 0.7 | 0.3 | 0 | 0
sur0128 | groundwood | 1954 | 323.6 | 7.7 | -100 | 584500 | -100 | 0.4 | 0.048 | -100 | 0 | -100 | -100 | 0.8 | 0.2 | 0 | 1
sur0130 | bleached | 1892 | 29.4 | 5.35 | 366.6 | 137400 | 6.9 | 1.41 | 0.111 | 0.657 | 0 | 75.85 | 21.81 | 0 | 1 | 0 | 0
sur0131 | groundwood | 1978 | 293.9 | 5.25 | -100 | 598275 | 7.18 | -100 | 0.062 | 0.325 | 0 | 49.53 | 33.34 | 0.8 | 0.2 | 0 | 0
sur0132 | bleached | 1937 | 50 | 5.6 | 1309.2 | 496955 | 25.97 | 3.88 | 0.037 | 1.067 | 0 | 80.7 | 41 | 0 | 1 | 0 | 0
sur0133 | groundwood | 1959 | 153.1 | 4.95 | -100 | 357430 | 25.43 | 0.93 | 0.062 | 1.142 | 0 | 68.94 | 37.21 | 0.6 | 0.4 | 0 | 0
sur0134 | groundwood | 1930 | 220.5 | 4.8 | -100 | 282310 | 25.4 | 1.33 | 0.091 | 2.419 | 0 | 92.95 | 37.07 | 0.7 | 0.3 | 0 | 0
sur0135 | groundwood | 1893 | 173.5 | 5.13 | -100 | 279790 | 23.29 | 1.75 | 0.103 | 8.669 | 0 | 125.63 | 48.38 | 0.8 | 0.2 | 0 | 0
sur0137 | groundwood | 1984 | 214 | 5.49 | -100 | 459520 | 12.36 | 0.99 | 0.057 | 0.346 | 0 | 51.09 | 28.36 | 0.6 | 0.4 | 0 | 0
sur0138 | groundwood | 1984 | -100 | 5.28 | -100 | 495750 | 7.67 | 1.11 | 0.059 | 0.298 | 0 | 50.73 | 29.04 | 0.7 | 0.3 | 0 | 0
sur0140 | groundwood | 1887 | 222.8 | 6.27 | -100 | 509925 | 28.22 | 1.1 | 0.041 | 0.214 | 0 | 74.44 | 31.11 | 0.8 | 0.2 | 0 | 0
sur0141 | groundwood | 1951 | 143.6 | 5.15 | -100 | 266750 | 28.68 | 1.99 | 0.055 | 6.161 | 0 | 74.16 | 36.25 | 0.8 | 0.2 | 0 | 0
sur0142 | groundwood | 1960 | 221.5 | 4.54 | -100 | 248420 | 16.92 | 3.07 | 0.095 | 5.313 | 0 | 69.66 | 38.34 | 0.8 | 0.2 | 0 | 0
sur0143 | groundwood | 1984 | 208.3 | 5.19 | -100 | 518640 | 16.79 | 2.02 | 0.054 | 3.045 | 0 | 65.04 | 35.56 | 0.8 | 0.2 | 0 | 0
sur0144 | groundwood | 1987 | 214.1 | 6 | -100 | 616385 | 16.37 | 1.71 | 0.04 | 0.698 | 0 | 63.44 | 45.99 | 0.5 | 0.5 | 0 | 0
sur0145 | bleached | 1859 | -100 | 5.45 | 701.9 | 388300 | 4.44 | -100 | 0.041 | 0 | 0 | 68.24 | 28.72 | 0 | 0 | 1
sur0146 | bleached | 1908 | 51.3 | 4.32 | 359.7 | 107340 | 9.74 | 2.85 | 0.113 | 5.158 | 0 | 85.35 | 41.63 | 0 | 0.5 | 0.5 | 0
sur0147 | bleached | 1871 | 41.9 | 4.87 | 288 | 114710 | 9.97 | 3.02 | 0.1 | 6.481 | 0 | 62.6 | 18.79 | 0.05 | 0.1 | 0.85 | 0
sur0148 | bleached | 1911 | 53 | 5.05 | 323.2 | 173980 | 27.59 | 3.28 | 0.074 | 3.32 | 0 | 60.76 | 29.22 | 0 | 1 | 0 | 0
sur0149 | bleached | 1870 | 15.7 | 5.76 | 537.3 | 315990 | 17.55 | 1.72 | 0.03 | 1.23 | 0 | 55.87 | 25.33 | 0 | 1 | 0 | 0
sur0150 | gelatine sized | 1854 | 7.4 | 4.75 | 505.8 | -100 | 4.9 | 0.93 | 0.053 | 0.091 | 0.99 | 51.63 | 28.44 | 0 | 0 | 1 | 0
sur0151 | bleached | 1894 | 37.2 | 4.88 | 452.8 | 299305 | 19.49 | 2.45 | 0.127 | 1.105 | 0 | 72.1 | 29.91 | 0 | 1 | 0 | 0
sur0152 | bleached | 1869 | 9 | 5.67 | 387.4 | 193195 | 13.61 | 0.61 | 0.039 | 0.654 | 0 | 57.4 | 27.71 | 0 | 0.1 | 0.9 | 0
sur0153 | bleached | 1865 | 12.4 | 5.13 | 333.8 | 151865 | 18.62 | 0.33 | 0.051 | 0.439 | 0 | 63.9 | 28.77 | 0 | 0 | 1 | 0
sur0154 | bleached | 1971 | 43.2 | 4.94 | 733.9 | 363275 | 25.44 | 1.13 | 0.052 | 1.555 | 0 | 78.1 | 30.83 | 0.05 | 0.95 | 0 | 0
sur0155 | bleached | 1910 | 40.4 | 5.65 | 599.8 | -100 | 21.3 | 1.31 | 0.072 | 5.309 | 0 | 89.65 | 40.05 | 0 | 0.6 | 0.4 | 0
sur0156 | bleached | 1957 | 40.8 | 5.17 | 868.3 | 646705 | 25.04 | 1.01 | 0.072 | 2.963 | 0 | 77.8 | 29.17 | 0.05 | 0.05 | 0.9 | 0
sur0157 | bleached | 1870 | 0 | 5.02 | 417.5 | 158555 | 7.87 | 4.03 | 0.09 | 0.36 | 0 | 146.1 | 64.47 | 0 | 0 | 1 | 0
sur0158 | bleached | 1905 | 68.9 | 4.82 | 543.6 | 255920 | 22.9 | 1.57 | 0.079 | 4.796 | 0 | 107.3 | 49.36 | 0 | 1 | 0 | 0
sur0159 | bleached | 1920 | 44.2 | 4.75 | 598 | 459960 | 21.92 | 1.84 | 0.073 | 4.05 | 0 | 126.53 | 65.9 | 0.1 | 0 | 0.9 | 0
sur0160 | bleached | 1866 | 21.5 | 7.18 | 417.9 | 242690 | 15.87 | 0.13 | 0.03 | 0 | 0 | -100 | 18.52 | 0.1 | 0 | 0.9 | 0
sur0161 | bleached | 1867 | 57.7 | 4.95 | 311.8 | 226800 | 16.99 | 2.65 | 0.082 | 5.95 | 0 | 75.68 | 29.21 | 0 | 0 | 1 | 0
sur0164 | bleached | 1966 | 11.5 | 5.95 | 1511.6 | 921750 | 15.35 | 1.12 | 0.031 | 1.546 | 0 | 91.6 | 59.89 | 0.3 | 0.7 | 0 | 1
sur0165 | bleached | 1975 | 52.6 | 7.45 | 1693.7 | 761750 | 13.75 | -100 | 0.019 | 0 | 0 | 78.48 | 69.09 | 0 | 1 | 0 | 1
sur0168 | bleached | 1907 | 48 | 4.85 | 715.6 | 470750 | 8.77 | 2.79 | 0.083 | 2.598 | 0 | 109.95 | 35.96 | 0 | 1 | 0 | 0
sur0169 | bleached | 1917 | 14.4 | 5.9 | 616.7 | 282150 | 13.22 | -100 | 0.059 | 0.05 | 0 | 78.45 | 31.6 | 0 | 0.6 | 0.4 | 0
sur0170 | bleached | 1936 | 15.2 | 5.7 | 885.4 | 467800 | 5.85 | 1.65 | 0.063 | 2.097 | 0 | 98.1 | 42.24 | 0.1 | 0.9 | 0 | 0
sur0171 | bleached | 1956 | 33.6 | 5.05 | 1027.4 | 640050 | 8.43 | 2.02 | 0.035 | 3.352 | 0 | 86.13 | 35.7 | 0 | 1 | 0 | 0
sur0172 | bleached | 1937 | 61.1 | 5 | 471.9 | 395200 | 18.31 | 1.87 | 0.1 | 1.562 | 0 | 110.2 | 25.15 | 0 | 1 | 0 | 0
sur0173 | bleached | 1910 | 39.6 | 5.9 | 669.3 | 512100 | 23.96 | 1.85 | 0.052 | 0.832 | 0 | 82.5 | 27.76 | 0 | 1 | 0 | 0
sur0174 | bleached | 1923 | 55.6 | 5.95 | 969.5 | 748100 | 26.81 | 1.47 | 0.027 | 0.355 | 0 | 76.4 | 38.32 | 0 | 1 | 0 | 0
sur0175 | bleached | 1929 | 83.9 | 5.05 | 807.4 | 638130 | 23.22 | 3.58 | 0.046 | 0.317 | 0 | 74.98 | 27.66 | 0 | 1 | 0 | 0
sur0176 | bleached | 1957 | 41.1 | 5.05 | 1436.9 | 839450 | 9.74 | 2.93 | 0.032 | 0.773 | 0 | 77.65 | 35.69 | 0 | 1 | 0 | 0
sur0177 | bleached | 1959 | 42.1 | 5.75 | 767.2 | 554200 | 19.45 | 1.17 | 0.037 | 0.868 | 0 | 88.38 | 36.48 | 0 | 1 | 0 | 0
sur0178 | bleached | 1981 | 31.1 | 5.55 | 1838.8 | 1224000 | 20.99 | 1.49 | 0.031 | 1.675 | 0 | 76.53 | 54.74 | 0 | 1 | 0 | 1
sur0179 | bleached | 1970 | 51 | 5.2 | 752.1 | 476750 | 14.65 | 2.49 | 0.078 | 2.949 | 0 | 61.82 | 27.02 | 0 | 1 | 0 | 1
sur0180 | bleached | 1980 | 56.2 | 7.7 | 1923.9 | 1220500 | 18.52 | -100 | 0.013 | 0 | 0 | 80.3 | 76.13 | 0 | 1 | 0 | 1
sur0181 | bleached | 1979 | 58 | 7.7 | 2385.5 | 1208000 | 18.2 | 0.33 | 0.015 | 0 | 0 | 80.53 | 59.41 | 0 | 1 | 0 | 1
sur0182 | bleached | 1981 | 63.7 | 7.75 | 1570.4 | 850900 | 9.88 | -100 | 0.018 | 0 | 0 | 100.03 | 67.9 | 0 | 1 | 0 | 1
sur0185 | bleached | 1968 | 34.3 | 6.65 | 1175.9 | 792800 | 20.31 | 2.06 | 0.026 | 2.064 | 0 | 81.5 | 64.86 | 0 | 1 | 0 | 1
sur0186 | bleached | 1956 | 37.1 | 4.7 | 957 | 720400 | 13.67 | 1.93 | 0.048 | 1.786 | 0 | 130.15 | 45.12 | 0 | 1 | 0 | 0
sur0187 | bleached | 1969 | 35.5 | 7.7 | 1807.9 | 1123000 | 19.68 | -100 | 0.015 | 0.028 | 0 | 79.18 | 68.22 | 0 | 1 | 0 | 1
sur0188 | bleached | 1954 | 29.5 | 4.5 | 808.4907 | 583200 | 17.11 | 3.4 | 0.046 | 2.446 | 0 | 85.88 | 35.42 | 0 | 0.9 | 0.1 | 0
sur0189 | groundwood | 1988 | 294.2 | 6 | -100 | 985700 | 7.37 | -100 | 0.034 | 0.518 | 0 | 71.88 | 51.55 | 0.7 | 0.3 | 0 | 0
sur0190 | groundwood | 1975 | 240.3 | 4.65 | -100 | -100 | 13.25 | 3.58 | 0.103 | 1.048 | 0 | 57.45 | 21.28 | 0.8 | 0.2 | 0 | 0
sur0191 | bleached | 1937 | 44.1 | 5 | 976.8323 | 552050 | 13.96 | 2.22 | 0.057 | 2.77 | 0 | 64.5 | 36.93 | 0 | 1 | 0 | 0
sur0192 | bleached | 1934 | 46.7 | 5 | 615.0415 | 332600 | 11.75 | 1.36 | 0.087 | 1.228 | 0 | 63.3 | 38 | 0 | 1 | 0 | 0
sur0193 | bleached | 1934 | 55.8 | 5.1 | 1186.118 | -100 | 14.97 | 3.97 | 0.042 | 4.239 | 0 | 64.64 | 44.53 | 0 | 0.9 | 0.1 | 0
sur0194 | bleached | 1929 | 58.3 | 5.15 | 741.9311 | 479000 | 15.51 | 1.9 | 0.069 | 6.18 | 0 | 67.26 | 48.45 | 0 | 1 | 0 | 0
sur0195 | groundwood | 1930 | 201.8 | 4.85 | -100 | -100 | 25.4 | 0.68 | 0.073 | 0.931 | 0 | 68.86 | 34.86 | 0.7 | 0.3 | 0 | 0
sur0196 | groundwood | 1928 | 221.8 | 4.7 | -100 | -100 | 28.39 | 1.96 | 0.084 | 2.208 | 0 | 61.42 | 24.66 | 0.8 | 0.2 | 0 | 0
sur0197 | groundwood | 1883 | 272.2 | 4.55 | -100 | 211100 | 18.93 | 1.89 | 0.188 | 3.914 | 0 | 49.9 | 16.18 | 0.8 | 0.2 | 0 | 0
sur0198 | groundwood | 1894 | 226.4 | 4.45 | -100 | 254900 | 10.18 | 1.93 | 0.19 | 4.657 | 0 | 52.02 | 20.26 | 0.8 | 0.2 | 0 | 0
sur0199 | groundwood | 1951 | 280.4 | 4.9 | -100 | 588500 | 14.34 | 3.19 | 0.101 | 0.571 | 0 | 57.85 | 17.26 | 0.9 | 0.1 | 0 | 0
sur0200 | groundwood | 1927 | 244.3 | 4.5 | -100 | -100 | 15.78 | 1 | 0.156 | 3.152 | 0 | 52.7 | 17.48 | 0.8 | 0.2 | 0 | 0
sur0201 | groundwood | 1910 | 262.2 | 4.45 | -100 | 410400 | 18.01 | 1.36 | 0.181 | 2.136 | 0 | 53.82 | 11.15 | 0.8 | 0.2 | 0 | 0
sur0202 | groundwood | 1902 | 242.6 | 4.35 | -100 | 211300 | 15.31 | 1.49 | 0.206 | 3.065 | 0 | 50.31 | 14.02 | 0.8 | 0.2 | 0 | 0
sur0203 | groundwood | 1886 | 228.8 | 4.45 | -100 | -100 | 18.66 | 1.77 | 0.162 | 4.691 | 0 | 56.1 | 15.61 | 0.9 | 0.1 | 0 | 0
sur0204 | groundwood | 1965 | 173.6 | 4.65 | -100 | 630600 | 21.78 | 4.16 | 0.053 | 1.255 | 0 | -100 | 33.91 | 0.4 | 0.6 | 0 | 0
sur0205 | groundwood | 1970 | 264.6 | 4.75 | -100 | 653650 | 18.87 | 2.75 | 0.067 | 2.918 | 0 | -100 | 30.65 | 0.8 | 0.2 | 0 | 0
sur0206 | groundwood | 1930 | 276.5 | 5.05 | -100 | -100 | 15.51 | 0.9 | 0.058 | 2.129 | 0 | 46.19 | 22.9 | 0.9 | 0.1 | 0 | 0
sur0207 | groundwood | 1932 | 210.7 | 4.5 | -100 | 373200 | 33.41 | 0.99 | 0.093 | 0.278 | 0 | 80.55 | 35.06 | 0.9 | 0.1 | 0 | 0
sur0208 | groundwood | 1938 | 180.9 | 4.95 | -100 | -100 | 31.43 | 0.48 | 0.049 | 0.859 | 0 | -100 | 23.35 | 0.9 | 0.1 | 0 | 0
sur0209 | groundwood | 1980 | 229.8 | 5 | -100 | 630350 | 14.97 | 0.35 | 0.056 | 0.391 | 0 | 56.07 | 26.57 | 0.7 | 0.3 | 0 | 0
sur0210 | groundwood | 1980 | 246.9 | 4.7 | -100 | 406050 | 19.39 | 0.9 | 0.07 | 0.978 | 0 | 61.92 | 26.04 | 0.9 | 0.1 | 0 | 0
sur0211 | groundwood | 1987 | 272.4 | 5.1 | -100 | 580410 | 4.94 | 0 | 0.054 | 0.276 | 0 | 49.17 | 29.59 | 0.8 | 0.2 | 0 | 0
sur0212 | groundwood | 1953 | 315.6 | 4.65 | -100 | 393000 | 5.53 | 0.51 | 0.096 | 0.643 | 0 | 52.55 | 22.39 | 0.9 | 0.1 | 0 | 0
sur0213 | groundwood | 1975 | 243.8 | 4.85 | -100 | 630700 | 15.95 | 1.98 | 0.046 | 1.002 | 0 | 70.06 | 27.62 | 0.7 | 0.3 | 0 | 0
sur0214 | groundwood | 1970 | 192.8 | 4.85 | -100 | 647400 | 15.05 | 1.01 | 0.068 | 4.624 | 0 | 83.68 | 42.65 | 0.7 | 0.3 | 0 | 0
sur0216 | bleached | 1942 | -100 | 4.65 | -100 | 707900 | -100 | -100 | -100 | -100 | 0 | 91.78 | 52.69 | 0 | 1 | 0
sur0217 | bleached | 1869 | -100 | 5.9 | 442.9 | 211800 | -100 | -100 | -100 | -100 | 0 | 73.6 | -100 | 0 | 0 | 1
sur0218 | gelatine sized | 1861 | -100 | 5.05 | 545.2 | 307900 | -100 | -100 | -100 | 0.16 | 0.37 | 57.75 | -100 | 0 | 0 | 1
sur0230 | bleached | 1957 | 60.7 | 4.65 | -100 | 520950 | 17.62 | 3.73 | 0.053 | 0.864 | 0 | 86.2 | -100 | 0 | 1 | 0 | 0
sur0231 | bleached | 1963 | 65 | 6.67 | 2106.2 | 740840 | 13.85 | 2.33 | 0.032 | 2.631 | 0 | -100 | -100 | 0 | 1 | 0 | 1
sur0232 | bleached | 1959 | -100 | 5.57 | 1381.2 | 983795 | 14.05 | 2.62 | 0.034 | 2.157 | 0 | -100 | -100 | 0 | 1 | 0 | 0
sur0233 | bleached | 1959 | -100 | 5.1 | 1127.9 | 837345 | 14.52 | 3.07 | 0.044 | 1.301 | 0 | -100 | -100 | 0 | 1 | 0 | 0
sur0234 | bleached | 1951 | -100 | 5.05 | -100 | 447140 | 5.42 | 2.46 | 0.04 | 1.548 | 0 | -100 | -100 | 0.1 | 0.9 | 0 | 0
sur0235 | bleached | 1957 | -100 | 4.64 | 974.6 | 792220 | 13.98 | 2.78 | 0.05 | 1.463 | 0 | -100 | -100 | 0 | 1 | 0 | 0
sur0236 | bleached | 1954 | -100 | 4.75 | 676.5 | 570800 | 16.77 | 1.66 | 0.057 | 1.151 | 0 | -100 | -100 | 0 | 1 | 0 | 0
sur0237 | bleached | 1958 | -100 | 4.97 | 858.6 | 375035 | 17.22 | 4.09 | 0.062 | 1.536 | 0 | -100 | -100 | 0 | 1 | 0 | 0
sur0238 | bleached | 1956 | -100 | 5.1 | -100 | 399375 | 16.82 | 1.7 | 0.048 | 1.562 | 0 | -100 | -100 | 0 | 1 | 0 | 0
sur0239 | bleached | 1948 | -100 | 5.6 | 752.5 | 427900 | 8.67 | 2.88 | 0.061 | 0.659 | 0 | -100 | -100 | 0 | 1 | 0 | 0
sur0240 | bleached | 1947 | 37.1 | 7.88 | 1111.6 | 773560 | 19.42 | 2.79 | 0.036 | 0.165 | 0 | -100 | -100 | 0 | 1 | 0 | 0
sur0241 | bleached | 1948 | -100 | 5.24 | 1210.3 | 486405 | 5.7 | 1.47 | 0.065 | 1.848 | 0 | -100 | -100 | 0.1 | 0.9 | 0 | 0
sur0242 | bleached | 1944 | -100 | 4.92 | 651.8 | 542385 | 15.65 | 2.92 | 0.057 | 1.29 | 0 | -100 | -100 | 0 | 1 | 0 | 0
sur0243 | bleached | 1955 | 70.1 | 4.61 | -100 | 397510 | 13.97 | 0.32 | 0.063 | 4.261 | 0 | -100 | -100 | 0 | 1 | 0 | 0
sur0244 | bleached | 1954 | -100 | 4.64 | 944.2 | 401250 | 14.84 | 0.25 | 0.054 | 1.716 | 0 | -100 | -100 | 0 | 1 | 0 | 0
sur0245 | bleached | 1956 | -100 | 4.72 | -100 | 448845 | 14.81 | 1.43 | 0.045 | 2.983 | 0 | -100 | -100 | 0 | 1 | 0 | 0
sur0246 | bleached | 1952 | 67.3 | 4.73 | -100 | 359775 | 15.35 | 1.27 | 0.05 | 1.752 | 0 | 88.5 | -100 | 0 | 1 | 0 | 0
sur0254 | bleached | 1975 | -100 | 6.3 | -100 | 822500 | 27.02 | 1.1 | 0.026 | -100 | 0 | 154.88 | -100 | 0 | 1 | 0 | 1
sur0255 | bleached | 1950 | 26.5 | 6.32 | -100 | -100 | 15.72 | 1.33 | -100 | 0 | 0 | -100 | -100 | 0 | 1 | 0
sur0256 | bleached | 1950 | 12.1 | 6.45 | -100 | -100 | 23.16 | 4.72 | 0.031 | 0.268 | 0 | -100 | -100 | 0 | 1 | 0 | 0
sur0257 | bleached | 1950 | 23.5 | 5.93 | -100 | -100 | 12.41 | 0.77 | -100 | 0.164 | 0 | -100 | 219.8 | 0 | 1 | 0 | 0
sur0258 | bleached | 1950 | 10.1 | 6.29 | -100 | -100 | 19.11 | 2.07 | 0.028 | 0.044 | 0 | -100 | -100 | 0 | 1 | 0 | 1
sur0259 | bleached | 1950 | 44.5 | 6.01 | -100 | 467115 | 11.39 | 1.6 | -100 | 0 | 0 | -100 | -100 | 0 | 1 | 0 | 1
sur0260 | bleached | 1950 | 48.6 | 6.7 | 1525.2 | 670950 | 18.22 | 2.02 | 0.03 | 0 | 0 | -100 | -100 | 0 | 1 | 0 | 0
sur0261 | bleached | 1950 | 19.8 | 7.47 | 1115.9 | 778250 | 26.27 | 1.52 | 0.035 | 0 | 0 | -100 | -100 | 0 | 1 | 0 | 1
sur0262 | bleached | 1943 | 73.4 | 5.26 | 1154.3 | 257200 | 13.52 | 7.4 | 0.076 | 2.317 | 0 | -100 | -100 | 0 | 1 | 0 | 0
sur0263 | bleached | 1925 | -100 | 4.66 | 504.8 | 178415 | 9.46 | 4.86 | -100 | 2.213 | 0 | -100 | -100 | 0 | 1 | 0 | 0
sur0264 | groundwood | 1956 | 82.6 | 4.94 | 624.4 | 249245 | 17.64 | 2.65 | 0.076 | 1.165 | 0 | -100 | 33.84 | 0 | 1 | 0 | 0
sur0265 | groundwood | 1940 | 95.4 | 4.35 | 417.9 | 277350 | 11.78 | 2.39 | 0.1 | 1.251 | 0 | -100 | -100 | 0 | 1 | 0 | 0
sur0266 | bleached | 1850 | 47 | 6.37 | 566.2 | 245560 | 29.19 | 2.09 | 0.048 | 4.217 | 0 | -100 | -100 | 0 | 1 | 0 | 0
sur0268 | bleached | 1950 | 40 | 5.22 | 770.5 | 320665 | 6 | 1.68 | 0.032 | 0.563 | 0 | -100 | -100 | 0 | 1 | 0 | 0
sur0269 | bleached | 1975 | 47.4 | 7.21 | 2175.9 | 651410 | -100 | 0.46 | 0.014 | 0 | 0 | -100 | -100 | 0 | 1 | 0 | 0
sur0270 | groundwood | 1975 | -100 | 7.35 | -100 | -100 | 20.42 | 1.62 | -100 | 1.124 | 0 | 223.73 | -100 | 0.6 | 0.4 | 0 | 0
sur0272 | bleached | 1950 | 43.7 | 4.73 | 1220.7 | 260085 | 9.31 | 2.52 | 0.036 | 2.623 | 0 | -100 | -100 | 0 | 1 | 0 | 0
sur0273 | groundwood | 1750 | -100 | 6.91 | -100 | 369595 | 0 | 0.02 | 0.028 | -100 | 0 | -100 | -100 | 0.3 | 0 | 0.7 | 0
sur0274 | bleached | 1750 | -100 | 7.42 | 1765.3 | 671965 | 4.83 | 0.11 | 0.016 | 0.137 | 0 | -100 | -100 | 0 | 0 | 1 | 0
sur0275 | bleached | 1750 | -100 | 7 | 1226.3 | 533820 | -100 | 0.3 | 0.023 | -100 | 0 | -100 | -100 | 0 | 0 | 1 | 0
sur0276 | groundwood | 1875 | 271.1 | 3.72 | -100 | 177400 | 20.04 | 0.94 | 0.142 | 2.014 | 0 | -100 | 26.73 | 0.7 | 0.3 | 0 | 0
sur0277 | bleached | 1930 | -100 | 4.4 | 585.1 | 206400 | 23.05 | 2.82 | 0.058 | 2.394 | 0 | -100 | -100 | 0 | 1 | 0 | 0
sur0278 | groundwood | 1930 | -100 | 4.36 | -100 | 271200 | 7.38 | 8.66 | 0.067 | 1.867 | 0 | 165.03 | -100 | 0.8 | 0.2 | 0 | 0
sur0279 | gelatine sized | 1977 | 6.6 | 7.45 | 4071.3 | 1266750 | 3.79 | 0.1 | 0.014 | 0 | 0.29 | -100 | -100 | 0 | 0 | 1 | 0
sur0280 | gelatine sized | 1950 | 38.8 | 5.3 | -100 | 1490500 | 6.2 | 2.51 | 0.014 | 0 | 5.37 | -100 | -100 | 0.1 | 0 | 0.9 | 0
sur0281 | bleached | 1950 | 20.4 | 7.41 | 4073.7 | 1235350 | -100 | 0 | 0.016 | 0 | 0 | 126.45 | -100 | 0 | 0 | 1 | 0
sur0282 | bleached | 1950 | 33 | 6.49 | 3570.2 | 1316300 | 4.94 | 0.02 | 0.031 | 0 | 0 | -100 | -100 | 0.05 | 0.05 | 0.9
sur0283 | bleached | 1950 | -100 | 7.42 | 291 | 653030 | 10.49 | 2.35 | 0.136 | 1.945 | 0 | -100 | -100 | 0 | 0.8 | 0.2 | 1
sur0284 | bleached | 1750 | 58.4 | 5.86 | 1732.9 | 514000 | 14.4 | 0.39 | 0.021 | 0.061 | 0 | -100 | -100 | 0 | 0 | 1 | 0
sur0285 | gelatine sized | 1725 | 13.4 | 7.38 | 1310.1 | 792605 | 4.07 | 0.69 | 0.028 | 0 | 0.7 | 82.1 | -100 | 0 | 0 | 1 | 0
sur0286 | gelatine sized | 1725 | -100 | 7.55 | -100 | 1005100 | 5.52 | 0.72 | 0.02 | 0.16 | 2.43 | -100 | -100 | 0.15 | 0.1 | 0.75 | 0
sur0288 | groundwood | 1940 | 268.2 | 3.83 | -100 | 83158 | -100 | 0.34 | 0.087 | 0.543 | 0 | 50.23 | -100 | 0.9 | 0.1 | 0 | 0
sur0289 | bleached | 1725 | 54.9 | 7.34 | 967.2 | 266340 | 21.61 | 0.26 | 0.041 | 0.026 | 0 | -100 | -100 | 0 | 1 | 0 | 1
sur0290 | bleached | 1975 | 61 | 8.1 | 2198.3 | 700490 | 12.21 | 0.6 | 0.026 | 0 | 0 | -100 | -100 | 0 | 1 | 0 | 1
sur0291 | bleached | 1975 | -100 | 8.8 | 1912.5 | 589150 | -100 | 3.53 | 0.012 | 0 | 0 | -100 | 185.21 | 0 | 1 | 0 | 1
sur0292 | bleached | 1975 | 46.4 | 8.09 | 1685.5 | 633280 | 15.85 | 0.24 | 0.013 | 0 | 0 | -100 | -100 | 0 | 1 | 0 | 1
sur0293 | bleached | 1975 | 72 | 8.08 | 2170.6 | 693655 | 11.55 | 0.62 | 0.025 | 0 | 0 | -100 | -100 | 0 | 1 | 0 | 0
sur0294 | bleached | 1980 | 28.2 | 7.56 | 3720.8 | 880630 | 3.91 | -100 | 0.015 | 0 | 0 | -100 | -100 | 0 | 0.6 | 0.4 | 0
sur0295 | bleached | 1950 | 17.4 | 7.41 | 3172.5 | 989360 | 3.87 | 0.17 | 0.014 | 0.084 | 0 | -100 | -100 | 0 | 0 | 1 | 0
sur0296 | bleached | 1981 | 31 | 7.63 | 3019.3 | 957575 | 0 | 0.25 | 0.014 | 0 | 0 | -100 | -100 | 0 | 0.6 | 0.4 | 0
sur0297 | bleached | 1980 | 36.7 | 7.8 | -100 | -100 | 4.27 | -100 | 0.01 | 0 | 0 | -100 | -100 | 0 | 0.5 | 0.5 | 0
sur0298 | bleached | 1980 | 36.4 | 7.74 | 3234.9 | 873695 | -100 | -100 | 0.012 | 0 | 0 | -100 | -100 | 0.1 | 0.1 | 0.8 | 0
sur0299 | bleached | 1950 | -100 | 7.3 | 4223.4 | 1943500 | 5.81 | 0.02 | 0.017 | 0 | 0 | -100 | -100 | 0 | 0 | 1 | 0
sur0300 | bleached | 1950 | -100 | 7.62 | 3413.4 | 899020 | 4.48 | -100 | 0.01 | 0 | 0 | -100 | -100 | 0 | 0.6 | 0.4 | 0
sur0301 | bleached | 1950 | -100 | 7.85 | 3407.2 | 1166050 | 4.44 | -100 | 0.008 | 0 | 0 | -100 | -100 | 0 | 0.2 | 0.8 | 0
sur0303 | bleached | 1980 | 5.2 | 7.79 | 2971.2 | 1182000 | 3.83 | -100 | 0.016 | 0 | 0 | -100 | -100 | 0 | 0.2 | 0.8 | 0
sur0304 | bleached | 1986 | 2 | 7.6 | 3275.1 | 1127050 | -100 | 0.02 | 0.011 | 0 | 0 | -100 | -100 | 0 | 0.5 | 0.5 | 0
sur0305 | bleached | 1980 | 12.1 | 7.81 | 3927.9 | 988260 | 4.26 | -100 | 0.015 | 0 | 0 | 114.98 | -100 | 0 | 0.2 | 0.8 | 0
sur0306 | bleached | 1980 | 16.1 | 7.89 | 4042.5 | 977505 | 4.32 | -100 | 0.011 | 0 | 0 | -100 | -100 | 0 | 0 | 1 | 0
sur0307 | bleached | 1982 | 10.1 | 7.75 | -100 | 597020 | 4.03 | -100 | 0.015 | 0 | 0 | -100 | -100 | 0 | 0.5 | 0.5 | 0
sur0308 | bleached | 1980 | 14.9 | 7.67 | -100 | 1668000 | 4.68 | 0.07 | 0.011 | 0 | 0 | -100 | -100 | 0.05 | 0.15 | 0.8 | 0
sur0309 | bleached | 1980 | -100 | 7.42 | 3655.9 | 1042050 | 3.68 | -100 | 0.011 | 0.04 | 0 | -100 | -100 | 0 | 0.6 | 0.4 | 0
sur0310 | bleached | 1980 | 8.2 | 7.78 | 2843.4 | 917935 | 4.14 | -100 | 0.014 | 0 | 0 | -100 | -100 | 0 | 0.5 | 0.5 | 0
sur0311 | bleached | 1990 | 10.3 | 7.64 | 2387.9 | 1113650 | 6.05 | -100 | 0.007 | 0 | 0 | -100 | -100 | 0 | 0.1 | 0.9 | 0
sur0314 | bleached | 1950 | -100 | 7.6 | 1899.5 | 939000 | 5.18 | 1.59 | 0.008 | 0 | 0 | 286.75 | -100 | 0 | 0.05 | 0.95 | 0
sur0315 | bleached | 1984 | 65.8 | 6.66 | 2064.1 | 718510 | 15.58 | 0.62 | 0.025 | 0.435 | 0 | -100 | -100 | 0 | 1 | 0 | 1
sur0316 | bleached | 1972 | 14.8 | 6.07 | 1136.9 | 407630 | 24.26 | 1.16 | 0.026 | 0.34 | 0 | 61.74 | 39.99 | 0 | 0.7 | 0.3 | 1
sur0317 | bleached | 1972 | 9.2 | 7.75 | 1964.3 | 156370 | 19.57 | 0.39 | 0.026 | 0.054 | 0 | 66.36 | 49.94 | 0 | 1 | 0 | 1
sur0318 | bleached | 1950 | -100 | 7.68 | 3756.3 | 1612000 | 4.1 | 0.1 | 0.016 | 0 | 0 | -100 | -100 | 0 | 0 | 1 | 0
sur0319 | bleached | 1980 | 7.9 | 7.78 | 3424.3 | 948220 | -100 | 0.04 | 0.012 | 0 | 0 | -100 | -100 | 0 | 0.8 | 0.2 | 0
sur0320 | bleached | 1985 | 20.1 | 7.76 | 2055.1 | 523015 | 3.99 | 0.05 | 0.014 | 0 | 0 | -100 | -100 | 0 | 0 | 1 | 0
sur0321 | bleached | 1942 | 67.3 | 4.45 | 402.6 | -100 | 17.7 | 4.82 | 0.079 | 0.892 | 0 | -100 | 29.01 | 0 | 1 | 0
sur0322 | bleached | 1932 | 31.9 | 6.48 | 1092.5 | 294465 | 20.51 | 4.71 | 0.039 | 0.84 | 0 | -100 | -100 | 0 | 1 | 0 | 0
sur0323 | groundwood | 1945 | -100 | 4.16 | -100 | 372785 | 7.53 | 0.91 | 0.136 | 0.492 | 0 | 65.7 | -100 | 0.8 | 0.2 | 0 | 0
sur0324 | groundwood | 1955 | -100 | 3.93 | -100 | 227070 | 8.82 | 0.56 | 0.187 | 0.215 | 0 | -100 | -100 | 0.8 | 0.2 | 0 | 0
sur0325 | bleached | 1980 | 31.2 | 7.75 | 2818.4 | 908770 | 4.15 | -100 | 0.014 | 0.065 | 0 | -100 | -100 | 0 | 0.3 | 0.7 | 0
sur0326 | bleached | 1985 | -100 | 8.08 | 1556.4 | 413020 | 13.4 | 2.49 | 0.027 | 1.138 | 0 | 1090.1 | -100 | 0 | 1 | 0 | 0
sur0327 | groundwood | 1975 | 112.7 | 4.18 | -100 | 261195 | 14.52 | 3.23 | 0.054 | 1.851 | 0 | -100 | -100 | 0.6 | 0.4 | 0 | 0
sur0328 | groundwood | 1975 | -100 | 4.14 | -100 | 120570 | 13.63 | 1.18 | 0.063 | 0.576 | 0 | 296.78 | -100 | 0.6 | 0.4 | 0 | 0
sur0332 | bleached | 1985 | -100 | 7.95 | 2012.8 | 651120 | 16.51 | 2.2 | 0.014 | 0.191 | 0 | -100 | -100 | 0 | 1 | 0 | 1
sur0333 | bleached | 1990 | -100 | 7.9 | 1425.5 | 783810 | 29.36 | 0.6 | 0.011 | 0 | 0 | -100 | -100 | 0 | 1 | 0 | 1
sur0336 | bleached | 1975 | -100 | 7.7 | 1645.3 | -100 | 9.38 | 1.89 | 0.028 | 0.72 | 0 | -100 | -100 | 0 | 1 | 0 | 1
sur034/1 | bleached | -100 | 2.6 | 5.8 | 1351.9 | -100 | 2.74 | 31.09 | 0.027 | 0.092 | -100 | -100 | -100 | 0 | 0 | 1 | 1
sur0351 | groundwood | 1854 | 286.3 | 6.05 | -100 | 783650 | 5.02 | 0.02 | 0.047 | 0 | 0 | -100 | -100 | 0.8 | 0.2 | 0 | 0
sur0352 | groundwood | 1923 | -100 | 4.95 | -100 | 600850 | 16.25 | 0.71 | 0.074 | 2.185 | 0 | -100 | -100 | 0.5 | 0.5 | 0 | 0
sur0353 | groundwood | 1908 | -100 | 4.45 | -100 | 321550 | 15.64 | 0.24 | 0.13 | 1.586 | 0 | -100 | -100 | 0.8 | 0.2 | 0 | 0
sur0354 | groundwood | 1917 | -100 | 4.85 | -100 | 585800 | 15.4 | 0.16 | 0.068 | 0.285 | 0 | -100 | -100 | 0.8 | 0.2 | 0 | 0
sur0355 | bleached | 1841 | -100 | 7.3 | -100 | 1087000 | 4.61 | 0.05 | 0.023 | 0 | 0 | -100 | -100 | 0 | 0 | 1 | 0
sur0356 | groundwood | 1880 | 148.3 | 5.3 | -100 | 394200 | 10.56 | 0.47 | 0.049 | 7.866 | 0 | -100 | -100 | 0.8 | 0.2 | 0
sur0358 | bleached | 1916 | -100 | 5.45 | -100 | 546350 | 16.94 | 0.17 | 0.043 | 0.7 | 0 | -100 | -100 | 0 | 1 | 0
sur0372 | bleached | 1910 | -100 | 4.96 | 1131.2 | 617280 | 21.66 | 0.48 | 0.036 | 1.869 | 0 | 135.58 | -100 | 0 | 1 | 0
sur0375 | bleached | 1926 | 36.8 | 5.1 | 639.2 | 292770 | 11.3 | 0.59 | 0.068 | 1.043 | 0 | 86.95 | 24.78 | 0.05 | 0.25 | 0.7 | 0
sur0376 | bleached | 1928 | -100 | 5.78 | 759.1 | 565870 | 27.21 | 0.45 | 0.04 | 0.767 | 0 | 100.47 | 34.99 | 0 | 1 | 0 | 0
sur0379 | groundwood | 1918 | 222.7 | 4.25 | -100 | -100 | 21.98 | 0.19 | 0.112 | 0.758 | 0 | 66.82 | 15.62 | 0.9 | 0.1 | 0 | 0
sur0381 | bleached | 1910 | 30.3 | 6.06 | 946 | 470380 | 21.86 | 0.2 | 0.035 | 1.683 | 0 | 87.4 | -100 | 0.05 | 0.95 | 0 | 0
sur0382 | bleached | 1913 | -100 | 6.75 | 766.7 | -100 | 21.63 | 0.29 | 0.035 | 1.505 | 0 | 90.13 | -100 | 0 | 1 | 0 | 0
sur0383 | groundwood | 1910 | 141.9 | 4.74 | -100 | 306900 | 27.05 | 0.4 | 0.094 | 1.783 | 0 | 91.15 | 32.57 | 0.5 | 0.5 | 0 | 0
sur0385 | bleached | 1929 | -100 | 4.85 | 927.1 | 373050 | 7.06 | 0.35 | 0.077 | 2.411 | 0 | 80.03 | 37.31 | 0 | 1 | 0 | 0
sur0386 | groundwood | 1915 | 141.8 | 5.1 | -100 | 614200 | 21.92 | 0.24 | 0.041 | 2.888 | 0 | 63.12 | 33.43 | 0.7 | 0.3 | 0 | 0
sur0387 | bleached | 1907 | -100 | 5.52 | 584 | 302660 | 21.27 | 0.15 | 0.051 | 1.699 | 0 | 82.95 | 36 | 0 | 0.6 | 0.4 | 0
sur0388 | groundwood | 1921 | 165.3 | 5.32 | -100 | 539100 | 39.11 | 0.33 | 0.058 | 0.096 | 0 | 77.5 | 20.47 | 0.9 | 0.1 | 0 | 0
sur0393 | groundwood | 1919 | -100 | 7.75 | -100 | -100 | 25.01 | 0.28 | 0.035 | 0.81 | 0 | 90.43 | 43.89 | 0.6 | 0.4 | 0 | 0
sur0394 | groundwood | 1920 | 213.8 | 4.7 | -100 | 479400 | 28.94 | 0.19 | 0.069 | 0.135 | 0 | 71.88 | -100 | 0.85 | 0.15 | 0 | 0
sur0395 | bleached | 1915 | -100 | 5.43 | 761.6 | 366515 | 19.35 | 0.24 | 0.05 | 1.588 | 0 | 90.45 | 34.92 | 0 | 0.3 | 0.7 | 0
sur0396 | groundwood | 1875 | 200.3 | 4.97 | -100 | 823000 | 27.25 | 0.17 | 0.043 | 0.547 | 0 | 80.83 | -100 | 0.85 | 0.15 | 0 | 0
sur0397 | bleached | 1920 | -100 | 5.37 | 1055.9 | -100 | 22.66 | 1.17 | 0.029 | 0.513 | 0 | 78.85 | 37.96 | 0 | 1 | 0 | 0
sur0398 | groundwood | 1920 | 263.6 | 4.64 | -100 | 382280 | 23.7 | 0.16 | 0.098 | 1.143 | 0 | 73.72 | 31.76 | 0.9 | 0.1 | 0 | 0
sur0404 | bleached | 1925 | 32 | 5.28 | 748.6 | 516400 | 14.65 | 0.61 | 0.057 | 1.435 | 0 | 84.38 | 36.41 | 0.05 | 0.5 | 0.45 | 0
sur0405 | groundwood | 1945 | 252.5 | 5.23 | -100 | 675825 | 20.39 | 0.1 | 0.052 | 0.867 | 0 | 61.48 | 29.31 | 0.75 | 0.25 | 0 | 0
sur0409 | bleached | 1909 | 39.6 | 5.2 | 695.5 | 456655 | 20.5 | 0.19 | 0.057 | 1.642 | 0 | 103.4 | 43.67 | 0.05 | 0.95 | 0 | 0
sur0412 | groundwood | 1921 | 210.9 | 4.6 | -100 | 290000 | 24.43 | 0.2 | 0.08 | 0.392 | 0 | 72.63 | -100 | 0.8 | 0.2 | 0 | 0
sur0413 | bleached | 1898 | -100 | 7.5 | 779.8 | 256245 | 11.62 | 0.55 | 0.048 | 0.195 | 0 | 95.58 | 44.1 | 0 | 1 | 0 | 0
sur0416 | groundwood | 1943 | 246.3 | 4.99 | -100 | 759500 | 14.92 | 0.3 | 0.055 | 0.351 | 0 | 68.78 | 37.86 | 0.85 | 0.15 | 0 | 0
sur0419 | groundwood | 1896 | 147.9 | 5.48 | -100 | 401250 | 26.53 | 0.33 | 0.056 | 3.633 | 0 | 62.75 | -100 | 0.55 | 0.15 | 0.3 | 0
sur0425 | groundwood | 1907 | 243 | 4.8 | -100 | 378995 | 23.02 | 0.38 | 0.073 | 1.775 | 0 | 64.25 | -100 | 0.8 | 0.2 | 0 | 0
sur0426 | groundwood | 1923 | 170.7 | 5.35 | -100 | 693850 | 15.32 | 0.3 | 0.042 | 3.934 | 0 | 47.84 | -100 | 0.6 | 0.4 | 0 | 0
sur0430 | groundwood | 1909 | 104.3 | 5.45 | -100 | -100 | 30.25 | 0.38 | 0.043 | -100 | 0 | 73.67 | -100 | 0.5 | 0.5 | 0 | 0
sur0431 | groundwood | 1911 | 130.6 | 5.58 | -100 | 82664.5 | 25.66 | 1.01 | 0.06 | 2.514 | 0 | 76.25 | -100 | 0.4 | 0.6 | 0 | 0
sur0435 | groundwood | 1912 | 105.6 | 5.53 | -100 | 410000 | 14.82 | 0.45 | 0.051 | 3.154 | 0 | 59.78 | -100 | 0.4 | 0.4 | 0.2 | 0
sur0436 | groundwood | 1928 | 197 | 5.44 | -100 | -100 | 28.81 | 0.26 | 0.046 | 2.059 | 0 | 71.28 | 36.31 | 0.9 | 0.1 | 0 | 0
sur0437 | groundwood | 1927 | 186.3 | 6.29 | -100 | 756200 | 25.37 | 0.29 | 0.036 | 1.179 | 0 | 71.25 | 36.79 | 0.6 | 0.4 | 0 | 0
sur0441 | bleached | 1927 | 61.1 | 4.83 | 861.5 | 228590 | 19.99 | 0.96 | 0.063 | 1.205 | 0 | 104.03 | 54.29 | 0.1 | 0.6 | 0.3 | 0
sur0443 | groundwood | 1910 | 245.4 | 5.43 | -100 | 667000 | 25.43 | 0.29 | 0.044 | 0.467 | 0 | 79.17 | 40.44 | 0.7 | 0.3 | 0 | 0
sur0445 | groundwood | 1926 | 187.7 | 4.85 | -100 | 170480 | 21.31 | 0.66 | 0.066 | 4.482 | 0 | 73.74 | -100 | 0.8 | 0.2 | 0 | 0
sur0446 | groundwood | 1926 | 227.5 | 5.29 | -100 | 371515 | 22.84 | 0.54 | 0.055 | 4.151 | 0 | 47.94 | 22.49 | 0.7 | 0.3 | 0 | 0
sur0447 | groundwood | 1912 | 126.6 | 5.84 | -100 | 556750 | 15.57 | 0.53 | 0.052 | 4.457 | 0 | -100 | -100 | 0.5 | 0.5 | 0 | 0
sur0448 | groundwood | 1921 | 96.5 | 5.81 | -100 | 631500 | 25.49 | 1.29 | 0.03 | 0.755 | 0 | 82.93 | 34.06 | 0.2 | 0.8 | 0 | 0
sur0450 | groundwood | 1915 | 154.9 | 5.25 | -100 | -100 | 18.21 | 0.4 | 0.068 | 1.956 | 0 | 89.68 | -100 | 0.7 | 0.3 | 0 | 0
sur0451 | groundwood | 1924 | 175.9 | 5.09 | -100 | 512400 | 21.1 | 0.37 | 0.05 | 2.016 | 0 | 65.7 | 31.17 | 0.6 | 0.4 | 0 | 0
sur0452 | groundwood | 1917 | 256.2 | 4.7 | -100 | 647500 | 20.28 | 0.11 | 0.057 | 0.657 | 0 | 80.3 | 50.7 | 0.8 | 0.2 | 0 | 0
sur0454 | groundwood | 1930 | 208.1 | 4.74 | -100 | 412900 | 19.69 | 0.58 | 0.073 | 4.082 | 0 | 66.32 | -100 | 0.7 | 0.3 | 0 | 0
sur0456 | groundwood | 1910 | 86.1 | 5.16 | -100 | 389900 | 18.57 | 0.39 | 0.044 | 6.203 | 0 | 71.6 | 41.14 | 0.6 | 0.4 | 0 | 0
sur0457 | bleached | 1917 | 23.1 | 4.79 | 654.9 | 230070 | 17.73 | 0.26 | 0.065 | 2.097 | 0 | 83.55 | -100 | 0 | 0.4 | 0.6 | 0
sur0458 | bleached | 1906 | 30.1 | 5.92 | 774 | 283710 | 19.1 | 0.29 | 0.052 | 2.322 | 0 | 82.88 | -100 | 0.05 | 0.25 | 0.7 | 0
sur0459 | groundwood | 1909 | -100 | 5.6 | -100 | 680700 | 20.75 | 0.24 | 0.043 | 3.684 | 0 | 78.25 | -100 | 0.2 | 0.8 | 0
sur0463 | bleached | 1912 | 23.5 | 5.87 | 1066.2 | 367495 | 20.61 | 0.26 | 0.033 | 4.187 | 0 | 76.65 | -100 | 0.1 | 0.9 | 0 | 0
sur0464 | groundwood | 1921 | 261.6 | 4.43 | -100 | 293700 | 11.76 | 0.16 | 0.158 | 2.016 | 0 | 64.22 | -100 | 0.75 | 0.25 | 0 | 0
sur0465 | groundwood | 1925 | 225 | 4.53 | -100 | -100 | 18.44 | 0.47 | 0.073 | 3.848 | 0 | 68.62 | 34.48 | 0.75 | 0.25 | 0 | 0
sur0466 | bleached | 1928 | 56.8 | 4.73 | 578.9 | 374000 | 25.03 | 0.19 | 0.066 | 0.024 | 0 | 86.45 | 22.75 | 0 | 1 | 0 | 0
sur0467 | groundwood | 1928 | 196.2 | 4.6 | -100 | 531100 | 19.44 | 0.47 | 0.077 | 1.955 | 0 | 66.62 | -100 | 0.6 | 0.4 | 0 | 0
sur0469 | groundwood | 1925 | 191 | 6.56 | -100 | 615000 | 22.65 | 0.2 | 0.05 | 0.788 | 0 | 54.72 | 26.77 | 0.95 | 0.05 | 0 | 0
sur0470 | bleached | 1906 | -100 | 5.28 | 686.1 | 375000 | 26.58 | 0.78 | 0.031 | 3.547 | 0 | 90.83 | 29.03 | 0 | 0.4 | 0.6 | 0
sur0471 | groundwood | 1928 | 189.5 | 5.64 | -100 | 524000 | 20.35 | 0.24 | 0.054 | 1.162 | 0 | 51.96 | 31.93 | 0.6 | 0.4 | 0 | 0
sur0475 | bleached | 1905 | 44.3 | 6.6 | 526.3 | 313000 | 32.15 | 0.15 | 0.029 | 0.729 | 0 | 92 | -100 | 0 | 0.8 | 0.2 | 0
sur0476 | groundwood | 1920 | 266.1 | 4.27 | -100 | 567300 | 16.77 | 0.03 | 0.094 | 0.224 | 0 | 51.25 | -100 | 0.9 | 0.1 | 0 | 0
sur0477 | bleached | 1930 | 25.3 | 4.84 | 632.8 | 471600 | 21.88 | 0.58 | 0.072 | 1.7 | 0 | 73.1 | -100 | 0 | 0.3 | 0.7 | 0
sur0478 | groundwood | -100 | 133.3 | 4.9 | -100 | 334350 | 27.01 | 0.4 | 0.065 | 3.256 | 0 | 60.7 | -100 | 0.4 | 0.6 | 0 | 0
sur0479 | groundwood | -100 | 137 | 5.21 | -100 | -100 | 17.98 | 0.78 | 0.077 | 7.206 | 0 | 52.9 | -100 | 0.5 | 0.3 | 0.2 | 0
sur0480 | groundwood | 1903 | 143.1 | 5.58 | -100 | 513700 | 29.61 | 0.32 | 0.047 | 2.927 | 0 | 77.28 | -100 | 0.6 | 0.4 | 0 | 0
sur0481 | groundwood | 1901 | 122.8 | 5.13 | -100 | -100 | 25.33 | 0.48 | 0.062 | 6.074 | 0 | 74.74 | 28.59 | 0.7 | 0.2 | 0.1 | 0
sur0482 | groundwood | 1901 | 115.8 | 5.33 | -100 | -100 | 27.92 | -100 | 0.057 | 5.777 | 0 | 77.13 | 24.23 | 0.6 | 0.2 | 0.2 | 0
sur0483 | bleached | 1907 | 24.4 | 5.38 | 655.7 | 169325 | 19.57 | 1.68 | 0.045 | 1.445 | 0 | 81.78 | -100 | 0 | 0.5 | 0.5 | 0
sur0484 | groundwood | 1901 | 97.8 | 5.36 | -100 | -100 | 26.28 | 1.24 | 0.051 | 5.135 | 0 | 80.93 | 29.75 | 0.7 | 0.3 | 0 | 0
sur0489 | groundwood | 1893 | 135.4 | 4.69 | -100 | 343450 | 23.15 | 1.68 | 0.095 | 3.929 | 0 | 76.6 | -100 | 0.6 | 0.2 | 0.2 | 0
sur0490 | groundwood | 1892 | 132.1 | 4.71 | -100 | 336400 | 22.78 | 1.24 | 0.081 | 2.813 | 0 | 90.63 | 27.65 | 0.6 | 0.4 | 0 | 0
sur0491 | bleached | -100 | -100 | 5.38 | 881.6 | 303500 | -100 | 3.41 | -100 | -100 | 0 | 61.92 | -100 | 0 | 1 | 0 | 0
sur0492 | bleached | 1844 | 0.4 | 7.4 | 1514.6 | 364425 | 6.05 | 0.46 | 0.033 | 0.567 | 0 | -100 | -100 | 0 | 0.1 | 0.9 | 0
sur0493 | groundwood | -100 | 225.6 | 5.6 | -100 | -100 | -100 | 0.94 | 0.046 | 3.26 | 0 | 138.65 | -100 | 0.9 | 0.1 | 0 | 0
sur0495 | bleached | -100 | 37.9 | 4.89 | 972.8 | 539645 | 17.87 | 0.59 | 0.025 | 0.353 | 0 | 85.25 | 26.3 | 0.1 | 0.9 | 0 | 0
sur0497 | bleached | 1877 | 49.2 | 4.78 | 407.2 | 179640 | 23.43 | 3.07 | 0.086 | 2.674 | 0 | 86.53 | 30.08 | 0.05 | 0.45 | 0.5 | 0
sur0503 | bleached | 1877 | 45.3 | 4.75 | 419.8 | -100 | 23.01 | 3.04 | 0.074 | 2.06 | 0 | 88.15 | 32.96 | 0 | 1 | 0
sur0504 | bleached | 1899 | -100 | 5.25 | 673.1 | -100 | -100 | 2.98 | 0.05 | 1.283 | 0 | 100.93 | 44.95 | 0 | 1 | 0
sur0505 | groundwood | 1901 | 129 | 4.8 | -100 | -100 | -100 | 2.92 | 0.04 | 7.765 | 0 | 71.26 | -100 | 0.7 | 0.3 | 0
sur0506 | bleached | 1900 | 31.7 | -100 | 638.8 | -100 | -100 | 1.43 | 0.055 | 3.088 | 0 | 87.35 | -100 | 0 | 0.6 | 0.4
sur0508 | groundwood | 1988 | 137.2 | 5.25 | -100 | -100 | -100 | 2.2 | 0.073 | 4.04 | 0 | 65.6 | -100 | 0.5 | 0.1 | 0.4
sur0509 | groundwood | 1904 | 253.1 | 4.6 | -100 | -100 | 22.39 | 2.21 | 0.1 | 4.865 | 0 | 85.88 | -100 | 0.7 | 0.3 | 0
sur0510 | bleached | 1903 | -100 | 5.3 | 537.5 | -100 | -100 | 1.35 | 0.045 | 0.835 | 0 | 75.98 | -100 | 0 | 0.85 | 0.15
sur0511 | bleached | 1877 | 62.5 | 4.55 | 369.8 | -100 | 23.4 | 2.38 | 0.066 | 1.987 | 0 | 85.98 | 30.87 | 0 | 0.7 | 0.3
sur0513 | bleached | 1877 | 8.8 | 5.1 | 551 | -100 | 4.8 | 1.35 | 0.067 | 2.968 | 0 | 66.42 | 41.32 | 0.05 | 0 | 0.95
sur0514 | groundwood | 1893 | 146.1 | 4.75 | -100 | -100 | 27.41 | 2.02 | 0.057 | 6.833 | 0 | 64.04 | 20.94 | 0.7 | 0.2 | 0.1
sur0515 | bleached | -100 | -100 | 5.15 | 596 | -100 | 27.73 | 2.82 | 0.046 | 1.116 | 0 | 77.23 | -100 | 0 | 0.5 | 0.5
sur0516 | groundwood | 1887 | 121.9 | 4.75 | -100 | -100 | 22.09 | 1.51 | 0.127 | 3.103 | 0 | 87.1 | 30.12 | 0.5 | 0.3 | 0.2
sur0517 | groundwood | 1902 | 213.1 | 4.45 | -100 | -100 | 4.83 | 1.84 | 0.092 | 3.665 | 0 | 75.94 | 31.06 | 0.95 | 0.05 | 0
sur0518 | groundwood | 1907 | 190.8 | 4.3 | -100 | -100 | 25.93 | 2.77 | 0.122 | 1.571 | 0 | 86.28 | 32.83 | 0.6 | 0.4 | 0
sur0519 | groundwood | 1921 | 103.1 | 4.95 | -100 | -100 | 32.22 | 2.7 | 0.049 | 1.338 | 0 | 124.2 | -100 | 0.5 | 0.5 | 0
sur0520 | bleached | 1877 | 53.3 | 4.7 | 388.7 | 283220 | 23.19 | 2.69 | 0.076 | 1.348 | 0 | 86.05 | 34.87 | 0.1 | 0.5 | 0.4
sur0521 | groundwood | 1877 | 159.2 | 5.15 | -100 | -100 | 24 | 1.42 | 0.088 | 0.396 | 0 | 55.87 | -100 | 0.7 | 0.1 | 0.2
sur0522 | bleached | 1871 | 28 | 6.45 | 978.2 | 534335 | 15.29 | 2.1 | 0.023 | 3.025 | 0 | 71.94 | 29.32 | 0.05 | 0.05 | 0.9
sur0524 | groundwood | 1901 | 169.7 | 5.65 | -100 | 528190 | 15.64 | 1.05 | 0.042 | 2.437 | 0 | 76.03 | 47.54 | 0.6 | 0.4 | 0
sur0525 | groundwood | 1897 | 160.8 | 5.05 | -100 | 354645 | 24.23 | 1.31 | 0.066 | 1.785 | 0 | 70.38 | 38.71 | 0.6 | 0.4 | 0
sur0526 | groundwood | 1897 | 167.3 | 4.9 | -100 | 280420 | 27.47 | 1.13 | 0.086 | 2.104 | 0 | 73.22 | -100 | 0.5 | 0.5 | 0
sur0527 | groundwood | 1889 | 110 | 5.2 | -100 | 282150 | 16.9 | 1.56 | 0.09 | 4.045 | 0 | 74.72 | 25.03 | 0.45 | 0.1 | 0.45
sur0528 | groundwood | 1878 | 215.5 | -100 | -100 | -100 | 16.75 | 0.92 | 0.105 | 2.134 | 0 | 53 | -100 | 0.6 | 0.2 | 0.2
sur0529 | groundwood | 1889 | 160.1 | 5.05 | -100 | 338100 | 21.93 | 2.5 | 0.078 | 1.921 | 0 | 99.13 | 38.86 | 0.5 | 0.4 | 0.1
sur0530 | groundwood | 1901 | 86.7 | 5.25 | -100 | 458950 | 25.62 | 2.25 | 0.057 | 5.048 | 0 | 70 | 32.53 | 0.3 | 0.7 | 0
sur0531 | groundwood | 1890 | 196 | 4.85 | -100 | 557230 | 19.94 | 3.04 | 0.071 | 1.021 | 0 | 92.9 | -100 | 0.6 | 0.4 | 0
sur0533 | bleached | 1918 | 35.6 | 5.75 | 639.1 | 618850 | 31.58 | 0.72 | 0.059 | 0.696 | 0 | 76.38 | 21.71 | 0.1 | 0.1 | 0.8
sur0535 | groundwood | 1901 | 97.7 | 4.8 | -100 | 507400 | 24.43 | 2.33 | 0.058 | 8.888 | 0 | 73.6 | 28.97 | 0.7 | 0.2 | 0.1
sur0536 | bleached | 1911 | 27.4 | 5.8 | 829.7 | -100 | 12.22 | 0.97 | 0.049 | 4.313 | 0 | -100 | -100 | 0.05 | 0.95 | 0
sur0537 | bleached | 1907 | 61.6 | 4.85 | 610.2 | 318450 | 16.35 | 0.93 | 0.073 | 3.097 | 0 | -100 | -100 | 0.1 | 0.9 | 0
sur0538 | groundwood | 1909 | 195.1 | 5.35 | -100 | 467900 | 25.26 | 1.88 | 0.066 | 3.963 | 0 | 65.06 | -100 | 0.75 | 0.25 | 0
sur0539 | bleached | 1910 | 27.6 | 5.05 | 1033.7 | 364955 | 22.59 | 1.77 | 0.046 | 1.254 | 0 | 80.3 | -100 | 0 | 0.4 | 0.6
sur0540 | groundwood | 1926 | 177.3 | 4.65 | -100 | -100 | 27.98 | 1.83 | 0.091 | 3.009 | 0 | 86.55 | 26.04 | 0.6 | 0.4 | 0
sur0544 | groundwood | 1905 | 153.1 | 7.16 | -100 | 293550 | 29.9 | 1.94 | 0.044 | 3.413 | 0 | 79.15 | 28.45 | 0.6 | 0.2 | 0.2 | 0
sur0547 | groundwood | -100 | 173.6 | 5.66 | -100 | 225470 | 33.47 | 2.62 | 0.046 | 2.947 | 0 | 146.73 | -100 | 0.8 | 0.2 | 0 | 0
sur0548 | bleached | 1912 | 23.2 | 6.15 | 536.4 | 356200 | 33.77 | 1.88 | 0.089 | 1.829 | 0 | 92.48 | -100 | 0.1 | 0.5 | 0.4 | 0
sur0552 | groundwood | 1884 | 141.5 | 4.81 | -100 | 172750 | 21.54 | 3.2 | 0.057 | 6.047 | 0 | 60.4 | -100 | 0.4 | 0.4 | 0.2 | 0
sur0555 | groundwood | 1887 | 146.8 | 5.14 | -100 | 161500 | 17.73 | 3.43 | 0.068 | 7.982 | 0 | 61.26 | -100 | 0.5 | 0.3 | 0.2 | 0
sur0567 | bleached | 1906 | 37.4 | 4.8 | 520.9 | 304615 | 27.49 | 1.39 | 0.062 | 2.215 | 0 | 99.83 | 45.22 | 0.05 | 0.95 | 0 | 0
sur0568 | groundwood | 1924 | 149.6 | 6.69 | -100 | 233010 | 22.87 | 1.92 | 0.05 | 0.823 | 0 | 80.18 | -100 | 0.6 | 0.4 | 0 | 0
sur0569 | groundwood | 1903 | 100.9 | 6.4 | -100 | 352910 | 29.47 | 1.38 | 0.081 | 2.791 | 0 | 74.72 | -100 | 0.5 | 0.5 | 0 | 0
sur0575 | groundwood | 1920 | 159.4 | 4.7 | -100 | 278050 | 24.81 | 1.92 | 0.043 | 0.802 | 0 | 110.58 | 47.79 | 0.75 | 0.25 | 0 | 0
sur0577 | bleached | 1918 | -100 | 6.25 | 981.1 | 310965 | 26.92 | 1.75 | 0.03 | 0.419 | 0 | 73.76 | 28.76 | 0 | 0.5 | 0.5 | 0
sur0579 | bleached | 1916 | 50.8 | 6.47 | 1351.5 | 544320 | 23.96 | 3.29 | 0.037 | 0.794 | 0 | 74.46 | -100 | 0 | 1 | 0 | 0
sur0583 | bleached | 1889 | 32.3 | 5.55 | 393 | 174340 | 17.54 | 0.77 | 0.082 | 3.331 | 0 | 77.55 | -100 | 0 | 0.4 | 0.6 | 0
sur0586 | groundwood | 1913 | 79 | 5.55 | -100 | 355825 | 16.35 | 1.98 | 0.073 | 4.58 | 0 | 94.8 | 56.43 | 0.3 | 0.2 | 0.5 | 0
sur0589 | bleached | 1890 | 56.6 | 5.92 | 424.5 | 204190 | 20.27 | 4.43 | 0.082 | 6.059 | 0 | 66.82 | -100 | 0.1 | 0.3 | 0.6 | 0
sur0590 | bleached | 1889 | 34.6 | 5.2 | 419.3 | 189170 | 19.55 | 1.95 | 0.07 | 1.446 | 0 | 81.05 | 32.22 | 0 | 0.4 | 0.6 | 0
sur0591 | groundwood | 1918 | 180 | 4.27 | -100 | 194985 | 32.38 | 1.84 | 0.033 | 0.206 | 0 | 81.03 | -100 | 0.6 | 0.4 | 0 | 0
sur0595 | bleached | 1911 | -100 | 6.2 | 1237.9 | 332450 | 19.82 | 2.38 | 0.028 | 0.605 | 0 | 65.3 | -100 | 0 | 1 | 0 | 0
sur0599 | groundwood | 1872 | 86.9 | 6.94 | -100 | 243120 | 16.43 | 3.81 | 0.048 | 1.859 | 0 | 62.56 | 29.54 | 0.35 | 0.3 | 0.35 | 0
sur0600 | bleached | 1930 | -100 | 5.98 | 1826.6 | 678340 | 6.84 | 3.95 | 0.03 | 1.112 | 0 | 68.1 | -100 | 0 | 1 | 0 | 0
sur0601 | bleached | 1905 | -100 | 7.07 | 1095.6 | 477295 | 26.88 | 3.28 | 0.056 | 0.963 | 0 | 110.85 | 58.46 | 0 | 1 | 0 | 0
sur0602 | bleached | 1911 | 19.1 | 5.55 | 877 | 449500 | 17.17 | 1.6 | 0.081 | 1.59 | 0 | 84.93 | -100 | 0 | 0.4 | 0.6 | 0
sur0603 | groundwood | 1923 | 116.6 | 6.34 | -100 | 292540 | 6.9 | 3.38 | 0.062 | 3.41 | 0 | 74.32 | 46.44 | 0.4 | 0.6 | 0 | 0
sur0605 | bleached | 1906 | 32.6 | 6.56 | 735 | 363320 | 20.94 | 1.22 | 0.093 | 2.255 | 0 | 92.3 | -100 | 0 | 0.6 | 0.4 | 0
sur0608 | groundwood | 1889 | 193.6 | 5.43 | -100 | 184220 | 20.39 | 3.27 | 0.063 | 2.547 | 0 | 94.83 | 39.02 | 0.6 | 0.4 | 0 | 0
sur0612 | bleached | 1926 | 17.1 | 5.43 | 449.1 | 253415 | 29.16 | 1.36 | 0.153 | 1.013 | 0 | 102.95 | 41.54 | 0.1 | 0.9 | 0 | 0
sur0617 | groundwood | 1919 | 291.1 | 4.57 | -100 | 186390 | 19.04 | 0.75 | 0.055 | 0.473 | 0 | 70.48 | 24.25 | 0.9 | 0.1 | 0 | 0
sur0622 | groundwood | 1868 | 80.9 | 4.82 | -100 | 342340 | 17.51 | 6.91 | 0.055 | 7.499 | 0 | 53.5 | -100 | 0.5 | 0.1 | 0.4 | 0
sur0623 | groundwood | 1883 | 93.6 | 5.03 | -100 | 299545 | 18.29 | 3.47 | 0.094 | 3.824 | 0 | 104.18 | 35.16 | 0.2 | 0.6 | 0.2 | 0
sur0628 | bleached | 1877 | -100 | 5.05 | 411.7 | 285295 | 29.71 | 3.11 | 0.041 | 1.957 | 0 | 78.83 | 26.12 | 0 | 0.5 | 0.5
sur0630 | gelatine sized | 1877 | 33.8 | 5.14 | 418.1 | 171465 | 22.49 | 3.31 | 0.039 | 0.333 | 0.36 | 91.15 | 31.98 | 0 | 0.5 | 0.5 | 0
sur0631 | groundwood | 1871 | 106.4 | 4.55 | -100 | 169965 | 14.51 | 3.17 | 0.075 | 4.15 | 0.61 | 62.24 | -100 | 0.6 | 0.1 | 0.3 | 0
sur0632 | groundwood | 1884 | 158.2 | 4.8 | -100 | 246970 | 15.52 | 1.75 | 0.069 | 5.516 | 0 | 92.55 | 31.79 | 0.7 | 0.15 | 0.15 | 0
sur0633 | groundwood | 1920 | 258.1 | 4.41 | -100 | 246240 | 24.77 | 0.91 | 0.088 | 0.656 | 0 | 75.32 | 24.69 | 0.9 | 0.1 | 0 | 0
sur0634 | groundwood | 1888 | 131.5 | 5.48 | -100 | 194205 | 21.93 | 2.68 | 0.08 | 4.078 | 0 | 69.36 | -100 | 0.7 | 0.3 | 0 | 0
sur0635 | groundwood | 1872 | 103.3 | 5.53 | -100 | 171275 | 19.46 | 4.28 | 0.041 | 6.339 | 0 | 71.44 | 38.99 | 0.6 | 0.4 | 0 | 0
sur0636 | bleached | 1895 | 36.1 | 6.2 | 683.3 | 295885 | 25.42 | 2.91 | 0.073 | 3.308 | 0 | 103.4 | 46.81 | 0 | 0.2 | 0.8 | 0
sur0637 | groundwood | 1888 | 100.8 | 5.73 | -100 | 228415 | 12.3 | 5.27 | 0.042 | 3.571 | 0 | 89.98 | -100 | 0.7 | 0.3 | 0 | 0
sur0638 | bleached | 1910 | 32.7 | 5.95 | 709.8 | 365160 | 27.99 | 2.27 | 0.081 | 2.461 | 0 | 85.35 | -100 | 0.1 | 0.4 | 0.5 | 0
sur0639 | groundwood | 1895 | -100 | 5.36 | -100 | 235980 | 22.54 | 3.16 | 0.075 | 2.914 | 0 | 76.88 | -100 | 0.3 | 0.5 | 0.2 | 0
sur0640 | groundwood | 1888 | 130.3 | 5.71 | -100 | 212215 | 22.4 | 2.87 | 0.049 | 4.453 | 0 | 61.74 | -100 | 0.6 | 0.4 | 0 | 0
sur0642 | bleached | 1879 | -100 | 5.97 | 540.4 | 282555 | 30.61 | 2.73 | 0.055 | 4.594 | 0 | 92.23 | 40.13 | 0 | 1 | 0 | 0
sur0644 | groundwood | 1896 | 150.2 | 6.18 | -100 | 314215 | 27.07 | 2.63 | 0.034 | 5.269 | 0 | 71.66 | -100 | 0.7 | 0.3 | 0 | 0
sur0646 | bleached | 1855 | 8.3 | 6.76 | 1337.4 | 528970 | 7.81 | 0.55 | 0.11 | 1.381 | 0 | 56.75 | -100 | 0.1 | 0 | 0.9 | 0
sur0647 | bleached | 1915 | 50.8 | 5.38 | 484.9 | 266715 | 19.85 | 0.79 | 0.082 | 1.206 | 0 | 67.33 | 13.67 | 0.05 | 0.95 | 0 | 0
sur0648 | bleached | 1910 | -100 | 4.51 | 640 | 275585 | 21.24 | 1.74 | 0.096 | 2.569 | 0 | 85.7 | 36.12 | 0 | 1 | 0 | 0
sur0650 | groundwood | 1891 | 114.3 | 5.05 | -100 | 187460 | 19.99 | 1.29 | 0.101 | 4.398 | 0 | 76.5 | 26.44 | 0.5 | 0.1 | 0.4 | 0
sur0654 | gelatine sized | 1890 | -100 | 5.26 | 298.5 | 135700 | 20.04 | 3.25 | 0.05 | 5.398 | 0.46 | 58.37 | -100 | 0 | 0.6 | 0.4 | 0
sur0655 | groundwood | -100 | 193.2 | 5.65 | -100 | 513725 | 27.34 | 1.03 | 0.048 | 0.304 | -100 | 61.42 | 25.77 | 0.9 | 0.1 | 0 | 0
sur0657 | groundwood | 1918 | 217 | 5.97 | -100 | 510735 | 28.32 | 0.07 | 0.08 | 0.25 | 0 | 92.25 | 40.24 | 0.9 | 0.1 | 0 | 0
sur0658 | groundwood | 1873 | 143.9 | 5.2 | -100 | 245565 | 17.46 | 2.37 | 0.114 | 7.976 | 0 | 59.93 | -100 | 0.4 | 0.6 | 0 | 0
sur0659 | groundwood | 1887 | 131.1 | 4.41 | -100 | 120080 | 20.25 | 1.52 | 0.097 | 4.093 | 0 | 76.72 | 29.79 | 0.6 | 0.1 | 0.3 | 0
sur0660 | groundwood | 1885 | 159.7 | 6.48 | -100 | 126920 | 26.13 | 2.73 | 0.037 | 5.384 | 0 | 65.76 | -100 | 0.5 | 0.2 | 0.3 | 0
sur0662 | groundwood | 1916 | 147.7 | 5.18 | -100 | 507745 | 18.66 | 2.37 | 0.055 | 4.846 | 0 | 85.7 | 33.73 | 0.5 | 0.2 | 0.3 | 0
sur0668 | groundwood | 1901 | 110.2 | 5.22 | -100 | 316640 | 25.51 | 2.2 | 0.076 | 9.537 | 0 | 75.05 | 28.25 | 0.6 | 0.4 | 0 | 0
sur0671 | groundwood | 1923 | 194.2 | 4.56 | -100 | 447500 | 17.05 | 0.63 | 0.047 | 2.869 | 0 | 62.66 | -100 | 0.95 | 0.05 | 0 | 0
sur0672 | bleached | 1913 | 25.4 | 5.43 | 522.4 | 280325 | 21.51 | 2.6 | 0.112 | 1.48 | 0 | 96.2 | -100 | 0.05 | 0.95 | 0 | 0
sur0673 | groundwood | 1887 | 128.9 | 4.6 | -100 | 203200 | 20.63 | 1.38 | 0.072 | 4.309 | 0 | 77.98 | 28.9 | 0.3 | 0.2 | 0.5 | 0
sur0675 | groundwood | 1888 | 139.5 | 5.67 | -100 | 391050 | 19.04 | 3.27 | 0.078 | 6.823 | 0 | 71.86 | -100 | 0.6 | 0.3 | 0.1 | 0
sur0676 | groundwood | 1887 | 142.9 | 5.47 | -100 | 227585 | 20.01 | 3.07 | 0.058 | 4.05 | 0 | 60.9 | -100 | 0.4 | 0.1 | 0.5 | 0
sur0678 | groundwood | 1879 | 203.3 | 5.06 | -100 | 163930 | 14.6 | 1.75 | 0.123 | 5.26 | 0.43 | 55.07 | -100 | 0.95 | 0.05 | 0 | 0
sur0679 | groundwood | -100 | 139.8 | 5.61 | -100 | 397390 | 21.44 | 1.1 | 0.052 | 0.882 | 0 | 83.68 | 51.08 | 0.6 | 0.4 | 0 | 0
sur0680 | groundwood | -100 | 142.6 | 5.54 | -100 | 433820 | 19.53 | 1.41 | 0.046 | 1.654 | 0 | 56.65 | 34.92 | 0.7 | 0.3 | 0 | 0
sur0682 | groundwood | 1889 | 199.1 | 4.7 | -100 | 337600 | 19.19 | 2.07 | 0.063 | 2.42 | 0 | 97.85 | -100 | 0.6 | 0.4 | 0 | 0
sur0683 | bleached | 1877 | -100 | 5.04 | 403.1 | 231355 | 21.17 | 2.74 | 0.081 | 2.92 | 0 | 89.88 | -100 | 0 | 0.4 | 0.6 | 0
sur0685 | bleached | 1877 | 58.8 | 4.51 | 371.4 | 225880 | 24.48 | 2.78 | 0.081 | 2.778 | 0 | 84.43 | 34.3 | 0 | 0.7 | 0.3 | 0
sur0686 | bleached | 1874 | 8 | 7.15 | 844.3 | 353225 | 5.34 | 0.94 | 0.074 | 1.053 | 0 | 74.46 | -100 | 0 | 0.1 | 0.9 | 0
sur0687 | groundwood | 1898 | 46.5 | 4.97 | -100 | 205530 | 26.56 | 1.08 | 0.063 | 2.19 | 0 | 82.5 | 37.06 | 0.6 | 0.4 | 0 | 0
sur0688 | bleached | 1894 | 63.4 | 5.87 | 521.8 | 241055 | 20.59 | 3.19 | 0.052 | 3.484 | 0 | 76.38 | 27.18 | 0 | 0.8 | 0.2 | 0
sur0689 | groundwood | 1889 | -100 | 5.36 | -100 | 240125 | -100 | -100 | -100 | -100 | 0 | -100 | -100 | 0.55 | 0.45 | 0 | 0
sur0690 | gelatine sized | 1797 | 16.5 | 5 | 587.7 | 219460 | 3.5 | 0.85 | 0.032 | 0.176 | 1.96 | -100 | -100 | 0 | 0 | 1 | 0
sur0691 | gelatine sized | 1780 | 23.9 | 5.5 | 1057.2 | 197515 | 2.94 | 0.28 | 0.039 | 0.062 | 2.34 | -100 | -100 | 0 | 0 | 1 | 0
sur0692 | gelatine sized | 1796 | 3 | 7.05 | 1021.4 | 358115 | 2.37 | 0.06 | 0.048 | 0.061 | 0 | -100 | -100 | 0 | 0 | 1 | 0
sur0693 | gelatine sized | 1804 | 9.4 | 4.2 | 520.3 | 218805 | 4.86 | 1.16 | 0.087 | 0.066 | 1.21 | -100 | -100 | 0 | 0 | 1 | 0
sur0694 | gelatine sized | 1827 | -100 | 4.6 | 760.1 | 444200 | 2.55 | 0.84 | 0.043 | 0.062 | 0.81 | -100 | -100 | 0 | 0 | 1 | 0
sur0695 | bleached | 1845 | 5.9 | 5 | 732.7 | 426350 | 3.89 | 1.89 | 0.031 | 0.095 | 0 | -100 | -100 | 0 | 0 | 1
sur0696 | bleached | 1892 | 3.2 | 6.05 | 974.7 | 376200 | 2.27 | 1.04 | 0.098 | 0.064 | 0 | -100 | -100 | 0 | 0 | 1
sur0697 | bleached | 1898 | 16.1 | 5 | 432.6 | -100 | 12.08 | 1.12 | 0.099 | 0.98 | 0 | -100 | -100 | 0 | 1 | 0
sur0698 | bleached | 1899 | 45.5 | 4.7 | 427.8 | 243350 | 8.06 | 1.86 | 0.079 | 1.582 | 0 | -100 | -100 | 0 | 1 | 0
sur0699 | bleached | 1901 | 33.8 | 4.5 | 261.1 | 241050 | 27.74 | 1.04 | 0.043 | 2.27 | 0 | -100 | -100 | 0 | 1 | 0
sur0700 | bleached | 1902 | 56 | 4.9 | 509.6 | 420050 | 19.12 | 1.9 | 0.045 | 1.079 | 0 | -100 | -100 | 0 | 0.9 | 0.1
sur0701 | bleached | 1904 | 29.5 | 5.4 | 827.8 | 457850 | 17.16 | 2.02 | 0.095 | 2.162 | 0 | 89.9 | -100 | 0 | 0.9 | 0.1
sur0702 | bleached | 1906 | 31.5 | 4.95 | 302.8 | 223350 | 19.79 | 1.63 | 0.051 | 0.588 | 0 | -100 | -100 | 0 | 1 | 0
sur0703 | bleached | 1906 | 37.3 | 4.9 | 490 | 298950 | 23.79 | -100 | 0.032 | 0.834 | 0 | 105.48 | -100 | 0 | 1 | 0
sur0704 | bleached | 1910 | 27.9 | 5.55 | 371.9 | 320850 | 25.86 | 2.46 | 0.069 | 2.013 | 0 | 137.8 | -100 | 0 | 1 | 0
sur0705 | bleached | 1911 | 39.6 | 5.25 | 360.7 | -100 | 18.85 | 1.68 | 0.065 | 0.77 | 0 | -100 | -100 | 0 | 1 | 0
sur0706 | bleached | 1922 | 25.7 | 5.05 | 380.7 | 900950 | 25.23 | 1.13 | 0.074 | 1.072 | 0 | -100 | -100 | 0.1 | 0.9 | 0
sur0707 | groundwood | 1923 | 308.8 | 5.1 | 391.3 | 257050 | 12.93 | 1.46 | 0.064 | 1.047 | 0 | -100 | -100 | 0 | 1 | 0
sur0709 | bleached | 1950 | 29.2 | 5.15 | 659 | 447900 | 17.05 | 5.15 | 0.028 | 3.502 | 0 | -100 | -100 | 0 | 1 | 0
sur0710 | bleached | 1966 | 10.3 | 6.2 | 1104.9 | 880650 | 20.96 | 2.44 | 0.033 | 0.542 | 0 | -100 | -100 | 0 | 1 | 0
sur0711 | bleached | 1979 | 16.9 | 5.15 | 720.5 | 529300 | 17.57 | 2.77 | 0.028 | 0.618 | 0 | -100 | -100 | 0 | 1 | 0
sur0712 | bleached | -100 | -100 | 5.95 | 798.2 | 696250 | 23.17 | 2.33 | 0.105 | 0.69 | -100 | -100 | -100 | 0 | 1 | 0
sur0719 | groundwood | -100 | 126 | 4.28 | -100 | 135215 | 31.67 | 3.68 | 0.087 | 2.929 | -100 | 131.35 | 44.95 | 0.6 | 0.4 | 0
sur0720 | groundwood | 1922 | 203.8 | 4.93 | -100 | 466480 | 22.43 | 1.01 | 0.041 | 2.838 | 0 | 66.42 | -100 | 0.9 | 0.1 | 0
sur0722 | groundwood | -100 | 218.8 | 5.24 | -100 | 276995 | 17.9 | 1.78 | 0.057 | 1.304 | -100 | 100.4 | -100 | 0.8 | 0.2 | 0
sur0727 | groundwood | 1940 | 49.2 | 7.27 | -100 | 243125 | 21.47 | 0.83 | 0.044 | 0.917 | 0 | 86.3 | 43.35 | 0.25 | 0.65 | 0.1
sur0731 | bleached | 1945 | 37.1 | 4.89 | 1358.8 | 138670 | 20.62 | 2.35 | 0.127 | 0.454 | 0 | 100.7 | 48.93 | 0.1 | 0.9 | 0
sur0733 | groundwood | 1945 | 308.5 | 3.93 | -100 | 292295 | 7.44 | 1.2 | 0.07 | 0.351 | 0 | 53.25 | 24.86 | 0.9 | 0.1 | 0
sur0736 | groundwood | 1925 | 137.6 | 5.07 | -100 | 230490 | 27.8 | 4.99 | 0.093 | 1.219 | 0 | 93.7 | 37.73 | 0.5 | 0.5 | 0
sur0740 | groundwood | 1894 | 261.2 | 4.96 | -100 | 329650 | 21.7 | 2.09 | 0.057 | 2.352 | 0 | 71.66 | -100 | 0.75 | 0.25 | 0
sur0744 | bleached | -100 | 63.4 | 5.99 | 855.5 | 367000 | 17.1 | 1.62 | 0.079 | 1.872 | -100 | 90.1 | -100 | 0.1 | 0.9 | 0
sur0747 | groundwood | 1895 | 131.7 | 5.93 | -100 | 273490 | 18.11 | 1.07 | 0.067 | 1.621 | 0 | 79.48 | 38.08 | 0.5 | 0.5 | 0
sur0755 | groundwood | 1937 | 100.3 | 7.03 | -100 | 192520 | 26.19 | 1.76 | 0.054 | 1.581 | 0 | 63.7 | 16.34 | 0.5 | 0.5 | 0
sur0756 | groundwood | 1940 | 150.1 | 5.37 | -100 | 271675 | 21.51 | 1.77 | 0.042 | 1.359 | 0 | 71.32 | 30.72 | 0.7 | 0.3 | 0
sur0757 | groundwood | 1935 | 77 | 6.04 | -100 | 351475 | 21.82 | 1.37 | 0.028 | 0.629 | 0 | 77.83 | -100 | 0.4 | 0.6 | 0
sur0759 | bleached | 1942 | -100 | 5.54 | 733.1 | 435275 | 34.12 | 4.47 | 0.045 | 0.251 | 0 | 88.2 | 29.16 | 0 | 0.5 | 0.5
sur0762 | bleached | 1943 | 24.2 | 6.82 | -100 | 341045 | 14.49 | 1.06 | 0.044 | 0.538 | 0 | 87.4 | 45.68 | 0.2 | 0.8 | 0
sur0763 | groundwood | 1935 | 95.5 | 6.74 | -100 | 342035 | 21.75 | 1.38 | 0.046 | 0.911 | 0 | 83.28 | -100 | 0.5 | 0.5 | 0
sur0765 | bleached | 1937 | 31.2 | 5.92 | 1264.9 | 452600 | 14.38 | 1.84 | 0.074 | 1.401 | 0 | 120.75 | 37.09 | 0 | 0.4 | 0.6
sur0768 | groundwood | 1921 | 226.9 | 4.58 | -100 | 295400 | 14.25 | 0.4 | 0.054 | 0.437 | 0 | 70.02 | 33.47 | 0.7 | 0.3 | 0
sur0769 | bleached | 1939 | -100 | 5.76 | 818.4 | 334465 | 11.57 | 0.76 | 0.059 | 0.568 | 0 | 94.55 | -100 | 0 | 0 | 1
sur0772 | bleached | 1941 | -100 | 5.3 | 935.1 | 425280 | 11 | 0.54 | 0.071 | 0.309 | 0 | 82.28 | -100 | 0 | 0 | 1
sur0774 | groundwood | 1941 | -100 | 4.8 | -100 | 266300 | 23.61 | 0.97 | 0.049 | 0.409 | 0 | 67.86 | 19.95 | 0.6 | 0.4 | 0
sur0775 | bleached | 1942 | 16.8 | 7.64 | 748.3 | 425280 | 14.85 | 1.1 | 0.042 | 0.49 | 0 | 93.45 | 47.28 | 0.1 | 0.1 | 0.8 | 0
sur0780 | bleached | 1936 | -100 | 6.06 | 813.4 | 422275 | 29.25 | 0.98 | 0.041 | 2.331 | 0 | 127.2 | 55.07 | 0 | 0.1 | 0.9 | 0
sur0782 | groundwood | 1937 | 161 | 5.28 | -100 | 400870 | 27.59 | 1.68 | 0.057 | 1.904 | 0 | 77.83 | -100 | 0.9 | 0 | 0.1 | 0
sur0783 | groundwood | 1929 | 169.9 | 5.56 | -100 | 430465 | 21.28 | 1.65 | 0.045 | 2.494 | 0 | 83.13 | 42.53 | 0.7 | 0.3 | 0 | 0
sur0784 | bleached | 1939 | 23.4 | 6.48 | 838.6 | 327145 | 11.05 | 0.54 | 0.107 | 0.921 | 0 | 100.83 | 39.86 | 0 | 1 | 0 | 0
sur0785 | groundwood | 1926 | 206.2 | 4.89 | -100 | 169820 | 20.66 | 2.49 | 0.062 | 4.817 | 0 | 79.38 | 21.3 | 0.8 | 0.2 | 0 | 0
sur0786 | groundwood | 1930 | 206.6 | 4.9 | -100 | 424535 | 17.21 | 1.13 | 0.046 | 1.131 | 0 | 79.75 | 42.37 | 0.8 | 0.2 | 0 | 0
sur0787 | bleached | 1939 | 25.7 | 5.54 | 1001.4 | 456225 | 19.41 | 1.84 | 0.043 | 1.547 | 0 | 133.4 | 55.31 | 0 | 0.1 | 0.9 | 0
sur0788 | bleached | 1943 | 18.2 | 5.03 | 869.3 | 420495 | 20.36 | 1.68 | 0.044 | 0.443 | 0 | 65.34 | 50.02 | 0.1 | 0.9 | 0 | 0
sur0789 | groundwood | -100 | -100 | 5.3 | -100 | -100 | -100 | -100 | -100 | -100 | -100 | 59.6 | 35.99 | 0.7 | 0.3 | 0
sur0790 | bleached | 1939 | -100 | 5.69 | 813.1 | 383850 | 11.29 | 0.82 | 0.046 | 0.817 | 0 | 90.53 | 40.13 | 0 | 1 | 0 | 0
sur0791 | groundwood | 1934 | 90.1 | 5.32 | -100 | 417910 | 19.29 | 0.76 | 0.073 | 0.905 | 0 | 75.13 | -100 | 0.5 | 0.5 | 0 | 0
sur0792 | groundwood | 1931 | 99.2 | 4.38 | -100 | 217190 | 22.67 | 2.26 | 0.049 | 2.56 | 0 | 80.58 | -100 | 0.4 | 0.6 | 0 | 0
sur0793 | bleached | 1948 | 25 | 5.56 | 794.3 | 312175 | 11.63 | 0.53 | 0.093 | 0.679 | 0 | 77.45 | -100 | 0.05 | 0.95 | 0 | 0
sur0795 | groundwood | 1931 | 133.3 | 4.35 | -100 | 227400 | 20.34 | 1.39 | 0.104 | 2.249 | 0 | 74.44 | -100 | 0.6 | 0.4 | 0 | 0
sur0796 | groundwood | 1942 | 145.8 | 4.85 | -100 | 336200 | 14.13 | 3.35 | 0.077 | 3.7 | 0 | -100 | -100 | 0.6 | 0.4 | 0 | 0
sur0800 | bleached | -100 | 31.3 | 8.05 | 541.9 | 374180 | 35.64 | 6.1 | 0.032 | 1.198 | -100 | 125.08 | 46.1 | 0 | 1 | 0 | 0
sur0801 | bleached | 1922 | -100 | 6.87 | 667.8 | 319005 | 0 | 6.3 | 0.067 | 0.728 | 0 | 130.5 | 53.2 | 0 | 1 | 0 | 0
sur0802 | bleached | 1922 | 23.4 | 7.5 | 764.8 | 347540 | 19.81 | 0.94 | 0.041 | 1.725 | 0 | 72 | -100 | 0 | 1 | 0 | 0
sur0803 | groundwood | 1921 | 20.5 | 7.81 | -100 | 297020 | 28.28 | 1.77 | 0.038 | 0.608 | 0 | 85.63 | 40.38 | 0.5 | 0.5 | 0 | 0
sur0804 | bleached | 1922 | 30.9 | 7.75 | 608.9 | 412505 | 31.92 | 0.96 | 0.075 | 0.486 | 0 | 78.2 | 22.77 | 0 | 1 | 0 | 0
sur0805 | groundwood | 1932 | 203.5 | 4.42 | -100 | 243840 | 22.38 | 4.79 | 0.047 | 5.003 | 0 | 68.74 | 37.42 | 0.7 | 0.3 | 0 | 0
sur0807 | groundwood | 1932 | 202.6 | 5.16 | -100 | 451065 | 21.54 | 1.73 | 0.1 | 1.241 | 0 | 64.92 | 33.09 | 0.85 | 0.15 | 0 | 0
sur0808 | groundwood | 1926 | 209.5 | 4.18 | -100 | 202480 | 17.87 | 3.19 | 0.067 | 4.315 | 0 | 64.94 | -100 | 0.6 | 0.4 | 0 | 0
sur0809 | groundwood | 1933 | 112.1 | 5.18 | -100 | 417260 | 18.43 | 2.26 | 0.043 | 2.439 | 0 | 65.42 | -100 | 0.5 | 0.5 | 0 | 0
sur0810 | bleached | -100 | 52.9 | 5.05 | 787.6 | 406000 | 15.35 | 3.1 | 0.107 | 2.293 | -100 | 109.1 | 61.2 | 0 | 1 | 0 | 0
sur0811 | groundwood | 1922 | 123.5 | 4.19 | -100 | 202095 | 10.76 | 1.54 | 0.094 | 1.831 | 0 | 66.42 | 35.59 | 0.4 | 0.6 | 0 | 0
sur0812 | groundwood | 1943 | 258.6 | 4.96 | -100 | 417865 | 12.75 | 1.32 | 0.043 | 0.31 | 0 | -100 | 25.54 | 0.9 | 0.1 | 0 | 0
sur0814 | bleached | 1913 | 15.3 | 5.98 | 865.5 | 375885 | 19.15 | 1.28 | 0.052 | 2.866 | 0 | 81.18 | 27.22 | 0.1 | 0.1 | 0.8 | 0
sur0815 | groundwood | 1910 | 144.6 | 5.07 | -100 | 524250 | 17.53 | 1.53 | 0.045 | 2.711 | 0 | 98.03 | 37.69 | 0.6 | 0.4 | 0 | 0
sur0816 | groundwood | 1940 | 210.3 | 5.65 | -100 | 445480 | 18.43 | 2.2 | 0.045 | 2.052 | 0 | 73.18 | 28.06 | 0.85 | 0.15 | 0 | 0
sur0817 | bleached | 1938 | 22.1 | 5.29 | 992.4 | 486165 | 15.94 | 2.87 | 0.06 | 2.248 | 0 | 91.68 | 47.85 | 0.1 | 0.9 | 0 | 0
sur0818 | groundwood | 1902 | 105.6 | 5.14 | -100 | 198695 | 23 | 3.04 | 0.044 | 3.027 | 0 | 73.78 | -100 | 0.8 | 0.2 | 0 | 0
sur0819 | groundwood | 1928 | 196.8 | 4.98 | -100 | 331545 | 21.63 | 1.73 | 0.058 | 3.807 | 0 | 63.96 | 36.38 | 0.6 | 0.4 | 0 | 0
sur0822 | groundwood | 1924 | 247.3 | 6.88 | -100 | 284865 | 19.88 | 1.77 | 0.087 | 0.937 | 0 | 69.26 | 40.42 | 0.85 | 0.15 | 0 | 0
sur0823 | bleached | 1930 | 22.3 | 5.14 | 704.8 | 361205 | 10.97 | 1.67 | 0.054 | 1.203 | 0 | 82.8 | -100 | 0 | 1 | 0 | 0
sur0824 | groundwood | 1931 | 83.5 | 5.58 | -100 | 279070 | 17.1 | 2.6 | 0.069 | 3.695 | 0 | 75.78 | -100 | 0.4 | 0.6 | 0 | 0
sur0825 | bleached | -100 | -100 | 5.68 | 977.6 | 438135 | 18.01 | 1.67 | 0.048 | 1.119 | -100 | 105.53 | -100 | 0 | 1 | 0 | 0
sur0835 | bleached | 1936 | 25 | 5.84 | 1320.1 | 376840 | 8.19 | 1.98 | 0.057 | 0.314 | 0 | 63.2 | 33.92 | 0 | 1 | 0 | 0
sur0836 | bleached | 1938 | 13.6 | 8.09 | 418.4 | 167780 | 16.33 | 2.2 | 0.128 | 0.788 | 0 | -100 | -100 | 0 | 0.1 | 0.9 | 0
sur0837 | bleached | 1905 | 39.1 | 5.08 | 602.2 | 187590 | 21.88 | 2.43 | 0.046 | 2.449 | 0 | 75.22 | -100 | 0.05 | 0.45 | 0.5 | 0
sur0839 | groundwood | 1893 | 213.4 | 4.34 | -100 | 201040 | 13.81 | 2.12 | 0.082 | 2.532 | 0 | 55.48 | -100 | 0.5 | 0.1 | 0.4 | 0
sur0841 | groundwood | 1901 | 202.9 | 4.83 | -100 | 253705 | 23.4 | 2.2 | 0.059 | 2.725 | 0 | 69.9 | -100 | 0.8 | 0.2 | 0 | 0
sur0844 | bleached | 1930 | 29.9 | 5.24 | 554.4 | 341285 | 15.88 | 1.62 | 0.064 | 2.138 | 0 | -100 | -100 | 0 | 1 | 0 | 0
sur0845 | groundwood | 1942 | 119 | 5.27 | -100 | 313340 | 11.95 | 1.12 | 0.052 | 0.501 | 0 | 91.43 | -100 | 0.9 | 0.1 | 0 | 0
sur0846 | bleached | 1938 | 19.2 | 5.94 | -100 | 317925 | 14.84 | 1.07 | 0.044 | 0.871 | 0 | 68.12 | -100 | 0.2 | 0.8 | 0 | 0
sur0847 | groundwood | 1939 | 195.1 | 5.31 | -100 | 653915 | 22.63 | 1.13 | 0.048 | 1.156 | 0 | 112.88 | 48.87 | 0.9 | 0.1 | 0 | 0
sur0848 | bleached | 1939 | 36.7 | 5.72 | 832.6 | 223365 | 11.17 | 0.41 | 0.046 | 0.821 | 0 | 92.68 | 38.78 | 0.05 | 0.95 | 0 | 0
sur0849 | groundwood | 1938 | 164.8 | 5.13 | -100 | 314680 | 26.8 | 1.6 | 0.039 | 1.67 | 0 | 83.58 | 36.68 | 0.8 | 0.2 | 0 | 0
sur0851 | groundwood | 1935 | 145.9 | 5.51 | -100 | 378170 | 21.06 | 1.16 | 0.056 | 0.854 | 0 | 82.28 | -100 | 0.5 | 0.5 | 0 | 0
sur0852 | groundwood | 1933 | 97.5 | 6.11 | -100 | 415905 | 16.62 | 2.16 | 0.068 | 1.854 | 0 | 84.38 | 47.51 | 0.8 | 0.2 | 0 | 0
sur0853 | groundwood | 1932 | 95 | 5.52 | -100 | 304860 | 18.37 | 1.49 | 0.027 | 0.895 | 0 | 88.95 | -100 | 0.6 | 0.4 | 0 | 0
sur0854 | bleached | -100 | 25.1 | 9.04 | 983.5 | 471545 | 28.7 | 5.96 | 0.024 | 0.762 | -100 | -100 | 66.62 | 0 | 0.8 | 0.2 | 0
sur0855 | groundwood | -100 | 94.9 | 9.03 | -100 | 363050 | 38.18 | 8.61 | 0.041 | 0.787 | -100 | 102.4 | 46.25 | 0.8 | 0.2 | 0 | 0
sur0856 | bleached | 1943 | 43.2 | 4.56 | 758.7 | 422745 | 30.39 | 1.79 | 0.053 | 0.325 | 0 | 84.48 | -100 | 0.05 | 0.9 | 0.05 | 0
sur0860 | groundwood | 1943 | 259.5 | 4.53 | -100 | 219890 | 16.56 | 0.28 | 0.057 | 0.196 | 0 | 80.73 | 45.98 | 0.95 | 0.05 | 0 | 0
sur0863 | bleached | -100 | -100 | 5.65 | 986.3 | 436905 | 16.03 | 2.33 | 0.053 | 1.423 | -100 | 121.3 | 49.18 | 0 | 0.5 | 0.5 | 0
sur0869 | bleached | 1926 | -100 | 5.68 | 892.2 | 392520 | 11.85 | 0.45 | 0.098 | 1.345 | 0 | 81.93 | 69.64 | 0 | 1 | 0 | 0
sur0871 | groundwood | 1945 | 67.3 | 4.68 | -100 | 746750 | 28.51 | 0.36 | 0.042 | 0.158 | 0 | 89.18 | 34.91 | 0.3 | 0.7 | 0 | 0
sur0872 | groundwood | 1944 | 133.9 | 5.68 | -100 | 457835 | 22.47 | 0.2 | 0.062 | 0.335 | 0 | 123.93 | 57.92 | 0.75 | 0.25 | 0 | 0
sur0873 | bleached | 1917 | -100 | 4.95 | 584 | 321020 | 21.76 | 0.57 | 0.068 | 0.182 | 0 | 93.35 | -100 | 0 | 1 | 0 | 0
sur0874 | groundwood | 1941 | 102.8 | 5.17 | -100 | 320570 | 20.65 | 0.9 | 0.078 | 0.667 | 0 | 73.62 | 41.06 | 0.15 | 0.85 | 0 | 0
sur0878 | groundwood | 1928 | 166.6 | 4.29 | -100 | 205865 | 19.76 | 0.67 | 0.082 | 6.091 | 0 | 64.12 | -100 | 0.6 | 0.4 | 0 | 0
sur0879 | groundwood | 1938 | 180.9 | 4.29 | -100 | 132670 | 19.27 | 0.5 | 0.053 | 5.707 | 0 | 64.13 | 25.11 | 0.65 | 0.35 | 0 | 0
sur0880 | groundwood | -100 | 145.6 | 5.15 | -100 | 486040 | 16.75 | 0.5 | 0.096 | 3.324 | -100 | 74.48 | -100 | 0.5 | 0.5 | 0 | 0
sur0884 | groundwood | 1894 | 261.3 | 4.53 | -100 | 152360 | 16.15 | 0.54 | 0.049 | 5.887 | 0 | 62.72 | -100 | 0.7 | 0.3 | 0 | 0
sur0885 | groundwood | 1941 | 157.4 | 7.25 | -100 | 503400 | 25.22 | 0.24 | 0.03 | 1.134 | 0 | 59.2 | 23.94 | 0.7 | 0.3 | 0 | 0
sur0890 | bleached | -100 | 51.4 | 6.74 | 1289.5 | 283605 | 17.91 | 0.47 | 0.068 | 1.563 | -100 | 55.68 | 36.38 | 0.05 | 0.95 | 0 | 0
sur0894 | groundwood | 1941 | 192.7 | 4.98 | -100 | 211570 | 16.8 | 0.15 | 0.11 | 1.249 | 0 | 76.78 | 28.1 | 0.7 | 0.3 | 0 | 0
sur0895 | groundwood | 1901 | 288.3 | 4.48 | -100 | 169785 | 17.83 | 0.27 | 0.075 | 1.087 | 0 | 67.52 | 29.16 | 0.7 | 0.3 | 0 | 0
sur0897 | groundwood | 1945 | 236.9 | 4.5 | -100 | 228680 | 18.45 | -100 | 0.053 | 0.913 | 0 | 64.56 | 29.92 | 0.8 | 0.2 | 0 | 0
sur0900 | groundwood | 1945 | 218.4 | 5.44 | -100 | 309420 | 21.69 | -100 | 0.11 | 2.144 | 0 | 68.4 | 37.29 | 0.9 | 0.1 | 0 | 0
sur0901 | groundwood | -100 | 162 | 5.44 | 397.2 | 193600 | 25.25 | 2.45 | 0.074 | 3.062 | -100 | 71.22 | 28.84 | 0 | 1 | 0 | 0
sur0902 | groundwood | -100 | 189.1 | 4.73 | -100 | 212370 | 27.58 | 1.23 | 0.057 | 2.15 | -100 | -100 | -100 | 0.8 | 0.2 | 0 | 0
sur0903 | groundwood | 1942 | 124.3 | 4.89 | -100 | 221050 | 21.47 | 1.96 | 0.064 | 0.815 | 0 | 74.68 | -100 | 0.7 | 0.3 | 0 | 0
sur0905 | groundwood | 1931 | 196.4 | 4.76 | -100 | 156545 | 21.35 | 3.39 | 0.101 | 3.811 | 0 | 86.9 | -100 | 0.75 | 0.25 | 0 | 0
sur0906 | groundwood | -100 | 185.9 | 4.2 | -100 | 89664 | 26.33 | 2.36 | 0.049 | 5.278 | -100 | 101.83 | -100 | 0.95 | 0.05 | 0 | 0
sur0908 | groundwood | -100 | 135.2 | 7.15 | -100 | 303880 | 20.13 | 1.09 | 0.093 | 5.417 | -100 | 84.08 | 48.72 | 0.85 | 0.15 | 0 | 0
sur0911 | groundwood | 1887 | 175 | 4.9 | -100 | 173260 | 24.51 | 2.57 | 0.042 | 3.787 | 0 | 86.9 | -100 | 0.6 | 0.4 | 0 | 0
sur0913 | groundwood | 1940 | 152.3 | 4.99 | -100 | 211385 | 32.1 | 2.24 | 0.066 | 3.912 | 0 | 102.35 | -100 | 0.6 | 0.4 | 0 | 0
sur0915 | groundwood | -100 | 234.8 | 4.68 | -100 | 238095 | 18.18 | 1.17 | 0.097 | 1.402 | -100 | 68.34 | -100 | 0.95 | 0.05 | 0 | 0
sur0916 | groundwood | 1894 | 153.8 | 4.22 | -100 | 137710 | 26.15 | 1.64 | 0.074 | 6.042 | 0 | 62.8 | 23.66 | 0.7 | 0.3 | 0 | 0
sur0924 | groundwood | 1944 | 102.7 | 4.6 | -100 | 194995 | 22.38 | 4.46 | 0.031 | 3.291 | 0 | 78.25 | 38.32 | 0.6 | 0.2 | 0.2 | 0
sur0926 | groundwood | 1973 | 86.8 | 5.3 | 512.2 | 199170 | 25.82 | 3.51 | 0.048 | 12.276 | 0 | 76.1 | 21.52 | 0.1 | 0.3 | 0.6 | 0
sur0927 | groundwood | 1938 | 187.5 | 5.28 | -100 | 253970 | 23.79 | 1.82 | 0.05 | 2.573 | 0 | 82.08 | 39.3 | 0.7 | 0.3 | 0 | 0
sur0928 | groundwood | 1938 | 174.8 | 5.4 | -100 | 650300 | 15.98 | 2.62 | 0.045 | 4.112 | 0 | 71.14 | 24.77 | 0.7 | 0.3 | 0 | 0
sur0930 | groundwood | 1943 | 280.9 | 4.87 | -100 | -100 | 10.22 | 0.69 | 0.063 | 0.511 | 0 | 64.6 | 26.44 | 0.9 | 0.1 | 0 | 0
sur0933 | groundwood | -100 | 200.9 | 4.45 | -100 | 123620 | 26.58 | 0.42 | 0.057 | 1.237 | -100 | 85.85 | 26.79 | 0.6 | 0.4 | 0 | 0
sur0934 | bleached | 1899 | 28.8 | 5.82 | 495.5 | -100 | 22.24 | 0.32 | 0.079 | 2.954 | 0 | 116.65 | 42.35 | 0 | 0.4 | 0.6 | 0
sur0935 | bleached | -100 | 36.1 | 4.69 | 482.4 | 13967 | 19.95 | 0.2 | 0.077 | 2.206 | -100 | 160.2 | 51.91 | 0 | 1 | 0 | 0
sur0941 | groundwood | 1940 | 289.4 | 7.49 | -100 | 251600 | 19.26 | 0.61 | 0.061 | 2.908 | 0 | 89.83 | -100 | 0.4 | 0.6 | 0 | 0
sur0943 | bleached | 1911 | 36.3 | 6.53 | 592 | 234050 | 23.42 | 0.34 | 0.054 | 4.75 | 0 | 76.7 | 40.57 | 0 | 1 | 0 | 0
sur0946 | groundwood | 1913 | 69.9 | 6.22 | -100 | 15337.5 | 26.72 | 0.27 | 0.06 | 3.578 | 0 | 87.68 | -100 | 0.55 | 0.45 | 0 | 0
sur0947 | groundwood | 1940 | 192.8 | 5.24 | -100 | 307065 | 24.7 | 0.51 | 0.042 | 0.596 | 0 | 89.55 | 46.78 | 0.65 | 0.35 | 0 | 0
sur0948 | groundwood | -100 | 187.5 | 6.15 | -100 | 16998 | 25.65 | 0.32 | 0.096 | 2.549 | -100 | 88.6 | 31.15 | 0.85 | 0.15 | 0 | 0
sur0950 | groundwood | 1925 | 201 | 4.45 | -100 | 17055.5 | 26.65 | 0.62 | 0.062 | 6.48 | 0 | 75.18 | -100 | 0.7 | 0.3 | 0 | 0
sur0952 | groundwood | 1943 | 260.9 | 5.17 | -100 | 588700 | 14.9 | 0.12 | 0.045 | 0.515 | 0 | 57.92 | 28.05 | 0.85 | 0.15 | 0 | 0
sur0954 | groundwood | 1940 | 47.1 | 5.56 | -100 | 223225 | 19.73 | 0.24 | 0.048 | 1.472 | 0 | 99.18 | 46.85 | 0.3 | 0.7 | 0 | 0
sur0955 | bleached | 1937 | -100 | 6.12 | 1037.2 | 343590 | 16.37 | 0.33 | 0.075 | 2.36 | 0 | 97.08 | 36.63 | 0 | 1 | 0 | 0
sur0956 | groundwood | 1944 | 267.7 | 5.08 | -100 | 347235 | 14.42 | 0.23 | 0.069 | 0.758 | 0 | 78.78 | 51.1 | 0.8 | 0.2 | 0 | 0
sur0958 | groundwood | 1922 | 213.3 | 4.95 | -100 | 263620 | 20.27 | 0.18 | 0.051 | 1.37 | 0 | 73.48 | -100 | 0.8 | 0.2 | 0 | 0
sur0960 | groundwood | 1919 | 232.9 | 5.14 | -100 | -100 | 12.51 | 0 | 0.051 | 1.085 | 0 | 60.83 | -100 | 0.8 | 0.2 | 0 | 0
sur0962 | groundwood | 1925 | 157.4 | 5.15 | -100 | 374930 | 19.2 | 0.36 | 0.042 | 1.679 | 0 | 76.45 | -100 | 0.6 | 0.4 | 0 | 0
sur0963 | bleached | 1940 | 11.5 | 5.7 | 1296.8 | 321355 | 18.19 | 0.14 | 0.077 | 0.46 | 0 | 104.4 | 66.83 | 0 | 0.4 | 0.6 | 0
sur0964 | groundwood | 1935 | 258.7 | 5.4 | -100 | 612100 | 16.48 | 0.1 | 0.06 | 0.466 | 0 | 58.92 | -100 | 0.75 | 0.25 | 0 | 0
sur0965 | bleached | 1937 | -100 | 6.18 | 992.4 | 358545 | 16.52 | 0.29 | 0.041 | 1.664 | 0 | 92.75 | 35.07 | 0 | 0.4 | 0.6 | 0
sur0968 | bleached | 1940 | 29.1 | 6.41 | 1007.4 | 324295 | 20.12 | 0.11 | 0.056 | 0.619 | 0 | 77.65 | 29.48 | 0 | 0.7 | 0.3 | 0
sur0972 | groundwood | 1943 | 206.6 | 5.15 | -100 | 354155 | 20.22 | 0.12 | 0.054 | 0.465 | 0 | 88.15 | 49.03 | 0.95 | 0.05 | 0 | 0
sur0973 | groundwood | 1943 | 234 | 4.8 | -100 | 659650 | 19.36 | 0.1 | 0.045 | 0.45 | 0 | 99.43 | 38.1 | 0.8 | 0.2 | 0 | 0
sur0974 | groundwood | 1934 | 115.8 | 4.23 | -100 | 262260 | 23.36 | 0.11 | 0.05 | 0.852 | 0 | 80.93 | 38.93 | 0.6 | 0.4 | 0 | 0
sur0975 | bleached | 1938 | -100 | 5.02 | 739.8 | 110505 | 26.73 | 0.28 | 0.048 | 2.273 | 0 | 144.03 | 51.68 | 0.05 | 0.6 | 0.35 | 0
sur0984 | bleached | 1924 | 51.6 | 7.08 | 1530.4 | 814100 | 16.12 | 1.34 | 0.057 | 3.841 | 0 | 74.28 | -100 | 0.1 | 0.9 | 0 | 0
sur0986 | groundwood | 1918 | 219.4 | 7.19 | -100 | 251875 | 28.11 | 2.24 | 0.043 | 3.884 | 0 | 123.38 | -100 | 0.85 | 0.15 | 0 | 0
sur0993 | bleached | 1940 | 9.3 | 6.38 | 935.7 | 280305 | 14.48 | 0.77 | 0.049 | 0.558 | 0 | 91.35 | 61.93 | 0.05 | 0.95 | 0
sur0998 | bleached | 1920 | -100 | 5.69 | 914.4 | 239000 | 7.15 | 0.32 | 0.043 | 0.154 | 0 | 72.84 | -100 | 0 | 1 | 0 | 0
sur1000 | bleached | 1940 | -100 | 5.72 | 1290.8 | 363125 | 18.27 | 0.55 | 0.028 | 0.502 | 0 | 113.13 | 60.54 | 0 | 0.2 | 0.8 | 0
sur1002 | bleached | 1935 | -100 | 6.07 | 1244 | 422605 | 21.18 | 0.87 | 0.038 | 0.516 | 0 | 74.44 | 40.42 | 0 | 0 | 1 | 0
sur1004 | bleached | 1929 | -100 | 6.63 | 879.4 | 340520 | 22.2 | 1.15 | 0.064 | 1.734 | 0 | 73.3 | 33.74 | 0 | 1 | 0 | 0
sur1005 | groundwood | 1942 | 136.7 | 4.74 | -100 | 239410 | 15.41 | 3.57 | 0.04 | 3.31 | 0 | 106.28 | 52.89 | 0.55 | 0.45 | 0 | 0
sur1011 | groundwood | 1942 | 147.2 | 7.1 | -100 | 592000 | 15.96 | 1.56 | 0.031 | 1.144 | 0 | 65 | -100 | 0.6 | 0.4 | 0 | 0
sur1020 | gelatine sized | -100 | 6 | 7.6 | 1774.6 | -100 | 5.57 | 0.16 | 0.019 | 0 | 2.24 | -100 | -100 | 0 | 0 | 1 | 0
sur1021 | bleached | 1837 | 16.8 | 5.7 | 1154.9 | -100 | 3.19 | 0.03 | 0.033 | -100 | 0 | -100 | -100 | 0 | 0 | 1 | 0
sur1022 | bleached | 1847 | 25.3 | 5.75 | 1074.5 | -100 | 3.9 | 0.28 | 0.034 | -100 | 0 | -100 | -100 | 0 | 0 | 1 | 0
sur1023 | bleached | 1850 | 22 | 5.05 | 906 | -100 | 3.68 | 0.13 | 0.036 | -100 | 0 | -100 | -100 | 0 | 0 | 1 | 0
sur1024 | bleached | 1854 | 14.4 | 5.05 | 807.8 | -100 | 3.66 | 0.26 | 0.083 | -100 | 0 | -100 | -100 | 0 | 0 | 1
sur1025 | bleached | 1859 | 55.2 | 4.55 | 397.6 | -100 | 5.99 | 0.19 | 0.025 | -100 | 0 | -100 | -100 | 0 | 0.1 | 0.9 | 0
sur1026 | gelatine sized | 1750 | 10.3 | 6.7 | 1050.8 | -100 | 8.59 | 0.28 | 0.02 | 0.16 | 1.7 | -100 | -100 | 0 | 0 | 1 | 0
sur1027 | gelatine sized | 1750 | 7.4 | 6.6 | 1279.1 | -100 | 11.48 | 0.25 | 0.022 | 0.16 | 1.48 | -100 | -100 | 0 | 0 | 1 | 0
sur1028 | gelatine sized | 1750 | 18.7 | 7 | 844.5 | -100 | -100 | -100 | 0.031 | 0.16 | 0.44 | -100 | -100 | 0 | 0 | 1
sur1029 | gelatine sized | 1800 | 30.4 | 5.25 | 1233.5 | -100 | 4.77 | 0.2 | 0.016 | 0.16 | 3.82 | -100 | -100 | 0 | 0.1 | 0.9 | 0
sur1030 | gelatine sized | 1750 | 9.6 | 7.15 | 1434.3 | -100 | 10.02 | 0.17 | 0.022 | 0.16 | 1.94 | -100 | -100 | 0 | 0 | 1 | 0
sur1031 | gelatine sized | 1700 | 4.6 | 6.95 | 1228.3 | -100 | 12.33 | 0.17 | 0.021 | 0.16 | 1.62 | -100 | -100 | 0 | 0 | 1 | 0
sur1032 | gelatine sized | 1650 | 5.3 | 6.45 | 1293.2 | -100 | 6.15 | 0.2 | 0.027 | 0.16 | 1.26 | -100 | -100 | 0 | 0 | 1 | 0
sur1033 | gelatine sized | -100 | 17.1 | 6.95 | 1313.3 | -100 | 12.37 | 0.29 | 0.028 | 0.16 | 1.12 | -100 | -100 | 0 | 0 | 1 | 0
sur1034 | gelatine sized | -100 | 25.7 | 4.9 | 889.2 | -100 | 5.09 | 0.18 | 0.04 | 0.16 | 1.77 | -100 | -100 | 0 | 0.1 | 0.9 | 0
sur1035 | gelatine sized | -100 | 33.8 | 5.35 | 828.7 | -100 | 5.64 | 0.2 | 0.019 | 0.16 | 1.46 | -100 | -100 | 0 | 0.1 | 0.9 | 0
sur1036 | gelatine sized | -100 | 20.2 | 7.65 | 1174.5 | -100 | 4.33 | 0 | 0.017 | 0.16 | 1.76 | -100 | -100 | 0 | 0 | 1 | 0
sur1037 | gelatine sized | -100 | 13.7 | 7.35 | 1792.1 | -100 | 4.74 | 0.08 | 0.015 | 0.16 | 4.63 | -100 | -100 | 0 | 0 | 1 | 0
sur1038 | gelatine sized | -100 | 23.7 | 6.75 | 1435.9 | -100 | 4.42 | 0.52 | 0.021 | 0.16 | 0.62 | -100 | -100 | 0 | 0 | 1 | 0
sur1039 | gelatine sized | -100 | 12.7 | 6.9 | 1240.6 | -100 | 11.08 | 0.27 | 0.027 | 0.16 | 1.15 | -100 | -100 | 0 | 0 | 1 | 0
sur1040 | gelatine sized | 1734 | 14.7 | 5.15 | 1083.4 | -100 | 4.49 | 0.15 | 0.017 | 0.16 | 1.45 | -100 | -100 | 0 | 0 | 1 | 0
sur1041 | gelatine sized | -100 | 14.5 | 6.35 | 1234.1 | -100 | 9.98 | 0.17 | 0.034 | 0.16 | 1.57 | -100 | -100 | 0 | 0 | 1 | 0
sur1042 | gelatine sized | -100 | 6.8 | 4.9 | 886.9 | -100 | 5.41 | 0.23 | 0.017 | 0.16 | 1.97 | -100 | -100 | 0 | 0 | 1 | 0
sur1043 | gelatine sized | -100 | 7.7 | 7.1 | 1362.4 | -100 | 4.49 | 0.07 | 0.015 | 0.16 | 2.91 | -100 | -100 | 0 | 0 | 1 | 0
sur1044 | gelatine sized | -100 | 11.4 | 6.8 | 1314.7 | -100 | 4.46 | 0.56 | 0.016 | 0.16 | 0.16 | -100 | -100 | 0 | 0 | 1 | 0
sur1045 | gelatine sized | -100 | 31.5 | 7.2 | 1608.6 | -100 | 5.71 | 0.08 | 0.016 | 0.16 | 4.22 | -100 | -100 | 0 | 0 | 1 | 0
sur1046 | gelatine sized | -100 | 8.5 | 7.45 | 1657.6 | -100 | 5.46 | 0.09 | 0.022 | 0.16 | 2.56 | -100 | -100 | 0 | 0 | 1 | 0
sur1047 | gelatine sized | -100 | 13.2 | 6.1 | 1016.7 | -100 | 6.17 | 0.21 | 0.025 | 0.16 | 1.31 | -100 | -100 | 0 | 0 | 1 | 0
sur1048 | gelatine sized | -100 | 11.5 | 6.85 | 964.6 | -100 | 9.73 | 0.1 | 0.019 | 0.16 | 3.3 | -100 | -100 | 0 | 0 | 1 | 0
sur1049 | gelatine sized | -100 | 15.7 | 5.9 | 1424.7 | -100 | 11.94 | 0.3 | 0.023 | 0.16 | 3.75 | -100 | -100 | 0 | 0 | 1 | 0
sur1050 | gelatine sized | -100 | 16.8 | 4.7 | 726.9 | -100 | 5.01 | 0.24 | 0.029 | 0.16 | 2.76 | -100 | -100 | 0 | 0 | 1 | 0
sur1051 | gelatine sized | -100 | 5.7 | 7 | 1028.9 | -100 | 4.41 | 0.09 | 0.026 | 0.16 | 2.55 | -100 | -100 | 0 | 0 | 1 | 0
sur1052 | gelatine sized | -100 | 23.4 | 6.4 | 1240.5 | -100 | 9.97 | 0.26 | 0.025 | 0.16 | 1.59 | -100 | -100 | 0 | 0 | 1 | 0
sur1053 | gelatine sized | -100 | 23.8 | 6.8 | 1426.3 | -100 | 8.47 | 0.25 | 0.017 | 0.16 | 2.41 | -100 | -100 | 0 | 0 | 1 | 0
sur1054 | gelatine sized | -100 | 6.4 | 6.95 | 1750.9 | 717700 | 10.47 | 0.34 | 0.018 | 0.16 | 1.32 | -100 | -100 | 0 | 0 | 1 | 0
sur1055 | gelatine sized | 1777 | 0.4 | 6.75 | 1364.1 | -100 | 10.74 | 0.18 | 0.018 | 0.16 | 1.93 | -100 | -100 | 0 | 0 | 1 | 0
sur1056 | gelatine sized | -100 | 26.7 | 6.95 | 1230.1 | 924550 | 4.5 | 0.05 | 0.025 | 0.16 | 3.64 | -100 | -100 | 0 | 0 | 1 | 0
sur1057 | gelatine sized | -100 | 7.7 | 6.05 | 1337.9 | 958000 | 9.88 | 0.28 | 0.025 | 0.16 | 2.8 | -100 | -100 | 0 | 0 | 1 | 0
sur1058 | gelatine sized | -100 | 27.6 | 5.6 | 1499.6 | 854600 | 5.73 | 0.15 | 0.042 | 0.16 | 2.1 | -100 | -100 | 0 | 0 | 1 | 0
sur1059 | gelatine sized | -100 | 31 | 4.65 | 726.5 | 319900 | 5.68 | 0.4 | 0.033 | 0.16 | 2.84 | -100 | -100 | 0 | 0 | 1 | 0
sur1060 | gelatine sized | -100 | 2 | 5.2 | 809.4 | 512250 | 4.42 | 0.21 | 0.033 | 0.16 | 2.36 | -100 | -100 | 0 | 0 | 1 | 0
sur1061 | gelatine sized | -100 | 8 | 5.2 | 963.5 | -100 | 9.63 | 0.27 | 0.03 | 0.16 | 3.79 | -100 | -100 | 0 | 0.1 | 0.9 | 0
sur1062 | gelatine sized | -100 | 32.3 | 5.15 | 863.7 | 565600 | 4.46 | 0.24 | 0.032 | 0.16 | 2.27 | -100 | -100 | 0 | 0 | 1 | 0
sur1063 | gelatine sized | -100 | 21.5 | 4.9 | 1048.3 | 631750 | 4.05 | 0.11 | 0.017 | 0.16 | 2.32 | -100 | -100 | 0 | 0 | 1 | 0
sur1064 | gelatine sized | -100 | 16.7 | 7.05 | 1649 | 1006000 | 4.67 | 0.06 | 0.038 | 0.16 | 2.25 | -100 | -100 | 0 | 0 | 1 | 0
sur1065 | gelatine sized | -100 | 10 | 4.85 | 818.2 | 505200 | 6.65 | 0.28 | 0.017 | 0.16 | 2.56 | -100 | -100 | 0 | 0 | 1 | 0
sur1066 | gelatine sized | 1840 | 2 | 6.65 | 1534 | 1141000 | 6.49 | 1.39 | 0.014 | 0.16 | 5.68 | -100 | 51.47 | 0 | 0 | 1 | 0
sur1067 | gelatine sized | 1836 | 3.7 | 5.05 | 1632.5 | 1305000 | 8.64 | 1.75 | 0.015 | 0.16 | 8.23 | -100 | 55.2 | 0 | 0 | 1 | 0
sur1068 | gelatine sized | 1840 | 3.7 | 5.6 | 1545.6 | 835850 | 8.11 | 2.19 | 0.014 | 0.16 | 6.1 | 74.85 | 48.7 | 0 | 0 | 1 | 0
sur1069 | gelatine sized | -100 | 2.5 | 6.45 | 1636.4 | 1289000 | 7.39 | 2.08 | 0.016 | 0.16 | 6.69 | -100 | 58.89 | 0 | 0 | 1 | 0
sur1070 | gelatine sized | 1841 | 2.4 | 5.3 | 1250.9 | 730800 | 6.51 | 1.84 | 0.016 | 0.16 | 7.1 | -100 | 53.89 | 0 | 0 | 1 | 0
sur1071 | gelatine sized | 1846 | 0 | 5.05 | 1611 | 907950 | 6.61 | 1.88 | 0.028 | 0.16 | 5.92 | -100 | 65.54 | 0 | 0 | 1 | 0
sur1072 | gelatine sized | -100 | 10.7 | 4.8 | 705.3 | -100 | 6.14 | 2.14 | 0.014 | 0.16 | 7.12 | 75.24 | 53.25 | 0 | 0.1 | 0.9 | 0
sur1073 | gelatine sized | -100 | 8.1 | 6.8 | 1786.2 | -100 | 5.9 | 1.74 | 0.016 | 0.16 | 7.31 | 76.83 | 45.61 | 0 | 0 | 1 | 0
sur1074 | gelatine sized | -100 | 13.4 | 5.5 | 1532 | -100 | 6.1 | 1.98 | 0.015 | 0.16 | 6.35 | -100 | 52.3 | 0 | 0 | 1 | 0
sur1075 | gelatine sized | -100 | 9 | 6.25 | 1722.7 | 1156000 | 6.58 | 1.87 | 0.015 | 0.16 | 8.24 | 95.85 | 57.68 | 0 | 0 | 1 | 0
sur1076 | gelatine sized | -100 | 16.1 | 4.85 | 1274.9 | 757400 | 5.5 | 2.12 | 0.016 | 0.16 | 6.93 | 63.46 | 41.33 | 0 | 0 | 1 | 0
sur1077 | gelatine sized | -100 | 16.9 | 6.65 | 1577 | 1077500 | 4.86 | 1.02 | 0.014 | 0.16 | 6.55 | 61.58 | 44.98 | 0 | 0 | 1 | 0
sur1078 | gelatine sized | -100 | 2 | 6.85 | 1543.6 | 1043000 | 4.54 | 1.66 | 0.017 | 0.16 | 6.19 | -100 | 48.47 | 0 | 0 | 1 | 0
sur1079 | gelatine sized | -100 | 62 | 7.1 | 1472.6 | 385600 | 5.87 | 1.29 | 0.017 | 0.16 | 6.01 | -100 | 39.18 | 0 | 0 | 1 | 0
sur1080 | gelatine sized | -100 | 7.1 | 4.9 | 1128.8 | -100 | 6.21 | 1.99 | 0.013 | 0.16 | 7.43 | 70.58 | 56.87 | 0 | 0 | 1 | 0
sur1081 | gelatine sized | -100 | 21 | 5.25 | 1189.8 | 647100 | 7.3 | 2.35 | 0.017 | 0.16 | 8.04 | 78.08 | -100 | 0 | 0.2 | 0.8 | 0
sur1082 | gelatine sized | -100 | 14.5 | 5.75 | 1610.7 | 757300 | 4.95 | 1.12 | 0.013 | 0.16 | 6.87 | 70.82 | 49.56 | 0 | 0.2 | 0.8 | 0
sur1083 | gelatine sized | -100 | 27.3 | 5.25 | 1347.6 | 865300 | 7.07 | 1.92 | 0.025 | 0.16 | 9.22 | 75.7 | 57.52 | 0 | 0 | 1 | 0
sur1084 | gelatine sized | -100 | 10.4 | 4.4 | 673.7 | 175400 | 4.55 | 3.79 | 0.019 | 0.16 | 6.99 | 68.46 | 47.18 | 0.1 | 0 | 0.9 | 0
sur1085 | gelatine sized | 1560 | -100 | 6.5 | 1629 | -100 | -100 | -100 | -100 | 0.16 | 2.99 | 59.2 | 36.13 | 0 | 0 | 1
sur2019 | bleached | 1990 | 29 | 5.91 | 1611.7 | 500570 | 17.38 | 0.37 | 0.013 | 0.915 | 0 | 80.25 | 54.4 | 0 | 1 | 0 | 1
sur2023 | bleached | 1990 | -100 | 7.88 | 2323.5 | 743830 | 15.69 | 0.15 | 0.019 | 1.451 | 0 | 80.75 | 68.89 | 0 | 1 | 0 | 1
sur2026 | bleached | 1990 | -100 | 7.84 | 1885.1 | 478475 | 18.04 | 0.35 | 0.012 | 1.844 | 0 | 81.05 | 73.06 | 0 | 0.4 | 0.6 | 1
sur2033 | bleached | 1973 | -100 | 6.84 | 1608.2 | 654890 | -100 | 0.84 | 0.014 | 1.046 | 0 | 78.88 | 64.59 | 0 | 1 | 0 | 0
sur2034 | bleached | 1978 | 28.9 | 5.21 | 1171.3 | 508545 | -100 | 0.52 | 0.025 | 1.167 | 0 | 80.73 | 42.8 | 0 | 1 | 0 | 1
sur2048 | bleached | 1970 | -100 | 7 | 1646.1 | 665135 | 20.69 | 1.13 | 0.014 | 3.056 | 0 | 99.65 | 60.23 | 0 | 1 | 0 | 1
sur2052 | bleached | 1969 | -100 | 4.74 | 835.9 | 354525 | -100 | 0.74 | 0.047 | 2.883 | 0 | 82.68 | -100 | 0 | 1 | 0 | 0
sur2053 | bleached | 1974 | -100 | 5.85 | 1635.9 | 701315 | -100 | 0.71 | 0.016 | 1.05 | 0 | 73.78 | -100 | 0 | 1 | 0 | 0
sur2054 | groundwood | 1966 | 110.7 | 7.79 | -100 | 532765 | -100 | 0.41 | 0.032 | 0.79 | 0 | 66.3 | 29.25 | 0.5 | 0.5 | 0 | 0
sur2065 | bleached | 1974 | -100 | 5.49 | 1515.1 | 607320 | 18.33 | 0.39 | 0.017 | 0.682 | 0 | 80.88 | -100 | 0 | 1 | 0 | 0
sur2066 | bleached | 1990 | -100 | 8.18 | 2251 | 667470 | 0 | 0.54 | 0.016 | 0.533 | 0 | 90 | 63 | 0 | 1 | 0 | 1
sur2071 | bleached | 1948 | -100 | 7.62 | 1009.1 | 413025 | 0 | 0.06 | 0.017 | 0 | 0 | 72.88 | -100 | 0 | 1 | 0 | 0
sur2072 | groundwood | 1950 | 187.5 | 6.4 | -100 | 530370 | 0 | 0.17 | 0.047 | 0.471 | 0 | 66.88 | 36.77 | 0.8 | 0.2 | 0 | 0
sur2073 | bleached | 1949 | -100 | 7.86 | 681.5 | 264155 | 0 | 0.09 | 0.049 | 0.079 | 0 | 87.15 | 46.08 | 0 | 1 | 0 | 0
sur2074 | bleached | 1968 | -100 | 7.06 | 1293.1 | 643185 | 0 | 1.08 | 0.018 | 1.463 | 0 | 77.8 | -100 | 0 | 1 | 0 | 0
sur2076 | bleached | 1969 | -100 | 5.76 | 1483.9 | 529435 | 0 | 0.39 | 0.025 | 2.676 | 0 | 68.84 | 43.72 | 0 | 1 | 0 | 0
sur2080 | bleached | 1989 | -100 | 7.87 | 2303.3 | 524110 | 14.95 | 0.18 | 0.019 | 1.528 | 0 | 81.85 | 49.24 | 0 | 1 | 0 | 1
sur2085 | groundwood | 1990 | -100 | 6.38 | -100 | 705140 | 10.86 | 0.58 | 0.022 | 0.669 | 0 | 71.24 | 39.13 | 0.8 | 0.2 | 0 | 0
sur2087 | bleached | 1953 | -100 | 4.63 | 565.6 | 259820 | 21.4 | 0.92 | 0.058 | 4.287 | 0 | 81.95 | 38.26 | 0 | 1 | 0 | 0
sur2090 | bleached | 1911 | 39.4 | 5.93 | 926.4 | 359785 | 18.51 | 0.25 | 0.039 | 2.068 | 0 | 58.38 | -100 | 0.1 | 0.9 | 0 | 0
sur2092 | bleached | 1983 | -100 | 5.78 | 1481.3 | 569785 | 13.38 | 0.49 | 0.019 | 0.319 | 0 | 99.43 | 79.56 | 0 | 1 | 0 | 0
sur2094 | groundwood | 1943 | 215 | 4.88 | -100 | 303740 | 30.83 | 0.23 | 0.048 | 0.567 | 0 | 76.1 | 27.08 | 0.9 | 0.1 | 0 | 0
sur2095 | bleached | 1972 | 33.1 | 7.8 | 1553.1 | 727020 | 24.24 | 1.09 | 0.009 | 1.092 | 0 | 78.4 | 57.38 | 0 | 0.7 | 0.3 | 1
sur2096 | bleached | 1939 | -100 | 4.92 | 407 | 277010 | 38.14 | 0.2 | 0.018 | 0.647 | 0 | 103.8 | 31.25 | 0 | 1 | 0 | 0
sur2097 | bleached | 1933 | -100 | 4.68 | 453.3 | 246895 | 26.53 | 0.39 | 0.052 | 3.3 | 0 | 95.7 | 44.91 | 0 | 1 | 0 | 0
sur2100 | groundwood | 1946 | 151.9 | 5.01 | -100 | 296175 | 27.05 | 0.26 | 0.053 | 0.594 | 0 | 83.03 | 38.93 | 0.8 | 0.2 | 0 | 0
sur2106 | groundwood | 1978 | -100 | 5.81 | -100 | -100 | 14.86 | 0.03 | 0.059 | 0.255 | 0 | 48.7 | 27.05 | 0.9 | 0.1 | 0 | 0
sur2141 | bleached | 1964 | 27.4 | 7.69 | 1404.6 | 425930 | 19.39 | 0.43 | 0.016 | 0 | 0 | 78.65 | 31.38 | 0 | 1 | 0 | 1
sur2145 | bleached | 1955 | -100 | 7.75 | 1010.2 | 434320 | 19.76 | 0.3 | 0.046 | 0.531 | 0 | 77.65 | 42.23 | 0 | 1 | 0 | 0
sur2148 | groundwood | 1917 | 29.5 | 6.25 | -100 | -100 | 27.31 | 0.19 | 0.022 | 0.256 | 0 | 91.25 | 31.02 | 0.3 | 0.7 | 0 | 0
sur2151 | bleached | 1990 | -100 | 6.15 | 2154.2 | -100 | 18.9 | 0.13 | 0.016 | 1.153 | 0 | 80.43 | 62.29 | 0 | 1 | 0 | 1
sur2158 | bleached | 1990 | -100 | 6.7 | 1816.7 | 652390 | 16.88 | 0.57 | 0.023 | 0.232 | 0 | 99.18 | 73.01 | 0 | 1 | 0 | 1
sur2159 | bleached | 1990 | -100 | 5.95 | 1800.2 | -100 | 17.9 | 0.55 | 0.02 | 0.355 | 0 | 81.53 | 58.31 | 0 | 1 | 0 | 1
sur2164 | bleached | 1988 | -100 | 6.1 | 1782.7 | 620655 | 17.94 | 0.45 | 0.025 | 1.118 | 0 | 81.95 | 57.44 | 0 | 1 | 0 | 1
sur2174 | bleached | 1971 | -100 | 6.08 | 1255 | 571520 | 15.1 | 0.36 | 0.041 | 1.235 | 0 | 89.98 | 62.72 | 0 | 0.5 | 0.5 | 1
sur2191 | bleached | 1984 | 64.4 | 5.68 | 1951.5 | 693915 | 6.16 | 0.72 | 0.031 | 0.79 | 0 | 80.48 | -100 | 0.1 | 0.9 | 0 | 1
sur2192 | bleached | -100 | -100 | 5.75 | 1901.2 | 770000 | 14.21 | 0.17 | 0.023 | 0.315 | -100 | 73.36 | -100 | 0.1 | 0.9 | 0 | 1
sur2195 | bleached | 1984 | -100 | 7.9 | 1436.5 | 985500 | 26.81 | 0.75 | 0.015 | 0.288 | 0 | 103.73 | 88.31 | 0 | 1 | 0 | 1
sur2196 | bleached | 1958 | 59.1 | 5.17 | 773.1 | 325375 | 22.49 | 0.2 | 0.04 | 0.821 | 0 | 91.38 | 42.34 | 0 | 1 | 0 | 0
sur2197 | bleached | 1976 | 49.9 | 7.13 | 1970.8 | 577580 | 19.67 | 0.46 | 0.017 | 0.089 | 0 | 79.63 | 45.81 | 0 | 1 | 0 | 1
sur2200 | bleached | 1957 | 41.1 | 6.3 | 944.7 | 563700 | 27.63 | 0.14 | 0.026 | 0.753 | 0 | 73.58 | 36.83 | 0 | 1 | 0 | 0
sur2201 | bleached | 1910 | 66.3 | 5.32 | 714.8 | 271310 | 13.82 | 0.83 | 0.029 | 4.485 | 0 | 79.53 | -100 | 0 | 1 | 0 | 0
sur2202 | groundwood | 1940 | 154.9 | 5.01 | -100 | 323090 | 32.87 | 0.26 | 0.036 | 0.393 | 0 | 92.2 | 39.5 | 0.7 | 0.3 | 0 | 0
sur2203 | bleached | 1971 | 35.4 | 5.28 | 1406.5 | 513360 | 22.56 | 1.12 | 0.017 | 1.844 | 0 | 78.08 | 48.74 | 0 | 0.6 | 0.4 | 0
sur2204 | bleached | 1936 | 46.2 | 4.71 | 429.8 | 191550 | 24.86 | 0.4 | 0.038 | 1.821 | 0 | 100.13 | 34.56 | 0 | 1 | 0 | 0
sur2205 | groundwood | 1958 | 115.7 | 7.51 | -100 | 382520 | 20.4 | 0.32 | 0.032 | 1.157 | 0 | 73.68 | 35.4 | 0.3 | 0.3 | 0.4 | 0
sur2206 | bleached | 1962 | -100 | 7.65 | 987.1 | 615050 | 28.25 | 0.64 | 0.036 | 0.746 | 0 | 97.58 | 42.72 | 0.1 | 0.9 | 0 | 0
sur2210 | bleached | 1927 | 32.9 | 5.35 | 567.4 | 419200 | 19.48 | 0.32 | 0.034 | 3.138 | 0 | 78.28 | 37.89 | 0 | 1 | 0 | 0
sur2212 | bleached | 1937 | 48 | 6.16 | 885 | 324440 | 19.45 | 0.21 | 0.045 | 0.566 | 0 | 73.04 | -100 | 0.05 | 0.95 | 0 | 0
sur2234 | bleached | 1968 | -100 | 5.75 | 1387.2 | 833500 | 22.32 | 1.16 | 0.014 | 1.388 | 0 | 78.13 | 34.59 | 0 | 1 | 0 | 0
sur2236 | bleached | 1978 | -100 | 6 | 1645.6 | 833300 | 17.33 | 0.54 | 0.02 | 0.871 | 0 | 79.28 | -100 | 0 | 1 | 0 | 0
sur2237 | bleached | 1934 | -100 | 6.34 | 898.4 | 293630 | 15.19 | 0.56 | 0.056 | 5.005 | 0 | 78.33 | -100 | 0 | 1 | 0 | 0
sur2239 | bleached | 1910 | -100 | 5.05 | 499.6 | 315070 | 23.51 | 0.97 | 0.051 | 4.83 | 0 | 97.73 | 35.96 | 0 | 1 | 0 | 0
sur2240 | bleached | 1945 | -100 | 6.5 | 863.4 | 400310 | 13.7 | 0.43 | 0.037 | 2.443 | 0 | 81.25 | 51.87 | 0 | 0.9 | 0.1 | 1
sur2241 | bleached | 1974 | 41.7 | 5.91 | 1120.7 | 459315 | 20.13 | 0.76 | 0.019 | 1.052 | 0 | 71.96 | -100 | 0 | 1 | 0 | 1
sur2242 | groundwood | 1961 | 193.1 | 7.53 | -100 | 320295 | 20.83 | 0.26 | 0.047 | 0.911 | 0 | 68.64 | 28.96 | 0.5 | 0.5 | 0 | 0
sur2243 | bleached | 1954 | -100 | 6.8 | 680.3 | -100 | 21.08 | 0.27 | 0.046 | 0.153 | 0 | 78.05 | 45.85 | 0 | 0.1 | 0.9 | 0
sur2244 | bleached | 1946 | -100 | 5.5 | 597.2 | 420680 | 31.38 | 0.26 | 0.037 | 0.248 | 0 | 99.75 | -100 | 0 | 1 | 0 | 0
sur2246 | groundwood | 1948 | -100 | 7.5 | -100 | 611380 | 19.13 | 0.07 | 0.035 | 0.058 | 0 | 64.62 | 34.58 | 0.6 | 0.4 | 0 | 0
sur2247 | bleached | 1969 | -100 | 4.85 | 1240.8 | -100 | 20.84 | 0.38 | 0.034 | 0.21 | 0 | 71.84 | -100 | 0 | 1 | 0 | 0
sur2249 | bleached | 1974 | -100 | 6.05 | 1841.1 | 693950 | 22.16 | 0.64 | 0.013 | 1.156 | 0 | 78.73 | 38.21 | 0 | 1 | 0 | 1
sur2250 | bleached | 1970 | -100 | 5 | 1310.1 | 814850 | 19.41 | 0.8 | 0.032 | 1.277 | 0 | 90.68 | 52.37 | 0.1 | 0.9 | 0 | 1
sur2251 | bleached | 1976 | -100 | 5.7 | 1518.6 | -100 | 18.75 | 0.7 | 0.016 | 1.153 | 0 | 80.2 | 41.16 | 0 | 1 | 0 | 1
sur2252 | bleached | 1971 | -100 | 5.5 | 918 | 649400 | 23.8 | 0.36 | 0.037 | 0.629 | 0 | 69.04 | 22.81 | 0 | 1 | 0 | 0