## TOC
Author Information
Author Name |  | Affiliations
Alexander S. Pixler |  | Department of Chemistry and Biochemistry, New Mexico State University, MSC 3C, PO Box 30001, Las Cruces, New Mexico, USA 88003
Jeremy A. Jones |  | Department of Chemistry and Biochemistry, New Mexico State University, MSC 3C, PO Box 30001, Las Cruces, New Mexico, USA 88003
Colleen E. Kennedy |  | TerraPower LLC, 15800 Northup Way, Bellevue, Washington, USA 98008
Aaron J. Unger |  | TerraPower LLC, 15800 Northup Way, Bellevue, Washington, USA 98008
Vitaliy G. Goncharov |  | TerraPower LLC, 15800 Northup Way, Bellevue, Washington, USA 98008
Paul K. Andersen |  | Department of Chemical and Materials Engineering, New Mexico State University, MSC 3805, PO Box 30001, Las Cruces, New Mexico, USA 88003
Cory J. Windorff* |  | Department of Chemistry and Biochemistry, New Mexico State University, MSC 3C, PO Box 30001, Las Cruces, New Mexico, USA 88003
Department of Chemical and Materials Engineering, New Mexico State University, MSC 3805, PO Box 30001, Las Cruces, New Mexico, USA 88003
*Corresponding Author E-Mail Address: windorff@nmsu.edu (C. J. Windorff)
Sheet Name |  |  | Contents
Solvent Chlorides |  |  | All collected data related to alkali and alkaline earth chlorides with references.
Fuel Chlorides |  |  | All collected data related to actinide chlorides with references.
Fission Product Chlorides |  |  | All collected data related to main group, transition metal, and rare earth chlorides with references.
Corrosion Product Chlorides |  |  | All collected data related to main group and transition metal chlorides with references.
Gas Phase VP |  |  | Theoretical functions to calculate gas-phase partial vapor pressures for relevant chlorides.
Shomate Functions |  |  | Thermodynamic functions to calculate molar heat capacities at various temperatures with references.
Note: The given refrences numbers correspond to the Electronic Supporting Information document
Abbreviations |  |  |  | Colors
Abbreviation | Meaning |  |  | Color | Meaning
TM | Melting Point (°C) |  |  | Turquoise | Converted from bar to mmHg using eq. 1
TB | Boiling Point (°C) |  |  | Green | Converted from atm to mmHg using eq. 2
Tsub | Sublimation Point (°C) |  |  | Purple | Calculated value using eqs. 3 and 4 at 298K
Ref | Reference |  |  | Orange | Calculated value using eq. 5
Un. | Uncertainty |  |  | Red | Value recorded at 800 K
ΔHfo | Enthalpy of Formation (kJ/mol) |  |  | Brown | Estimated Value
So | Absolute entropy (J/molK) |  |  | Blue | Extrapolated from thermodynamic data on AnCl4 (An = Th, U, Np)
ΔSf | Entropy of Formation (J/molK) |  |  | Pink | Extrapolated from vapor pressure data
ΔGfo (reported) | Gibbs Free Energy of Formation (kJ/mol) value reported in the literature. |  |  | Lime | Decomposes
ΔGfo (calculated) | Gibbs Free Energy of Formation (kJ/mol) value calculated in this work. |  |  | Gold | Under reduced pressure ca. 10-4 mmHg
Cp | Heat Capacity (J/molK)
ΔHfus | Enthalpy of Fusion (kJ/mol) | [5 empty] | (1)
ΔSfus | Entropy of Fusion (J/molK)
ΔHvap | Enthalpy of Vaporization (kJ/mol) | [5 empty] | (2)
ΔSvap | Entropy of Vaporization (J/molK)
ΔHsub | Enthalpy of Sublimation (kJ/mol) | [5 empty] | (3)
ΔSsub | Entropy of Sublimation (J/molK)
(4)
(5)
(X = H, S)

## Solvent Chlorides
Atomic # | Abbreviation | Name | Phase Change Points |  |  |  |  | Vapor Pressure Coefficients | [7 empty] | Formation | [7 empty] | Phase Change
1 | H | Hydrogen | Compound | TM | TB | Ref |  | Compound | A | B | B Un. | C | D | Temp. Range | Ref | Compound | ΔHfo | So | ΔSf | ΔGfo (reported) | ΔGfo (calculated) | Cp | Ref | Compound | ΔHfus | ΔSfus | ΔHvap | ΔSvap | ΔSvap Un. | ΔHsub | ΔHsub Un. | ΔSsub | Ref
2 | He | Helium | Alkali Metals |  |  |  |  | Alkali Metals Solid Phase | [7 empty] | Alkali Metals Solid Phase | [7 empty] | Alkali Metals
3 | Li | Lithium | LiCl | 610 | 1383 | [1, 2] |  | NaCl | 12440 | 14.31 |  | 0.9 | -0.46 | 298-1075 | [5] | LiCl | -408.6 | 59.3 | -81.35 | -384.4 | -384.3454975 | 48 | [1] | LiCl | 19.8 | 23.4 | 114.1 |  |  | 212.5 |  |  | [1, 8, 9]
4 | Be | Beryllium | NaCl | 802.18 | 1465 | [1] |  | KCl | 12230 | 20.34 |  | 3 |  | 298-1044 | [5] | LiCl | -408.6 | 59.3 | -81.35 | -426.3 | -384.3454975 | 48.1 | [6] | LiCl | 19.5 | 22.1 | [6 empty] | [6]
5 | B | Boron | KCl | 771 | 1500 | [1, 3] |  | RbCl | 10920 | 14.533 |  | 2.32 |  | 700-996 | [6] | NaCl | -411.2 | 72.1 | -90.75 | -384.1 | -384.1428875 | 50.5 | [1] | NaCl | 28.16 | 26.2 | 223 | 277.32 | 2.8 | 221.84 | 2 | 305.3 | [1, 10-12]
6 | C | Carbon | RbCl | 724 | 1390 | [1] |  | RbCl | 11670 | 20.157 |  | 3 |  | 298-997 | [5] | NaCl | -411.2 | 72.1 | -90.75 | -432.7 | -384.1428875 | 66.9 | [6] | NaCl |  | 28 | [6 empty] | [8]
7 | N | Nitrogen | CsCl | 646 | 1297 | [1] |  | CsCl | 10800 | 19.99 |  | 3.02 |  | 700-919 | [5] | KCl | -436.5 | 82.6 | -93.65 | -408.5 | -408.5782525 | 51.3 | [1] | NaCl | 28.3 | 26.3 | [6 empty] | [6]
8 | O | Oxygen | FrCl | 577 | 1223 | [4] |  | Alkali Metals Liquid Phase | [7 empty] | KCl | -436.5 | 82.6 | -93.65 | -461.1 | -408.5782525 | 51.6 | [6] | KCl | 26.28 | 25.9 | 187.7 | 267.53 | 1.6 | 214.01 | 1 |  | [1, 8, 12]
9 | F | Fluorine | FrCl | 590 | 1275 | [4] |  | LiCl | 10760 | 22.3 |  | 4.02 |  | 883-1656 | [5] | RbCl | -435.4 | 95.9 | -92.45 | -407.8 | -407.8360325 | 52.4 | [1] | KCl | 26.2 | 25 | [6 empty] | [6]
10 | Ne | Neon | Alkaline Earth Metals |  |  |  |  | NaCl | 11530 | 20.77 |  | 3.48 |  | 1075-1738 | [5] | RbCl | -435.1 | 95.2 | -93.15 | -463.5 | -407.3273275 | 51.4 | [6] | RbCl | 24.4 | 18.4 | [6 empty] | [1, 8]
11 | Na | Sodium | BeCl2 | 415 | 482 | [1] |  | KCl | 10710 | 18.91 |  | 3 |  | 1044-1773 | [5] | CsCl | -443 | 101.2 | -95.55 | -414.5 | -414.5117675 | 52.5 | [1] | RbCl |  | 24.47 | [6 empty] | [10]
12 | Mg | Magnesium | MgCl2 | 714 | 1412 | [1] |  | KCl | 11101 | 20.83 |  | 3.52 |  | 1189-1418 | [7] | FrCl | -181.6 | [5 empty] | [4] | RbCl | 23.7 | 23.8 | 148.5 | 88.5 |  | 172.2 |  | 112.3 | [6]
13 | Al | Aluminium | CaCl2 | 775 | 1935 | [1] |  | RbCl | 10004 | 15.892 |  | 3.08 |  | 996-1679 | [6] | FrCl | -439.3 | [5 empty] | [4] | CsCl | 20.4 | 14.6 | [6 empty] | [1, 8]
14 | Si | Silicon | SrCl2 | 874 | 1250 | [1] |  | RbCl | 10300 | 18.77 |  | 3 |  | 997-1663 | [5] | Alkali Metals Gas Phase | [7 empty] | CsCl | 20.3 | 22.1 | [6 empty] | [6]
15 | P | Phosphorus | BaCl2 | 961 | 1560 | [1] |  | CsCl | 10052 | 20.51 |  | 3.52 |  | 1102-1387 | [7] | LiCl | -195.4 | 212.9 | 72.25 | -258.9 | -216.9413375 | 33.3 | [6] | FrCl | [5 empty] | 181.6 |  |  | [4]
16 | S | Sulfur | RaCl2 | ~900 |  | [13] |  | CsCl | 9815 | 20.38 |  | 3.52 |  | 919-1570 | [5] | (LiCl)2 | -593.5 | 288.8 | 7.5 | -679.6 | -595.736125 | 72.2 | [6] | Alkaline Earth Metals
17 | Cl | Chlorine | [5 empty] | Alkali Metals Gas Phase | [7 empty] | (LiCl)3 | -962.3 | 335.8 | -86.15 | -1062.4 | -936.6143775 | 102 | [6] | BeCl2 | 8.66 | [7 empty] | [1]
18 | Ar | Argon | [5 empty] | LiCl (G1) | 11620 | 16.416 |  | 2.79 |  | 700-883 | [6] | NaCl | -191.7 | 229.8 | 66.95 | -260.2 | -211.6611425 | 35.8 | [6] | BeCl2 | 8.58 | 12.5 | [6 empty] | [6]
19 | K | Potassium | Color Guide |  |  |  |  | LiCl (G2) | 10101 | 11.073 |  | 1.56 |  | 883-1633 | [6] | (NaCl)2 | -586.7 | 325.4 | -0.3 | -683.7 | -586.610555 | 119.8 | [6] | MgCl2 | 43.1 |  | 190 |  |  | 233.1 |  |  | [1, 9]
20 | Ca | Calcium | Color | Meaning |  |  |  | (LiCl)2 (G1) | 12523 | 23.031 |  | 4.68 |  | 700-883 | [6] | KCl | -214.6 | 239.1 | 62.85 | -285.9 | -233.3387275 | 36.5 | [6] | MgCl2 | 39.9 | 40.8 | [6 empty] | [6]
21 | Sc | Scandium | Turquoise | Converted from bar to mmHg using eq. 1 |  |  |  | (LiCl)2 (G2) | 9525 | 12.653 |  | 2.31 |  | 883-1633 | [6] | (KCl)2 | -615.4 | 350.4 | -2.1 | -719.9 | -614.773885 | 80.9 | [6] | CaCl2 | 28.05 | 24.3 | [6 empty] | [1, 8]
22 | Ti | Titanium | Green | Converted from atm to mmHg using eq. 2 |  |  |  | (LiCl)2 (G3) | 5312 | 4.617 |  | 0.37 |  | 1633-2000 | [6] | RbCl | -233.1 | 241.3 | 52.95 | -305.1 | -248.8870425 | 36.5 | [6] | CaCl2 | 27.3 | 26.1 |  | 102.9 |  |  |  | 129 | [6]
23 | V | Vanadium | Purple | Calculated value using eqs. 3 and 4 at 298K |  |  |  | (LiCl)3 (G1) | 10248 | 11.131 |  | 2.64 |  | 900-1633 | [6] | Alkaline Earth Metals Solid Phase | [7 empty] | SrCl2 | 16.22 | 15.1 | [6 empty] | [1, 8]
24 | Cr | Chromium | Orange | Calculated value using eq. 5 |  |  |  | NaCl (G1) | 11972 | 17.865 |  | 3.26 |  | 700-1074 | [6] | BeCl2 | -490.4 | 75.8 | -156.8 | -445.6 | -443.65008 | 62.4 | [1] | SrCl2 | 16.5 | 14.4 |  | 109.7 |  |  |  | 124.1 | [6]
25 | Mn | Manganese |  |  |  |  | (1) | NaCl (G2) | 10661 | 17.766 |  | 3.63 |  | 1074-1757 | [6] | BeCl2 | -496.2 | 75.8 | -156.8 | -518.8 | -449.45008 | 62.4 | [6] | BaCl2 | 15.85 | 18.4 | [6 empty] | [1, 8]
26 | Fe | Iron | [5 empty] | (NaCl)2 (G1) | 13231 | 26.333 |  | 5.69 |  | 700-1074 | [6] | MgCl2 | -641.3 | 89.6 | -166.2 | -591.8 | -591.74747 | 71.4 | [1] | BaCl2 | 16 | 12.9 | [6 empty] | [6]
27 | Co | Cobalt | [5 empty] | (NaCl)2 (G2) | 10638 | 26.344 |  | 6.49 |  | 1074-1757 | [6] | MgCl2 | -644.3 | 89.5 | -166.3 | -671 | -594.717655 | 71.3 | [6]
28 | Ni | Nickel |  |  |  |  | (2) | (NaCl)2 (G3) | 8739 | 21.075 |  | 4.87 |  |  | [6] | CaCl2 | -795.4 | 108.4 | -156.3 | -748.8 | -748.799155 | 72.9 | [1]
29 | Cu | Copper | [5 empty] | KCl (G1) | 12151 | 17.254 |  | 2.99 |  | 700-1045 | [6] | CaCl2 | -795.4 | 108.4 | -156.3 | -827.7 | -748.799155 | 72.6 | [6]
30 | Zn | Zinc |  |  |  |  | (3) | KCl (G2) | 11326 | 20.148 |  | 4.21 |  | 1045-1714 | [6] | SrCl2 | -828.9 | 114.9 | -163.2 | -781.1 | -780.24192 | 75.6 | [1]
31 | Ga | Gallium | [5 empty] | (KCl)2 (G1) | 14592 | 26.312 |  | 5.4 |  | 800-1045 | [6] | SrCl2 | -828.9 | 114.9 | -163.2 | -863.1 | -780.24192 | 75.6 | [6]
32 | Ge | Germanium |  |  |  |  | (4) | (KCl)2 (G2) | 12877 | 31.525 |  | 7.67 |  | 1045-1714 | [6] | BaCl2 | -855 | 123.7 | -161.9 | -806.7 | -806.729515 | 75.1 | [1]
33 | As | Arsenic | [5 empty] | (KCl)2 (G3) | 4849 | 4.185 |  | 0.32 |  | 1714-2000 | [6] | BaCl2 | -858.6 | 123.7 | -161.9 | -895.4 | -810.329515 | 75.2 | [6]
34 | Se | Selenium |  |  |  | (X = H, S) | (5) | CsCl (G1) | 10796 | 17.327 |  | 3.12 |  | 700-918 | [6] | Alkaline Earth Metals Gas Phase
35 | Br | Bromine | [5 empty] | CsCl (G2) | 10522 | 22.717 |  | 5.04 |  | 918-1569 | [6] | BeCl2 | -360.2 | 252 | 19.4 | -435.4 | -365.98411 | 51.6 | [6]
36 | Kr | Krypton | [5 empty] | (CsCl)2 (G1) | 12271 | 25.545 |  | 5.41 |  | 700-918 | [6] | (BeCl2)2 | -823.2 | 381.5 | -83.7 | -936.9 | -798.244845 | 115.4 | [6]
37 | Rb | Rubidium | [5 empty] | (CsCl)2 (G2) | 11754 | 36.567 |  | 9.32 |  | 918-1569 | [6] | MgCl2 | -392.5 | 277 | 21.2 | -475.1 | -398.82078 | 57.1 | [6]
38 | Sr | Strontium | [5 empty] | (CsCl)2 (G3) | 4610 | 4.252 |  | 0.33 |  | 1569-2000 | [6] | (MgCl2)2 | -954.4 | 418.9 | -92.7 | -1079.3 | -926.761495 | 123.6 | [6]
39 | Y | Yttrium | [5 empty] | Alkaline Earth Metals Solid Phase | [7 empty] | CaCl2 | -470.5 | 290.3 | 25.6 | -557.1 | -478.13264 | 59.4 | [6]
40 | Zr | Zirconium | [5 empty] | BeCl2 | 7870 | 27.15 |  | 5.03 |  | 298-688 | [5] | SrCl2 | -473.2 | 316.3 | 38.2 | -567.5 | -484.58933 | 55.7 | [6]
41 | Nb | Niobium | [5 empty] | Be2Cl4 | 8970 | 37 |  | 7.65 |  | 298-688 | [5] | BaCl2 | -498.7 | 325.7 | 40.1 | -595.8 | -510.655815 | 56.2 | [6]
42 | Mo | Molybdenum | [5 empty] | MgCl2 | 12820 | 9.168 | 0.048 |  |  | 802-985 | [14]
43 | Tc | Technetium | [5 empty] | CaCl2 | 17494 | 17.772 |  | 2.72 |  | 1000-1045 | [6]
44 | Ru | Ruthenium | [5 empty] | SrCl2 (A) | 20129 | 30.576 |  | 6.38 |  | 990 | [6]
45 | Rh | Rhodium | [5 empty] | SrCl2 (B) | 21693 | 43.42 |  | 10.14 |  | 990-1146 | [6]
46 | Pd | Palladium | [5 empty] | BaCl2 (A) | 19689 | 23.239 |  | 4.12 |  | 1000-1198 | [6]
47 | Ag | Silver | [5 empty] | BaCl2 (B) | 20773 | 35.811 |  | 7.91 |  | 1198-1235 | [6]
48 | Cd | Cadmium | [5 empty] | Alkaline Earth Metals Liquid Phase
49 | In | Indium | [5 empty] | BeCl2 | 7220 | 26.28 |  | 5.03 |  | 688-755 | [5]
50 | Sn | Tin | [5 empty] | MgCl2 | 11735 | 20.27 |  | 4.076 |  | 1208-1413 | [7]
51 | Sb | Antimony | [5 empty] | MgCl2 | 10840 | 25.53 |  | 5.03 |  | 987-1685 | [5]
52 | Te | Tellurium | [5 empty] | CaCl2 | 17032 | 23.76 |  | 4.85 |  | 1045-2279 | [6]
53 | I | Iodine | [5 empty] | CaCl2 | 13570 | 9.22 |  |  |  | 1110-1281 | [5]
54 | Xe | Xenon | [5 empty] | SrCl2 | 18381 | 25.141 |  | 5.11 |  | 1146-2000 | [6]
55 | Cs | Caesium | [5 empty] | BaCl2 | 18956 | 28.682 |  | 6.08 |  | 1235-2000 | [6]
56 | Ba | Barium | [5 empty] | Alkaline Earth Metals Gas Phase
57 | La | Lanthanum | [5 empty] | BeCl2 (G1) | 7404 | 15.399 |  | 2.1 |  | 400-688 | [6]
58 | Ce | Cerium | [5 empty] | BeCl2 (G2) | 8277 | 32.246 |  | 7.59 |  | 688-760 | [6]
59 | Pr | Praseodymium | [5 empty] | (BeCl2)2 (G1) | 9334 | 21.283 |  | 3.1 |  | 500-688 | [6]
60 | Nd | Neodymium | [5 empty] | (BeCl2)2 (G2) | 11028 | 53.192 |  | 13.83 |  | 688-760 | [6]
61 | Pm | Promethium | [5 empty] | (BeCl2)2 (G3) | 2721 | 4.791 |  | 0.57 |  | 760-2000 | [6]
62 | Sm | Samarium | [5 empty] | MgCl2 (G1) | 13605 | 17.819 |  | 2.68 |  | 800-980 | [6]
63 | Eu | Europium | [5 empty] | MgCl2 (G2) | 11955 | 19.216 |  | 3.71 |  | 980-1634 | [6]
64 | Gd | Gadolinium | [5 empty] | MgCl2 (G3) | 12347 | 3.765 |  | 0.18 |  | 1634-2000 | [6]
65 | Tb | Terbium | [5 empty] | (MgCl2)2 (G1) | 18276 | 25.918 |  | 4.42 |  | 900-980 | [6]
66 | Dy | Dysprosium | [5 empty] | (MgCl2)2 (G2) | 14943 | 28.441 |  | 6.4 |  | 980-1634 | [6]
67 | Ho | Holmium | [5 empty] | (MgCl2)2 (G3) | 4476 | 4.959 |  | 0.5 |  | 1634-2000 | [6]
68 | Er | Erbium
69 | Tm | Thulium
70 | Yb | Ytterbium
71 | Lu | Lutetium
72 | Hf | Hafnium
73 | Ta | Tantalum
74 | W | Tungsten
75 | Re | Rhenium
76 | Os | Osmium
77 | Ir | Iridium
78 | Pt | Platinum
79 | Au | Gold
80 | Hg | Mercury
81 | Tl | Thallium
82 | Pb | Lead
83 | Bi | Bismuth
84 | Po | Polonium
85 | At | Astatine
86 | Rn | Radon
87 | Fr | Francium
88 | Ra | Radium
89 | Ac | Actinium
90 | Th | Thorium
91 | Pa | Protactinium
92 | U | Uranium
93 | Np | Neptunium
94 | Pu | Plutonium
95 | Am | Americium
96 | Cm | Curium
97 | Bk | Berkelium
98 | Cf | Californium
99 | Es | Einsteinium
100 | Fm | Fermium
101 | Md | Mendelevium
102 | No | Nobelium
103 | Lr | Lawrencium
104 | Rf | Rutherfordium
105 | Db | Dubnium
106 | Sg | Seaborgium
107 | Bh | Bohrium
108 | Hs | Hassium
109 | Mt | Meitnerium
110 | Ds | Darmstadtium
111 | Rg | Roentgenium
112 | Cn | Copernicium
113 | Nh | Nihonium
114 | Fl | Flerovium
115 | Mc | Moscovium
116 | Lv | Livermorium
117 | Ts | Tennessine
118 | Og | Oganesson
References
1. J.R. Rumble, CRC Handbook of Chemistry and Physics 104th edn. (CRC Press/Taylor & Francis, Boca Raton, FL, 2023)
2. N. Termini, A. Birri, S. Henderson, N.D.B. Ezell, An Overview of the Molten Salt Thermal Properties Database–Thermophysical, Version 2.1.1 (MSTDB-TP v.2.1.1) (ORNL/TM--2023/2955), Oak Ridge National Laboratory, Oak Ridge, TN (2023) doi:https://doi.org/10.2172/1988348
3. J.E. Macintyre, Dictionary of Inorganic Compounds 1st edn. (Chapman & Hall, London, 1992)
4. A.K. Lavruk︠h︡ina, A.A. Pozdni︠a︡kov, Analytical Chemistry of Technetium, Promethium, Astatine and Francium (Ann Arbor-Humphrey Science Publishers, Ann Arbor, MI, 1970)
5. Smithells Metals Reference Book 8th edn. (Elsevier Science, Boston, 2003)
6. O. Knacke, O. Kubaschewski, K. Hesselmann, Thermochemical Properties of Inorganic Substances 2nd edn. (Springer-Verlag, Berlin, 1991)
7. E.E. Schrier, H.M. Clark, J. Phys. Chem. 67 (6), 1259 (1963) doi:https://doi.org/10.1021/j100800a023
8. A.R. Ubbelohde, The Molten State of Matter: Melting and Crystal Structure (Wiley, New York, 1978)
9. D.L. Hildenbrand, W.F. Hall, F. Ju, N.D. Potter, J. Chem. Phys. 40 (10), 2882 (2004) doi:https://doi.org/10.1063/1.1724921
10. P. Li, P. Gao, Y. Liu, L.-M. Wang, J. Alloys Compd. 696, 754 (2017) doi:https://doi.org/10.1016/j.jallcom.2016.11.255
11. C.T. Ewing, K.H. Stern, J. Phys. Chem. 77 (11), 1442 (1973) doi:https://doi.org/10.1021/j100630a024
12. B.H. Zimm, J.E. Mayer, J. Chem. Phys. 12 (9), 362 (1944) doi:https://doi.org/10.1063/1.1723958
13. H.W. Kirby, M.L. Salutsky, The Radiochemistry of Radium (The National Academies Press, Washington, DC, 1964)
14. D.L. Hildenbrand, W.F. Hall, F. Ju, N.D. Potter, J. Chem. Phys. 40 (10), 2882 (1964) doi:https://doi.org/10.1063/1.1724921

## Fuel Chlorides
Atomic # | Abbreviation | Name | Phase Change Points | [5 empty] | Vapor Pressure Coefficients | [8 empty] | Formation | [11 empty] | Phase Change
1 | H | Hydrogen | Compound | TM | TM Un. | TB | Tsub | Ref | Compound | A | A Un. | B | B Un. | C | D | Temp. Range | Ref | Compound | ΔHfo | ΔHfo Un. | So | So Un. | ΔSf | ΔGfo (reported) | ΔGfo Un. | ΔGfo (calculated) | Cp | Cp Un. | Ref | Compound | ΔHfus | ΔHfus Un. | ΔSfus | ΔHvap | ΔHvap Un. | ΔSvap | ΔSvap Un. | ΔHsub | ΔHsub Un. | ΔSsub | ΔSsub Un. | Ref
2 | He | Helium | Trivalent Actinides | [5 empty] | Trivalent Actinides Solid Phase | [8 empty] | Trivalent Actinides Crystalline Phase | [11 empty] | Divalent Actinides
3 | Li | Lithium | AcCl3 |  |  |  | 950 | [15] | UCl3 | 12000 |  | 10 |  |  |  |  | [18] | AcCl3 | -1053 |  | 148.7 | 6 | -242.45 |  |  | -980.7135325 |  |  | [27] | AmCl2 (⍺) | 17.2 | [10 empty] | [47]
4 | Be | Beryllium | UCl3 | 835 |  | 1657 | 850 | [1, 16] | UCl3 | 11149 |  | 8.9 |  |  |  | 590-790 | [18] | UCl3 | -863.7 | 2 | 163.9 | 2 | -220.95 | -797.832 | 2.088 | -797.8237575 | 102.52 | 0.5 | [41] | AmCl2 (β) | 15.8 | [10 empty] | [47]
5 | B | Boron | NpCl3 | 800 |  |  | 800 | [17, 18] | UCl3 | 11552 |  | 8.97 |  |  |  | >790 | [18] | UCl3 | -861.9 |  | 159 |  | -225.85 | -909.3 |  | -794.5628225 | 102.5 |  | [6] | Trivalent Actinides
6 | C | Carbon | PuCl3 | 760 | 5 | 1790 | 800 | [1, 19, 20] | UCl3 | 15543 |  | 23.436 |  | 4.31 |  | 800-1114 | [6] | NpCl3 | -896.8 | 3 | 160.4 | 4 | -224.71 | -829.811 | 3.237 | -829.8027135 | 101.85 | 4 | [41] | UCl3 | 49 |  | 43.7 | 225.9 |  | 205 |  | 263.6 |  | 238.5 |  | [18, 47]
7 | N | Nitrogen | AmCl3 | 500 |  | 1180 | 750 | [1, 19, 22] | PuCl3 | 18270 |  | 29.725 |  | 5.34 |  | 700-1033 | [6] | PuCl3 | -959.6 | 1.8 | 161.7 | 3 | -227.41 | -891.806 | 2.024 | -891.7977085 | 101.2 | 4 | [41] | UCl3 | 48.6 |  | 43.7 | 175.9 |  | 95 |  | 224.5 |  | 138.7 |  | [6]
8 | O | Oxygen | AmCl3 | 715 |  |  | 850 | [21] | PuCl3 | 15910 | 120 | 12.726 | 0.126 |  |  | 850-1033 | [37] | PuCl3 | -961.5 |  | 159 |  | -230.11 | -1008.9 |  | -892.8927035 | 102.9 |  | [6] | NpCl3 | 50 | [10 empty] | [47]
9 | F | Fluorine | CmCl3 | 695 | 10 |  |  | [23] | PuCl3 | 18270 |  | 32.6 |  | 5.34 |  | 298-1033 | [5] | AmCl3 | -977.8 | 1.3 | 146.2 | 6 | -243.85 | -905.105 | 2.29 | -905.0961225 | 103 | 10 | [41] | PuCl3 | 63.6 |  | 61.5 | 241 |  | 241.8 |  | 304.6 |  | 263.6 |  | [1, 6, 18]
10 | Ne | Neon | BkCl3 | 603 |  |  |  | [23] | Trivalent Actinides Liquid Phase | [8 empty] | CmCl3 | -974 | 4 | 163 | 6 | -242.45 | -1023 |  | -901.7135325 |  |  | [42] | PuCl3 | 49 | [10 empty] | [47]
11 | Na | Sodium | CfCl3 | 545 |  |  |  | [24] | UCl3 | 13506 |  | 24.778 |  | 5.35 |  | 1114-1851 | [6] | CmCl3 | -969.6 | 6.7 | 163.1 | 6 | -242.35 | -1018.2 |  | -897.3433475 |  |  | [27] | PuCl3 | 55 | [10 empty] | [27]
12 | Mg | Magnesium | EsCl3 | 450 |  |  |  | [25] | PuCl3 | 15490 |  | 28.883 |  | 6.45 |  | 1033-2065 | [6] | BkCl3 | -952 | 15 | 164.6 | 6 | -248.05 | -1001 |  | -878.0438925 |  |  | [27] | AmCl3 | 48.1 | 0.4 | [9 empty] | [27]
13 | Al | Aluminium | Tetravalent Actinides | [5 empty] | PuCl3 | 12356 | 32 | 10.237 | 0.033 |  |  | 1033-1100 | [37] | CfCl3 | -965 | 20 | 167.2 | 6 | -248.45 | -1015 |  | -890.9246325 |  |  | [43] | CmCl3 | 47.9 | 0.4 | [9 empty] | [27]
14 | Si | Silicon | ThCl4 | 770 |  | 921 | 815 | [1, 26] | PuCl3 | 12590 |  | 9.509 |  |  |  |  | [18] | EsCl3 | -950 | 24 | [8 empty] | [27] | Tetravalent Actinides
15 | P | Phosphorus | PaCl4 | 677 |  |  | 400 | [27] | PuCl3 | 15490 |  | 31.76 |  | 6.45 |  | 1033-2063 | [5] | FmCl3 | -963 | 44 | [8 empty] | [27] | ThCl4 | 43.9 |  |  | 146.4 |  |  |  | 190.4 |  |  |  | [1]
16 | S | Sulfur | PaCl4 | 500 |  |  |  | [27] | Tetravalent Actinides Solid Phase | [8 empty] | MdCl3 | -864 | 50 | [8 empty] | [27] | ThCl4 | 94.2 |  | 80.7 | 152.7 |  | 151.9 |  | 246.9 |  | 232.6 |  | [18]
17 | Cl | Chlorine | UCl4 | 590 | 5 | 789 | 400 | [1, 28] | ThCl4 | 12910 |  | 14.3 |  |  |  |  | [18] | NoCl3 | -716 | 50 | [8 empty] | [27] | ThCl4 |  |  |  | 146.4 |  | 122.6 | [5 empty] | [18]
18 | Ar | Argon | UCl4 |  |  |  | 600 | [29] | ThCl4 | 12900 |  | 14.3 |  |  |  | 974-1043 | [5] | Trivalent Actinides Gas Phase | [11 empty] | ThCl4 | 61.5 |  | 59 | 120.8 |  | 98.7 |  | 182.3 |  | 157.7 |  | [6, 27]
19 | K | Potassium | NpCl4 | 530 |  | 847 | 500 | [17, 19, 32] | ThCl4 (α) | 11929 |  | 20.522 |  | 3.27 |  | 600-679 | [6] | UCl3 | -523 | 20 | 380.3 | 10 | -4.55 | -521.652 | 20.221 | -521.6434175 | 82.4 | 5 | [41] | ThCl4 | 94.14 |  | 90.8 | 152.7 |  | 127.6 |  | 246.9 |  | 218.4 |  | [48]
20 | Ca | Calcium | PuCl4 | 583 |  | 837 |  | [33] | ThCl4 (β) | 11859 |  | 22.146 |  | 3.88 |  | 679-1042 | [6] | UCl3 | -580.7 |  | 357 |  | -27.85 | -687.1 |  | -572.3965225 | 76.1 |  | [6] | UCl4 | 44.8 | [10 empty] | [1]
21 | Sc | Scandium | Pentavalent Actinides | [5 empty] | UCl4 | 7223 | 15 | 6.77 | 0.02 |  |  |  | [38] | NpCl3 | -589 | 10.4 | 362.8 | 10 | -22.31 | -582.357 | 10.822 | -582.3482735 | 78.5 | 5 | [41] | UCl4 | 49.8 |  | 49.8 | 150.6 |  | 174.5 |  | 193.7 |  | 224.3 |  | [18, 27]
22 | Ti | Titanium | PaCl5 | 306 |  | 420 | ~200 | [1, 34, 35] | UCl4 | 10427 |  | 13.2995 |  |  |  |  | [18] | PuCl3 | -647.4 | 1.868 | 368.62 | 10 | -20.49 | -641.299 | 3.598 | -641.2909065 | 78.47 | 5 | [41] | UCl4 | 54.4 |  | 63 | 126.8 |  | 118.7 |  | 181.2 |  | 181.7 |  | [6]
23 | V | Vanadium | UCl5 | 287 |  | 527 |  | [1, 19] | UCl4 | 11571 |  | 23.637 |  | 4.01 |  | 600-863 | [6] | Tetravalent Actinides Crystalline Phase | [11 empty] | UCl4 | 61.5 |  |  | 138.1 |  |  |  | 199.6 |  |  |  | [48]
24 | Cr | Chromium | Hexavalent Actinides | [5 empty] | UCl4 | 11350 |  | 23.21 |  | 3.02 |  | 298-863 | [39] | ThCl4 (b) | -1186.3 | 1.3 | 183.5 | 5 | -314.5 | -1092.293 | 1.984 | -1092.531825 | 120.3 | 6 | [44] | NpCl4 | 59.6 |  | 82.1 | 123.5 | 0.8 | 176.1 | 7.1 | 189.5 | 1.7 | 258.2 | 2.1 | [27, 49]
25 | Mn | Manganese | UCl6 | 177.5 | 2.5 | 277 | 75-100 | [1, 3, 19, 36] | NpCl4 | 8920 |  | 12.17 |  |  |  |  | [31] | ThCl4 | -1186.8 |  | 190.4 |  | -307.6 | -1243.5 |  | -1095.08906 | 120.3 |  | [6] | NpCl4 | 55.5 |  |  | 115.2 | 3.3 |  |  | 170.7 | 3.4 |  |  | [31]
26 | Fe | Iron | [6 empty] | Tetravalent Actinides Liquid Phase | [8 empty] | PaCl4 | -1044.3 | [6 empty] | -1044.3 |  |  | [45] | Pentavalent Actinides
27 | Co | Cobalt | [6 empty] | ThCl4 | 7987 |  | 9.57 |  |  |  |  | [18] | PaCl4 | -1044 | 13 | 193.7 | 4.2 | -304.4 | -954 | 13 | -953.24314 |  |  | [46] | PaCl5 | 31.5 |  | 54.7 | 61.29 |  | 88.3 |  | 92.76 |  | 143 |  | [27, 40]
28 | Ni | Nickel | Color Guide | [5 empty] | ThCl4 | 10137 |  | 30.514 |  | 7.2 |  | 1042-1224 | [6] | UCl4 | -1018.8 | 2.5 | 197.2 | 0.8 | -299.2 | -929.605 | 2.512 | -929.59352 | 121.8 | 0.4 | [41] | UCl5 | 35.6 |  | 59.3 |  |  | 192.9 |  |  |  | 252.2 |  | [6, 27]
29 | Cu | Copper | Color | Meaning |  |  |  |  | ThCl4 | 7980 |  | 9.57 |  |  |  | 1043-1186 | [5] | UCl4 | -1018.8 |  | 197.2 |  | -299.2 | -1077.6 |  | -929.59352 | 120.8 |  | [6] | Hexavalent Actinides
30 | Zn | Zinc | Turquoise | Converted from bar to mmHg using eq. 1 |  |  |  |  | UCl4 | 7205 |  | 9.65 |  |  |  |  | [18] | NpCl4 | -984 | 1.8 | 200 | 8 | -296.66 | -895.562 | 2.998 | -895.550821 | 122 | 6 | [41] | UCl6 | 20.9 |  | 46.4 | [8 empty] | [6, 27]
31 | Ga | Gallium | Green | Converted from atm to mmHg using eq. 2 |  |  |  |  | UCl4 | 9720 |  | 29.332 |  | 6.68 |  | 863-1068 | [6] | PuCl4 | -963.6 | 7.5 | [5 empty] | -963.6 |  |  | [46]
32 | Ge | Germanium | Purple | Calculated value using eqs. 3 and 4 at 298K |  |  |  |  | UCl4 | 9950 |  | 28.96 |  | 5.53 |  | 863-1062 | [39] | PuCl4 | -968.7 | 5 | 201 | 10 | -299.66 | -879.368 | 5.826 | -879.356371 | 121.4 | 4 | [41]
33 | As | Arsenic | Orange | Calculated value using eq. 5 |  |  |  |  | NpCl4 | 6220 |  | 8.64 |  |  |  |  | [31] | Tetravalent Actinides Gas Phase
34 | Se | Selenium | Red | Value recorded at 800 K |  |  |  |  | Tetravalent Actinides Gas Phase | [8 empty] | ThCl4 | -951.4 | 5.166 | 403.4 | 4 | -94.6 | -922.956 | 5.304 | -923.19501 | 101.4 | 3 | [44]
35 | Br | Bromine | Brown | Estimated Value |  |  |  |  | (UCl4)2 (G1) | 12410 |  | 31.646 |  | 7.5 |  | 700-863 | [6] | ThCl4 | -967.9 |  | 397.6 |  | -100.4 | -1086.5 |  | -937.96574 | 101.6 |  | [6]
36 | Kr | Krypton | Blue | Extrapolated from thermodynamic data on AnCl4 (An = Th, U, Np) |  |  |  |  | (UCl4)2 (G2) | 8940 |  | 41.426 |  | 12.2 |  | 863-1154 | [6] | UCl4 | -815.4 | 4.717 | 409.3 | 5 | -87.1 | -789.442 | 4.947 | -789.431135 | 103.5 | 3 | [41]
37 | Rb | Rubidium | Pink | Extrapolated from vapor pressure data |  |  |  |  | PuCl4 (G1) | 9351 |  | 17.819 |  | 3.47 |  | 600-1033 | [6] | UCl4 | -1018.8 |  | 197.2 |  | -299.2 | -1077.6 |  | -929.59352 | 120.8 |  | [6]
38 | Sr | Strontium | Gold | Under reduced pressure ca. 10-4 mmHg |  |  |  |  | PuCl4 (G2) | 6948 |  | 21.762 |  | 5.55 |  | 1033-2000 | [6] | (UCl4)2 | -1891.6 |  | 581.3 |  | -411.5 | -1992.9 |  | -1768.911275 | 165 |  | [6]
39 | Y | Yttrium | [5 empty] | (1) | Pentavalent Actinides | [8 empty] | NpCl4 | -787 | 4.6 | 423 | 10 | -73.66 | -765.05 | 5.487 | -765.038271 | 105 | 5 | [41]
40 | Zr | Zirconium | [6 empty] | PaCl5 (s) | 11162 |  | 23.87 |  |  |  |  | [40] | PuCl4 | -792 | 10 | 409 | 10 | -91.66 | -764.683 | 10.438 | -764.671571 | 103.4 | 5 | [41]
41 | Nb | Niobium | [6 empty] | PaCl5 (l) | 7377 |  | 17.27 |  |  |  |  | [40] | PuCl4 | -793.7 | 7 | 412.5 |  | -88.16 | -916.7 |  | -767.415096 | 98 |  | [6]
42 | Mo | Molybdenum | [5 empty] | (2) | UCl5 (s) | 3307 |  | 3.361 |  |  |  |  | [39] | Pentavalent Actinides Crystalline and Gas Phase
43 | Tc | Technetium | [6 empty] | UCl5 (s) | 6957 |  | 23.014 |  | 4.04 |  |  | [6] | PaCl5 (s) | -1147.8 | 14.4 | 238.8 | 8 | -370.85 | -1219 |  | -1037.231 |  |  | [27]
44 | Ru | Ruthenium | [5 empty] | (3) | UCl5 (s - α) | 2586 |  | 11.356 |  | 1.68 |  | 298-367 | [6] | PaCl5 (g) | -1042 | 15 | 440.8 |  | -168.85 |  |  | -991.6573725 |  |  | [27]
45 | Rh | Rhodium | [6 empty] | UCl5 (s - β) | 2591 |  | 11.446 |  | 1.71 |  | 367-600 | [6] | UCl5 (s) | -1039 | 3 | 242.7 | 8.4 | -365.25 | -930.115 | 3.908 | -930.1007125 | 150.6 | 8.4 | [41]
46 | Pd | Palladium | [5 empty] | (4) | (UCl5)2 (G1) | 4587 |  | 15.116 |  | 3.48 |  | 298-600 | [6] | UCl5 (s) | -1041.5 | 5 | 246.9 |  | -361.05 | -1115.1 |  | -933.8529425 | 114.6 |  | [6]
47 | Ag | Silver | [6 empty] | (UCl5)2 (G2) | 4587 |  | 15.116 |  | 3.48 |  | 600-863 | [6] | UCl5 (g) | -900 | 15 | 438.7 | 10 | -169.25 | -849.552 | 15.074 | -849.5381125 | 123.6 | 5 | [41]
48 | Cd | Cadmium |  |  |  |  | (X = H, S) | (5) | (UCl5)2 (G3) | 1696 |  | 30.352 |  | 9.81 |  | 863-1154 | [6] | (UCl5)2 (g) | -1960.2 | 2 | 707.2 |  | -508.7 | -2171.1 |  | -1808.531095 | 263.4 |  | [6]
49 | In | Indium | [6 empty] | (UCl5)2 (G4) | 5237 |  | 8.421 |  | 1.14 |  | 1154-1700 | [6] | Hexavalent Actinides Crystalline and Gas Phase
50 | Sn | Tin | [6 empty] | Hexavalent Actinides | [8 empty] | UCl6 (s) | -1066.5 | 3 | 285.5 | 1.7 | -434 | -937.12 | 3.043 | -937.1029 | 175.7 | 4.2 | [41]
51 | Sb | Antimony | [6 empty] | UCl6 (s) | 4000 |  | 10.2 |  |  |  | 298-450 | [39] | UCl6 (s) | -1068.2 | 2 | 285.8 |  | -433.7 | -1153.4 |  | -938.892345 | 175.6 |  | [6]
52 | Te | Tellurium | [6 empty] | UCl6 (s) | 3788 |  | 9.52 |  |  |  |  | [36] | UCl6 (g) | -985.5 | 5 | 438 | 5 | -281.5 | -901.588 | 5.218 | -901.570775 | 147.2 | 3 | [41]
53 | I | Iodine | [6 empty] | UCl6 (s) | 2422 |  | 6.634 |  |  |  |  | [36] | UCl6 (g) | -987.8 | 8 | 432.7 |  | -286.8 | -1116.9 |  | -902.29058 | 142.7 |  | [6]
54 | Xe | Xenon | [6 empty] | UCl6 (s) | 4710 |  | 19.197 |  | 3.96 |  |  | [6]
55 | Cs | Caesium | [6 empty] | UCl6 (S1) | 2907 |  | 14.417 |  | 2.54 |  | 298-368 | [6]
56 | Ba | Barium | [6 empty] | UCl6 (S2) | 2907 |  | 14.417 |  | 2.54 |  | 368-451 | [6]
57 | La | Lanthanum | [6 empty] | UCl6 (G1) | 1958 |  | 7.356 |  | 2.25 |  | 298-863 | [6]
58 | Ce | Cerium | [6 empty] | UCl6 (G2) | 463 |  | 14.344 |  | 5.22 |  | 863-1154 | [6]
59 | Pr | Praseodymium | [6 empty] | UCl6 (G3) | 4118 |  | 6.703 |  | 0.69 |  | 1154-2000 | [6]
60 | Nd | Neodymium
61 | Pm | Promethium
62 | Sm | Samarium
63 | Eu | Europium
64 | Gd | Gadolinium
65 | Tb | Terbium
66 | Dy | Dysprosium
67 | Ho | Holmium
68 | Er | Erbium
69 | Tm | Thulium
70 | Yb | Ytterbium
71 | Lu | Lutetium
72 | Hf | Hafnium
73 | Ta | Tantalum
74 | W | Tungsten
75 | Re | Rhenium
76 | Os | Osmium
77 | Ir | Iridium
78 | Pt | Platinum
79 | Au | Gold
80 | Hg | Mercury
81 | Tl | Thallium
82 | Pb | Lead
83 | Bi | Bismuth
84 | Po | Polonium
85 | At | Astatine
86 | Rn | Radon
87 | Fr | Francium
88 | Ra | Radium
89 | Ac | Actinium
90 | Th | Thorium
91 | Pa | Protactinium
92 | U | Uranium
93 | Np | Neptunium
94 | Pu | Plutonium
95 | Am | Americium
96 | Cm | Curium
97 | Bk | Berkelium
98 | Cf | Californium
99 | Es | Einsteinium
100 | Fm | Fermium
101 | Md | Mendelevium
102 | No | Nobelium
103 | Lr | Lawrencium
104 | Rf | Rutherfordium
105 | Db | Dubnium
106 | Sg | Seaborgium
107 | Bh | Bohrium
108 | Hs | Hassium
109 | Mt | Meitnerium
110 | Ds | Darmstadtium
111 | Rg | Roentgenium
112 | Cn | Copernicium
113 | Nh | Nihonium
114 | Fl | Flerovium
115 | Mc | Moscovium
116 | Lv | Livermorium
117 | Ts | Tennessine
118 | Og | Oganesson
References
1. J.R. Rumble, CRC Handbook of Chemistry and Physics 104th edn. (CRC Press/Taylor & Francis, Boca Raton, FL, 2023)
2. N. Termini, A. Birri, S. Henderson, N.D.B. Ezell, An Overview of the Molten Salt Thermal Properties Database–Thermophysical, Version 2.1.1 (MSTDB-TP v.2.1.1) (ORNL/TM--2023/2955), Oak Ridge National Laboratory, Oak Ridge, TN (2023) doi:https://doi.org/10.2172/1988348
3. J.E. Macintyre, Dictionary of Inorganic Compounds 1st edn. (Chapman & Hall, London, 1992)
4. A.K. Lavruk︠h︡ina, A.A. Pozdni︠a︡kov, Analytical Chemistry of Technetium, Promethium, Astatine and Francium (Ann Arbor-Humphrey Science Publishers, Ann Arbor, MI, 1970)
5. Smithells Metals Reference Book 8th edn. (Elsevier Science, Boston, 2003)
6. O. Knacke, O. Kubaschewski, K. Hesselmann, Thermochemical Properties of Inorganic Substances 2nd edn. (Springer-Verlag, Berlin, 1991)
15. S. Fried, F. Hagemann, W.H. Zachariasen, J. Am. Chem. Soc. 72 (2), 771 (1950) doi:https://doi.org/10.1021/ja01158a034
16. D. Brown, J. Edwards, J. Chem. Soc., Dalton Trans. (16), 1757 (1972) doi:http://dx.doi.org/10.1039/DT9720001757
17. Chemistry of the Elements 2nd edn. (Butterworth-Heinemann, Burlington, MA, 1997)
18. J.J. Katz, I. Sheft, In Advances in Inorganic Chemistry and Radiochemistry, ed. by H.J. Emeleus, A.G. Sharpe (Academic Press, New York, 1960), pp. 195–236
19. B.J. Riley, J. McFarlane, G. DelCul, J.D. Vienna, C.I. Contescu, L.M. Hay, A.V. Savino, H.E. Adkins, Identification of potential waste processing and waste form options for molten salt reactors, Oak Ridge National Laboratory, Oak Ridge, TN (2018) doi:https://doi.org/10.2172/1543229
20. E.K. Hyde, G.T. Seaborg, The transuranium elements (UCRL–3312), Lawrence Berkeley National Laboratory, Berkeley, CA (1956) doi:https://escholarship.org/uc/item/56h2r51f
21. J.H. Burns, J.R. Peterson, Acta Crystallogr., Sect. B 26 (11), 1885 (1970) doi:https://doi.org/10.1107/S0567740870005083
22. R.G. Pappalardo, W.T. Carnall, P.R. Fields, J. Chem. Phys. 51 (3), 1182 (1969) doi:https://doi.org/10.1063/1.1672121
23. J.R. Peterson, J.H. Burns, J. Inorg. Nucl. Chem. 35 (5), 1525 (1973) doi:https://doi.org/10.1016/0022-1902(73)80241-6
24. J.H. Burns, J.R. Peterson, R.D. Baybarz, J. Inorg. Nucl. Chem. 35 (4), 1171 (1973) doi:https://doi.org/10.1016/0022-1902(73)80189-7
25. D.K. Fujita, B.B. Cunningham, T.C. Parsons, Inorg. Nucl. Chem. Letters 5 (4), 307 (1969) doi:https://doi.org/10.1016/0020-1650(69)80203-5
26. W. Fischer, R. Gewehr, H. Wingchen, Z. Anorg. Allg. Chem. 242 (2), 161 (1939) doi:https://doi.org/10.1002/zaac.19392420206
27. R.J.M. Konings, L.R. Morss, J. Fuger, In The Chemistry of the Actinide and Transactinide Elements, ed. by L.R. Morss, N.M. Edelstein, J. Fuger (Springer Netherlands, Dordrecht, 2011), pp. 2113–2224
28. J.R. Morrey, Inorg. Chem. 2 (1), 163 (1963) doi:https://doi.org/10.1021/ic50005a042
29. O. Johnson, T. Butler, J. Powell, R. Nottorf, A summary of the properties, preparation, and purification of the anhydrous chlorides and bromides of uranium. Part A. Uranium chlorides. Part B. Uranium bromides (CC-1974), University of Chicago Metallurgical Laboratory, Chicago, IL (1944) doi:https://doi.org/10.2172/4344739
30. M.E. Mueller, The vapor pressure of uranium halides (AECD–2029), Radiation Laboratory of University of California, Berkeley, CA (1948) doi:https://doi.org/10.2172/4440808
31. Summary report April, May, and June 1952 Chemisty division section C-I, Argonne National Laboratory, Argonne, IL (1952) doi:https://doi.org/10.2172/12462576
32. D.W. Osborne, Chemistry division, section C–I summary report for April, May, and June, 1952, Argonne National Laboratory, Argonne, IL (1952) doi:https://digital.library.unt.edu/ark:/67531/metadc1257335/
33. R. Benz, J. Inorg. Nucl. Chem. 24 (10), 1191 (1962) doi:https://doi.org/10.1016/0022-1902(62)80192-4
34. A.V. Grosse, M.S. Agruss, J. Am. Chem. Soc. 56 (10), 2200 (1934) doi:https://doi.org/10.1021/ja01325a507
35. D. Brown, G. De Paoli, B. Whittaker, J. Chem. Soc., Dalton Trans. (14), 1336 (1976) doi:http://dx.doi.org/10.1039/DT9760001336
36. D. Brown, Halides of the Lanthanides and Actinides (Wiley, London, 1968)
37. B. Eichler, Herstellung von reinem wasserfreien Plutonium-(III)-chlorid durch Chlorierung von Plutoniurndioxid mit Tetrachlorkohlenstoff und Verflüchtigung im Chlorstrom (ZFK–191), ZfK Rossendorf, Deutsche Akademie der Wissenschaften zu Berlin Zentralinstitut für Kernforschung Rossendorf (1969)
38. J.R. Morrey, D.G. Carter, J.B. Gruber, J. Chem. Phys. 46 (2), 804 (1967) doi:https://doi.org/10.1063/1.1840743
39. I. Grenthe, J. Drożdżyński, T. Fujino, E.C. Buck, T.E. Albrecht-Schmitt, S.F. Wolf, In The Chemistry of the Actinide and Transactinide Elements, ed. by L.R. Morss, N.M. Edelstein, J. Fuger (Springer Netherlands, Dordrecht, 2011), pp. 253–698
40. F. Weigel, G. Hoffmann, N.T. Meer, Radiochim. Acta 11 (3–4), 210 (1969) doi:https://doi.org/10.1524/ract.1969.11.34.210
41. I. Grenthe, X. Gaona, A.V. Playnusov, L. Rao, W.H. Runde, B. Grambow, R.J.M. Konings, A.L. Smith, E.E. Moore, Second update on the chemical thermodynamics of uranium, neptunium, plutonium, americium and technetium (OECD Publications, Paris, 2020)
42. G.J. Lumetta, M.C. Thompson, R.A. Penneman, P.G. Eller, In The Chemistry of the Actinide and Transactinide Elements, ed. by L.R. Morss, N.M. Edelstein, J. Fuger (Springer Netherlands, Dordrecht, 2011), pp. 1397–1443
43. R.G. Haire, In The Chemistry of the Actinide and Transactinide Elements, ed. by L.R. Morss, N.M. Edelstein, J. Fuger (Springer Netherlands, Dordrecht, 2011), pp. 1499–1576
44. M.H. Rand, J. Fuger, I. Grenthe, V. Neck, D. Rai, Chemical Thermodynamics of Thorium (OECD Publications, Paris, 2008)
45. M.W.M. Hisham, S.W. Benson, J. Phys. Chem. 91 (13), 3631 (1987) doi:https://doi.org/10.1021/j100297a033
46. Standard Potentials in Aqueous Solution (Routledge, New York, 1985)
47. P. Masset, R.J.M. Konings, R. Malmbeck, J. Serp, J.-P. Glatz, J. Nucl. Mater. 344 (1), 173 (2005) doi:https://doi.org/10.1016/j.jnucmat.2005.04.038
48. D. Bradley, The preparation and properties of the chlorides of uranium, plutonium, and thorium and of the fission product chlorides, Great Britain Atomic Energy Research Establishment, Harwell, U.K. (1957)
49. D.M. Gruen, R.L. McBeth, S.M. Fried, J. Inorg. Nucl. Chem. 28, 227 (1976) doi:https://doi.org/10.1016/0022-1902(76)80634-3

## Fission Product Chlorides
Atomic # | Abbreviation | Name | Phase Change Points |  |  |  |  | Vapor Pressure Coefficients | [6 empty] | Formation | [10 empty] | Phase Change
1 | H | Hydrogen | Compound | Melting Point | Boiling Point | Ref |  | Compound | A | B | C | D | Temp. Range | Ref | Compound | ΔHfo | ΔHfo Un. | So | So Un. | ΔSf | ΔGfo (reported) | ΔGfo (calculated) | Cp | Cp Un. | Ref | Compound | ΔHfus | ΔSfus | ΔHvap | ΔSvap | ΔHsub | ΔSsub | Ref
2 | He | Helium | Main Group |  |  |  |  | Main Group Solid Phase | [6 empty] | Main Group Crystalline Phase | [10 empty] | Main Group
3 | Li | Lithium | SCl2 | -122 | 59.6 | [1] |  | SnCl2 | 7335 | 19.781 | 3.67 |  | 400-520 | [6] | SnCl2 | -325.1 |  | 134.1 |  | -140.2 | -365.1 | -283.29937 |  |  | [1] | SCl2 |  |  | 31 | 93.4 |  |  | [6]
4 | Be | Beryllium | S2Cl2 | -77 | 137 | [1] |  | SbCl3 | 4161 | 20.495 | 4.26 |  | 298-346 | [6] | SnCl2 | -328 |  | 134.1 |  | -140.2 | -368 | -286.19937 | 78 |  | [6] | S2Cl2 |  |  | 35.8 | 87.3 |  |  | [6]
5 | B | Boron | SnCl2 | 247 | 623 | [1] |  | SbCl3 | 3460 | 2.81 | -3.88 | -5.6 | 298-346 | [5] | SnCl2 | -328.026 |  | 78.047 |  | -196.253 | -286.222 | -269.5132 | 78.047 |  | [56] | SnCl2 | 14.6 | 28.2 | 93.7 | 105.9 | 108.3 | 134.1 | [6]
6 | C | Carbon | SnCl4 | -34.07 | 114.15 | [1] |  | TeCl2 | 4539 | 17.421 | 3.4 |  | 298-448 | [6] | SbCl3 | -382.2 |  | 184.1 |  | -196.25 | -323.7 | -323.6880625 | 107.9 |  | [1] | SnCl4 |  | 38.2 | 33.5 | 87.7 |  | 125.9 | [6]
7 | N | Nitrogen | SbCl3 | 73.4 | 220.3 | [1] |  | TeCl4 | 6846 | 25.915 | 5.35 |  | 400-497 | [6] | SbCl3 | -382.2 |  | 184.1 |  | -196.25 | -437.1 | -323.6880625 | 107.5 |  | [6] | SbCl3 | 13 | 37.5 | 47.8 | 96.3 | 60.8 | 133.8 | [6]
8 | O | Oxygen | SbCl5 | 4 | 140 | [1] |  | Main Group Liquid Phase | [6 empty] | TeCl2 | -190.2 |  | 161.4 |  | -111.4 | -238.3 | -156.98609 | 83.7 |  | [6] | SbCl5 |  |  | 36.1 | 87.3 |  |  | [6]
9 | F | Fluorine | TeCl2 | 208 | 328 | [1] |  | SCl2 | 2306 | 18.846 | 4.72 |  | 298-332 | [6] | TeCl4 | -326.4 | [6 empty] | 138.5 |  | [1] | TeCl2 | 11.3 | 25.2 | 57.6 | 97.1 | 68.9 | 122.3 | [6]
10 | Ne | Neon | TeCl4 | 224 | 387 | [1] |  | S2Cl2 | 2917 | 22.53 | 5.9 |  | 298-410 | [6] | TeCl4 | -323.8 |  | 203 |  | -292.9 | -384.4 | -236.471865 | 138.5 |  | [6] | TeCl4 | 18.9 | 38 | 64.4 | 93.8 | 83.3 | 131.8 | [6]
11 | Na | Sodium | ICl | 27.38 | 97 | [1] |  | SnCl2 | 6925 | 23.12 | 5.19 |  | 520-885 | [6] | TeCl4 | -323.8 |  | 200.8 |  | -295.1 | -235.9 | -235.815935 | 138.5 |  | [58] | ICl3 | 11.4 |  | 41.3 |  | 52.8 |  | [70]
12 | Mg | Magnesium | ICl3 | 63 | 97 | [1] |  | SnCl4 | 3262 | 32.036 | 9.1 |  | 298-382 | [6] | ICl | -35.4 |  | 97.9 |  | -71.7 | -14.049 | -14.022645 | 55.229 |  | [65] | Transition Metals
13 | Al | Aluminium | Transition Metals |  |  |  |  | SnCl4 | 1925 | 7.865 |  |  | 298-387 | [5] | ICl3 | -89.5 |  | 167.4 |  | -225.3 | -22.3 | -22.326805 |  |  | [68, 69] | ZrCl2 | 42.7 | 42.7 | 163.6 | 104.6 | 206.3 | 147.3 | [6]
14 | Si | Silicon | ZrCl2 | 722 | 1291 | [1, 6] |  | SbCl3 | 3644 | 21.741 | 5.34 |  | 346-496 | [6] | Main Group Liquid Phase | [10 empty] | ZrCl4 |  |  |  |  | 103.1 | 169.2 | [6]
15 | P | Phosphorus | ZrCl3 | 627 |  | [1] |  | SbCl3 | 3770 | 29.48 | 7.04 |  | 346-493 | [5] | SCl2 | -50 |  | 183.7 |  | -71.5 | -104.8 | -28.682275 | 91 |  | [1, 6] | MoCl4 |  |  |  |  | 101.5 | 168.4 | [6]
16 | S | Sulfur | ZrCl4 | 437 |  | [1, 6] |  | SbCl5 | 2779 | 19.861 | 5.02 |  | 298-413 | [6] | S2Cl2 | -57.9 |  | 224.4 |  | -62.9 | -124.8 | -39.146365 | 124.3 |  | [6] | MoCl5 |  | 40.2 |  |  |  |  | [6]
17 | Cl | Chlorine | MoCl2 | 500 |  | [1] |  | SbCl5 | 2530 | 8.56 |  |  | 277-350 | [5] | S2Cl2 | -58.2 |  | 223.8 |  | -63.5 | -39.26 | -39.267475 | 124.29 |  | [50, 70] | PdCl2 | 18.4 | 19.3 |  |  |  |  | [6]
18 | Ar | Argon | MoCl3 | 400 |  | [1, 48] |  | TeCl2 | 4163 | 19.472 | 4.49 |  | 448-593 | [6] | SnCl4 | -511.3 |  | 258.7 |  | -238.7 | -588.4 | -440.131595 | 165.3 |  | [6] | AgCl | 13.2 | 18.1 | 171.7 | 93.6 | 184.9 | 111.7 | [6]
19 | K | Potassium | MoCl4 | 317 | 322 | [1, 6, 48] |  | TeCl2 | 3350 | 8.51 |  |  | 481-601 | [5] | SnCl4 | -511.29 |  | 258.74 |  | -238.66 | -440.12 | -440.133521 | 165.27 |  | [56] | CdCl2 | 37.3 | 44.3 | 118.9 | 96.2 | 156.2 | 140.5 | [6]
20 | Ca | Calcium | MoCl5 | 194 | 268 | [1] |  | TeCl4 | 8211 | 58.025 | 16.24 |  | 497-687 | [6] | SbCl5 | -440.2 |  | 301.2 |  | -302.25 | -350.2 | -350.0841625 | 159 |  | [6, 71] | Rare Earths
21 | Sc | Scandium | TcCl4 |  | 300 | [3] |  | Main Group Gas Phase | [6 empty] | ICl | -23.9 |  | 135.2 |  | -34.4 | -14 | -13.64364 | 102.8 |  | [65] | ScCl3 | 67.4 | 54.3 | 150.4 | 110.6 | 217.8 | 164.9 | [6]
22 | Ti | Titanium | TcCl5 |  | 232 | [19] |  | SCl2 (G1) | 783 | -5.841 | -1.61 |  | 332-717 | [6] | Main Group Gas Phase | [10 empty] | YCl3 | 31.5 | 31.7 | 200.1 | 113.7 | 231.6 | 231.8 | [6]
23 | V | Vanadium | RuCl3 | 500 |  | [1, 19] |  | SCl2 (G2) | 2831 | 2.003 | 0.04 |  | 717-2000 | [6] | SCl2 | -17.6 |  | 281.3 |  | 26.1 | -101.4 | -25.381715 | 50.9 |  | [6] | LaCl2 | 38 |  | 137.1 |  | 175.1 |  | [52]
24 | Cr | Chromium | RhCl3 | 450 | 717 | [1] |  | S2Cl2 (G1) | 587 | -11.537 | -3.37 |  | 410-717 | [6] | S2Cl2 | -16.7 |  | 327.2 |  | 39.9 | -114.3 | -28.596185 | 73 |  | [6] | LaCl3 | 58 | 51.3 |  | 91.2 |  | 142.5 | [6]
25 | Mn | Manganese | PdCl2 | 679 |  | [1] |  | S2Cl2 (G2) | 3868 | 4.714 | 0.5 |  | 717-2000 | [6] | SeCl2 | -33.5 |  | 295.7 |  | 30.2 | -121.6 | -42.50413 | 53.7 |  | [6] | LaCl3 | 55.7 |  | 284.6 |  | 340.3 |  | [52]
26 | Fe | Iron | AgCl | 455 | 1547 | [1] |  | SnCl2 | 1967 | 8.386 | 1.24 |  | 885-2000 | [6] | SeCl2 | -33.5 |  | 295.7 |  | 30.2 | -42.5 | -42.50413 | 53.5 |  | [50] | CeCl2 | 38.3 |  | 197.2 |  | 235.5 |  | [52]
27 | Co | Cobalt | CdCl2 | 568 | 964 | [1] |  | SnCl4 | 7251 | 6.435 | 0.73 |  | 600-2000 | [6] | SnCl2 | -197.9 |  | 305.9 |  | 31.6 | -289.1 | -207.32154 | 54.6 |  | [6] | CeCl3 | 45.2 | 41.8 |  | 97.8 |  | 139.6 | [6]
28 | Ni | Nickel | Rare Earths |  |  |  |  | SbCl5 (G1) | 1017 | -10.387 | -4.34 |  | 413-496 | [6] | SnCl2 | -197.945 |  | 305.855 |  | 31.555 | -207.35 | -207.3531 | 54.632 |  | [56] | CeCl3 | 55.5 |  | 275.6 |  | 331.1 |  | [52]
29 | Cu | Copper | ScCl3 | 967 | 1086 | [1, 6] |  | SbCl5 (G2) | 2349 | 5.929 | 0.58 |  | 496-1000 | [6] | SnCl4 | -471.5 |  | 365 |  | -132.4 | -580.3 | -432.02494 | 98.4 |  | [6] | PrCl2 | 38.7 |  | 277.2 |  | 315.9 |  | [52]
30 | Zn | Zinc | YCl3 | 721 | 1482 | [1] |  | TeCl2 | 6562 | 0.899 | -0.21 |  | 700-2000 | [6] | SnCl4 | -471.54 |  | 364.95 |  | -132.45 | -432.04 | -432.0500325 | 98.45 |  | [56] | PrCl3 | 50.6 | 47.8 |  | 105.1 |  | 152.9 | [6]
31 | Ga | Gallium | LaCl3 | 858 | 1750 | [1, 48] |  | TeCl4 | 2452 | 3.434 | 0.05 |  | 687-2000 | [6] | SbCl3 | -313.1 |  | 339.1 |  | -41.25 | -412.2 | -300.8013125 | 76.8 |  | [6] | NdCl2 | 39 |  | 298.7 |  | 337.7 |  | [52]
32 | Ge | Germanium | CeCl3 | 807 | 1730 | [1, 19] |  | Transition Metal Solid Phase | [6 empty] | SbCl3 | -313.8 |  | 337.7 |  | -42.65 | -301.2 | -301.0839025 | 76.7 |  | [71] | NdCl3 | 50.2 | 48.7 |  | 98.7 |  | 147.4 | [6]
33 | As | Arsenic | PrCl3 | 786 | 1700 | [1, 3] |  | ZrCl2 | 12761 | 17.49 | 2.66 |  | 700-1000 | [6] | SbCl5 | -399.4 |  | 401.8 |  | -201.65 | -519.2 | -339.2780525 | 112.6 |  | [6] | NdCl3 | 48.1 |  | 283.7 |  | 331.8 |  | [52]
34 | Se | Selenium | NdCl3 | 759 | 1600 | [1] |  | ZrCl2 | 8500 | 16.61 | 1.5 |  | 298-995 | [5] | SbCl5 | -388.82 |  | 401.77 |  | -201.68 | -328.73 | -328.689108 | 120.92 |  | [50] | PmCl2 | 39.4 |  | 298.2 |  | 337.6 |  | [52]
35 | Br | Bromine | PmCl3 | 655 | 1670 | [1, 48] |  | ZrCl3 | 6979 | 23.644 | 4.86 |  | 400-714 | [6] | TeCl2 | -113 |  | 305.7 |  | 32.9 | -122.822 | -122.809135 | 54.346 |  | [58] | PmCl3 | 47.8 |  | 284.2 |  | 332 |  | [52]
36 | Kr | Krypton | SmCl2 | 858 | 1960 | [6] |  | ZrCl4 | 6134 | 17.869 | 2.8 |  | 400-609 | [6] | ICl | 17.1 |  | 247.6 |  | 78 | -5.7 | -6.1557 | 35.5 |  | [65] | SmCl2 | 14.2 | 14 | 324.5 | 101.3 | 338.7 | 115.3 | [6, 52]
37 | Rb | Rubidium | SmCl3 | 682 |  | [1] |  | MoCl2 | 10792 | 31.381 | 7.3 |  | 600-1219 | [6] | Transition Metal Crystalline Phase | [10 empty] | SmCl3 | 46 | 48.4 |  |  |  |  | [6]
38 | Sr | Strontium | EuCl2 | 731 |  | [1] |  | MoCl3 | 12630 | 55.648 | 14.16 |  | 500-926 | [6] | ZrCl2 | -502 | [8 empty] | [1] | SmCl3 | 47.6 |  | 267.4 |  | 315 |  | [52]
39 | Y | Yttrium | EuCl3 | 623 | (dec) | [1, 3] |  | MoCl4 | 6279 | 20.785 | 3.73 |  | 400-603 | [6] | ZrCl2 | -431 |  | 110 |  | -152.1 | -463.8 | -385.651385 | 72.6 |  | [6] | EuCl2 | 23 |  | 320.7 |  | 343.7 |  | [52]
40 | Zr | Zirconium | GdCl3 | 602 | 1580 | [1, 3] |  | MoCl5 | 4978 | 22.315 | 4.79 |  | 298-470 | [6] | ZrCl2 | -431 |  | 110 |  | -152.1 | -385.7 | -385.651385 | 72.6 |  | [65] | EuCl3 | 51 | 56.9 |  |  |  |  | [6]
41 | Nb | Niobium | TbCl3 | 582 | 1596 | [1, 6] |  | MoCl5 | 5210 | 13.1 |  |  | 298-467 | [5] | ZrCl3 | -711.9 |  | 145.9 |  | -227.75 | -755.4 | -643.9963375 | 96.2 |  | [6] | EuCl3 | 45 |  | 230 |  | 275 |  | [52]
42 | Mo | Molybdenum | DyCl3 | 718 | 1530 | [1] |  | RuCl3 | 8870 | 15.8 | 2.59 |  | 500-1123 | [6] | ZrCl3 | -714.2 |  | 145.8 |  | -227.85 | -646.3 | -646.2665225 | 96.2 |  | [65] | GdCl2 | 40.6 |  | 133.1 |  | 173.7 |  | [52]
43 | Tc | Technetium | HoCl3 | 720 | 1500 | [1] |  | RuCl3 | 16750 | 30.53 | 4.63 |  | 298-1000 | [5] | ZrCl4 | -980.5 |  | 181.6 |  | -303.6 | -889.9 | -889.98166 | 119.8 |  | [1] | GdCl3 | 40.7 | 46.5 |  | 102.9 |  | 149.4 | [6]
44 | Ru | Ruthenium | ErCl3 | 776 | 1477 | [1, 6] |  | RhCl3 | 10151 | 18.377 | 3.26 |  | 500-1221 | [6] | ZrCl4 | -980.5 |  | 181.6 |  | -303.6 | -1034.7 | -889.98166 | 119.9 |  | [6] | GdCl3 | 40.6 |  | 272.9 |  | 313.5 |  | [52]
45 | Rh | Rhodium | TmCl3 | 845 | 1527 | [1, 6] |  | PdCl2 | 9418 | 15.215 | 2.37 |  | 600-952 | [6] | MoCl2 | -279.7 |  | 116.3 |  | -135.5 | -314.4 | -239.300675 | 74.6 |  | [6] | TbCl2 | 35 |  | 253.2 |  | 288.2 |  | [52]
46 | Pd | Palladium | YbCl2 | 721 | 1927 | [1, 6] |  | AgCl | 11830 | 12.39 | 0.3 | -1.02 | 298-455 | [5] | MoCl3 | -428.1 |  | 124.7 |  | -238.65 | -465.3 | -356.9465025 | 94.8 |  | [6] | TbCl3 | 25 | 29.3 | 194.9 | 104.3 | 219.9 | 133.6 | [6]
47 | Ag | Silver | YbCl3 | 854 | 1300 | [1, 6] |  | CdCl2 | 10179 | 17.689 | 2.79 |  | 600-842 | [6] | MoCl4 | -494.7 |  | 182.9 |  | -292 | -549.2 | -407.6402 | 124.4 |  | [6] | TbCl3 | 33.4 |  | 274.9 |  | 308.3 |  | [52]
48 | Cd | Cadmium | LuCl3 | 925 | 1477 | [1, 6] |  | CdCl2 | 9270 | 17.46 | 2.11 |  | 298-842 | [5] | MoCl4 | -477 |  | 223.8 |  | -251.1 | -402.2 | -402.134535 | 129.7 |  | [65] | DyCl2 | 34.1 |  | 292.6 |  | 326.7 |  | [52]
49 | In | Indium | [5 empty] | Transition Metal Liquid Phase | [6 empty] | MoCl5 | -527.1 |  | 238.5 |  | -347.95 | -598.2 | -423.3587075 | 155.5 |  | [6] | DyCl3 | 43.9 | 47.5 | 209.5 | 115.7 | 253.4 | 163.2 | [6]
50 | Sn | Tin | Color Guide |  |  |  |  | ZrCl2 | 10851 | 17.831 | 3.41 |  | 1000-1564 | [6] | MoCl5 | -527.2 |  | 238.5 |  | -347.95 | -423.5 | -423.4587075 | 155.6 |  | [65] | DyCl3 | 24.2 |  | 276.9 |  | 300.9 |  | [52]
51 | Sb | Antimony | Color | Meaning |  |  |  | ZrCl2 | 8440 | 26.37 | 5.03 |  | 995-1564 | [5] | MoCl6 | -523 |  | 255.2 |  | -442.8 | -391 | -390.97918 | 175.3 |  | [65] | HoCl2 | 33.3 |  | 270.3 |  | 303.6 |  | [52]
52 | Te | Tellurium | Turquoise | Converted from bar to mmHg using eq. 5 |  |  |  | PdCl2 | 8765 | 16.819 | 3.14 |  | 952-1232 | [6] | RuCl3 | -205 | [8 empty] | [1] | HoCl3 | 44.3 | 44.6 | 186.2 | 104.6 | 230.5 | 149.2 | [6]
53 | I | Iodine | Green | Converted from atm to mmHg using eq. 6 |  |  |  | AgCl | 10750 | 13.332 | 2.29 |  | 730-1835 | [6] | RuCl3 | -246.7 |  | 121.9 |  | -241.25 | -283.1 | -174.7713125 | 115.1 |  | [6] | HoCl3 | 30.543 |  | 272.8 |  | 303.3 |  | [52]
54 | Xe | Xenon | Purple | Calculated value using eqs. 7 and 11 at 298K |  |  |  | AgCl | 11320 | 17.34 | 2.55 |  | 455-1547 | [5] | RuCl3 | -230.1 |  | 127.1 |  | -236.05 | -159.7 | -159.7216925 | 92.2 |  | [66] | ErCl2 | 32.4 |  | 246.1 |  | 278.5 |  | [52]
55 | Cs | Caesium | Orange | Calculated value using eq. 10 |  |  |  | CdCl2 | 9335 | 25.579 | 5.83 |  | 842-1236 | [6] | RhCl3 | -299.2 |  | 126.8 |  | -239.35 | -227.8 | -227.8377975 | 92.2 |  | [1, 66] | ErCl3 | 41.7 | 39.8 | 183.8 | 105 | 225.5 | 144.8 | [6]
56 | Ba | Barium | Red | Value recorded at 800 K |  |  |  | CdCl2 | 9183 | 25.907 | 5.04 |  | 842-1236 | [5] | RhCl3 | -274.6 |  | 122.1 |  | -244.05 | -311.1 | -201.8364925 | 92.2 |  | [6] | ErCl3 | 36.4 |  | 266 |  | 302.4 |  | [52]
57 | La | Lanthanum | Brown | Estimated Value |  |  |  | Transition Metal Gas Phase | [6 empty] | PdCl2 | -173.2 |  | 104.5 |  | -156.2 | -204.3 | -126.62897 | 75.3 |  | [6] | TmCl2 | 31.1 |  | 294.4 |  | 325.5 |  | [52]
58 | Ce | Cerium | Blue | Extrapolated from thermodynamic data on AnCl4 (An = Th, U, Np) |  |  |  | ZrCl2 | 12637 | 7.429 | 0.93 |  | 1564-2000 | [6] | PdCl2 | -198.7 |  | 104.2 |  | -156.5 | -152 | -152.039525 | 75.3 |  | [53] | TmCl3 | 45.3 | 41.2 | 188.3 | 104.6 | 233.6 | 145.8 | [6]
59 | Pr | Praseodymium | Pink | Extrapolated from vapor pressure data |  |  |  | ZrCl3 (G1) | 10369 | 18.859 | 2.96 |  | 600-714 | [6] | AgCl | -127 |  | 96.3 |  | -57.85 | -109.8 | -109.7520225 | 50.8 |  | [1] | YbCl2 | 31.1 |  | 297.3 |  | 328.4 |  | [52]
60 | Nd | Neodymium | Lime | Decomposes |  |  |  | ZrCl3 (G3) | 6681 | 2.898 | 0.1 |  | 1564-2000 | [6] | AgCl | -127.1 |  | 96.2 |  | -57.95 | -155.8 | -109.8222075 | 53 |  | [6] | YbCl3 | 63.6 | 55.4 | 243.3 |  | 306.9 |  | [6]
61 | Pm | Promethium | Gold | Under reduced pressure ca. 10-4 mmHg |  |  |  | ZrCl4 | 17718 | 3.328 | -0.37 |  | 1400-2000 | [6] | CdCl2 | -391.5 |  | 115.3 |  | -159.6 | -343.9 | -343.91526 | 74.7 |  | [1] | YbCl3 | 35.982 |  | 270.9 |  | 306.9 |  | [52]
62 | Sm | Samarium |  |  |  |  | (1) | MoCl2 (G1) | 20008 | 21.784 | 3.93 |  | 1100-1219 | [6] | CdCl2 | -391.5 |  | 115.3 |  | -159.6 | -425.9 | -343.91526 | 74.6 |  | [6] | LuCl2 | 29.8 |  | 119.9 |  | 149.7 |  | [52]
63 | Eu | Europium | [5 empty] | MoCl2 (G2) | 16089 | 14.465 | 2.6 |  | 1219-2000 | [6] | Transition Metal Liquid Phase | [10 empty] | LuCl3 | 39.33 |  | 266.47 |  | 305.8 |  | [52]
64 | Gd | Gadolinium | [5 empty] | MoCl3 (G1) | 16243 | 38.973 | 9.23 |  | 800-926 | [6] | ZrCl2 | -411.6 |  | 122.5 |  | -139.6 | -370 | -369.97826 | 91 |  | [65]
65 | Tb | Terbium |  |  |  |  | (2) | MoCl3 (G3) | 7357 | 3.979 | 0.51 |  | 1219-2000 | [6] | MoCl4 | -462.8 |  | 245.5 |  | -229.4 | -394.5 | -394.40439 | 146.4 |  | [65]
66 | Dy | Dysprosium | [5 empty] | MoCl4 (G1) | 4237 | 30.87 | 8.2 |  | 603-926 | [6] | MoCl5 | -510.1 |  | 273.8 |  | -312.65 | -416.9 | -416.8834025 | 175.7 |  | [65]
67 | Ho | Holmium |  |  |  |  | (3) | MoCl4 (G2) | 11183 | 2.538 | -0.51 |  | 1219-2000 | [6] | Transition Metal Gas Phase
68 | Er | Erbium | [5 empty] | MoCl4 (G3) | 7280 | 3.636 | 0.42 |  | 1219-2000 | [6] | ZrCl2 | -195.1 |  | 292.6 |  | 30.5 | -282.3 | -204.193575 | 57.7 |  | [6]
69 | Tm | Thulium |  |  |  |  | (4) | RuCl3 (G1) | 16502 | 32.048 | 6.15 |  | 800-1123 | [6] | ZrCl2 | -186.2 |  | 292.6 |  | 30.5 | -195.3 | -195.293575 | 57.7 |  | [65]
70 | Yb | Ytterbium | [5 empty] | PdCl2 (G1) | 15653 | 18.146 | 2.5 |  | 800-952 | [6] | ZrCl3 | -522 |  | 339.3 |  | -34.35 | -623.2 | -511.7585475 | 76 |  | [6]
71 | Lu | Lutetium |  |  |  |  | (5) | PdCl2 (G2) | 15024 | 19.898 | 3.31 |  | 952-1232 | [6] | ZrCl3 | -524.3 |  | 339.3 |  | -34.35 | -514.1 | -514.0585475 | 76 |  | [65]
72 | Hf | Hafnium |  |  |  | (X = H, S) |  | PdCl2 (G3) | 6303 | 3.579 | 0.32 |  | 1232-1825 | [6] | ZrCl4 | -870 |  | 367.7 |  | -117.5 | -979.7 | -834.967375 | 98.2 |  | [6]
73 | Ta | Tantalum | [5 empty] | Rare Earth Solid Phase | [6 empty] | ZrCl4 | -870 |  | 367.7 |  | -117.5 | -835 | -834.967375 | 98.2 |  | [65]
74 | W | Tungsten | [5 empty] | ScCl3 | 13490 | 20.35 | 3.24 |  | 700-1240 | [6] | MoCl2 | 83.1 |  | 294 |  | 42.2 | -4.5 | 70.51807 | 67.4 |  | [6]
75 | Re | Rhenium | [5 empty] | ScCl3 | 14200 | 14.37 |  |  | 1065-1233 | [5] | MoCl3 | -149.6 |  | 332.5 |  | -30.85 | -248.8 | -140.4020725 | 76.1 |  | [6]
76 | Os | Osmium | [5 empty] | YCl3 | 16208 | 19.289 | 2.77 |  | 900-994 | [6] | MoCl4 | -384.1 |  | 371.8 |  | -103.1 | -494.9 | -353.360735 | 98.1 |  | [6]
77 | Ir | Iridium | [5 empty] | LaCl3 | 18843 | 27.35 | 5.04 |  | 900-1131 | [6] | MoCl4 | -384.9 |  | 371.9 |  | -103 | -354.3 | -354.19055 | 98.1 |  | [65]
78 | Pt | Platinum | [5 empty] | LaCl3 | 19040 | 36.2 | 7.05 |  | 298-1131 | [5] | MoCl5 | -447.3 |  | 398.2 |  | -188.25 | -566 | -391.1732625 | 121.2 |  | [6]
79 | Au | Gold | [5 empty] | CeCl3 | 18142 | 25.358 | 4.54 |  | 900-1080 | [6] | MoCl5 | -447.7 |  | 397.8 |  | -188.65 | -391.5 | -391.4540025 | 119.5 |  | [65]
80 | Hg | Mercury | [5 empty] | CeCl3 | 18750 | 36.38 | 7.05 |  | 298-1080 | [5] | MoCl6 | -461.4 |  | 419.8 |  | -278.2 | -586.6 | -378.45467 | 142.7 |  | [6]
81 | Tl | Thallium | [5 empty] | PrCl3 | 18151 | 28.097 | 5.39 |  | 900-1059 | [6] | MoCl6 | -439.3 |  | 419.7 |  | -278.3 | -356.4 | -356.324855 | 144.1 |  | [65]
82 | Pb | Lead | [5 empty] | PrCl3 | 18490 | 36.31 | 7.05 |  | 298-1059 | [5] | RuCl3 | 56.1 |  | 397.6 |  | 34.45 | -62.5 | 45.8287325 | 55.8 |  | [6]
83 | Bi | Bismuth | [5 empty] | NdCl3 | 17856 | 26.563 | 4.9 |  | 900-1032 | [6] | RuCl3 | 79.1 |  | 328.4 |  | -34.75 | 89.4 | 89.4607125 | 55.2 |  | [66]
84 | Po | Polonium | [5 empty] | NdCl3 | 18220 | 36.27 | 7.05 |  | 298-1032 | [5] | RuCl4 | -79.9 |  | 374.2 |  | -100.5 | -49.9 | -49.935925 | 63.4 |  | [66]
85 | At | Astatine | [5 empty] | SmCl2 | 17205 | 22.728 | 4.34 |  | 1000-1013 | [6] | PdCl2 | 117.6 |  | 307 |  | 46.3 | 26.1 | 103.795655 | 60.6 |  | [6]
86 | Rn | Radon | [5 empty] | SmCl3 | 5362 | 13.153 | 2.98 |  | 400-950 | [6] | AgCl | 89 |  | 246.1 |  | 91.95 | 15.6 | 61.5851075 | 35.8 |  | [6]
87 | Fr | Francium | [5 empty] | EuCl3 | 15213 | 23.117 | 3.85 |  | 800-897 | [6] | CdCl2 | -205.2 |  | 294.7 |  | 19.8 | -293 | -211.10337 | 58.1 |  | [6]
88 | Ra | Radium | [5 empty] | GdCl3 | 16949 | 22.85 | 3.77 |  | 875 | [6] | Rare Earth Crystalline Phase
89 | Ac | Actinium | [5 empty] | TbCl3 (B) | 16247 | 25.385 | 4.78 |  | 800-855 | [6] | ScCl3 | -925.1 |  | 127.2 |  | -242.05 | -852.9 | -852.9327925 | 91.6 |  | [1, 50]
90 | Th | Thorium | [5 empty] | DyCl3 | 17297 | 21.583 | 3.22 |  | 900-924 | [6] | ScCl3 | -918.8 |  | 121.3 |  | -247.95 | -955 | -844.8737075 | 92.1 |  | [6]
91 | Pa | Protactinium | [5 empty] | HoCl3 | 15695 | 19.188 | 2.79 |  | 800-993 | [6] | YCl3 | -1000 | [8 empty] | [1]
92 | U | Uranium | [5 empty] | ErCl3 | 15816 | 21.658 | 3.57 |  | 800-1049 | [6] | YCl3 | -1000 |  | 140.2 |  | -238.85 | -1014.8 | -928.7868725 | 92 |  | [6]
93 | Np | Neptunium | [5 empty] | TmCl3 | 15992 | 19.386 | 2.9 |  | 900-1101 | [6] | YCl3 | -973.6 |  | 137.7 |  | -241.35 | -1014.7 | -901.6414975 | 92 |  | [51]
94 | Pu | Plutonium | [5 empty] | YbCl3 | 17268 | 19.98 | 2.58 |  | 900-1148 | [6] | LaCl2 | -501.732 |  | 125.94 |  |  |  | -455.82 | 75.82 |  | [52]
95 | Am | Americium | [5 empty] | Rare Earth Liquid Phase | [6 empty] | LaCl3 | -1072.2 | [6 empty] | 108.8 |  | [1]
96 | Cm | Curium | [5 empty] | ScCl3 | 12104 | 31.467 | 7.2 |  | 1240-1359 | [6] | LaCl3 | -1070.7 |  | 137.7 |  | -253.85 | -1111.7 | -995.0146225 | 98.1 |  | [6]
97 | Bk | Berkelium | [5 empty] | YCl3 | 17157 | 38.319 | 8.8 |  | 994-1757 | [6] | LaCl3 | -1071.6 | 1.5 | 137.9 |  |  |  | -996 | 97.81 |  | [52]
98 | Cf | Californium | [5 empty] | LaCl3 | 17750 | 38.476 | 9 |  | 1131-2045 | [6] | CeCl2 | -554.807 |  | 131.8 |  |  |  | -506.14 | 76.26 |  | [52]
99 | Es | Einsteinium | [5 empty] | CeCl3 | 17705 | 37.481 | 8.67 |  | 1080-1997 | [6] | CeCl3 | -1060.5 |  | 151 |  | -255.65 | -984.8 | -984.2779525 | 87.4 |  | [1]
100 | Fm | Fermium | [5 empty] | PrCl3 | 15442 | 25.266 | 5.3 |  | 1059-1982 | [6] | CeCl3 | -1053.5 |  | 150.6 |  | -256.05 | -1098.4 | -977.1586925 | 87.8 |  | [6]
101 | Md | Mendelevium | [5 empty] | NdCl3 | 16105 | 30.893 | 6.9 |  | 1032-1976 | [6] | CeCl3 | -1060.1 | 1.5 | 151.83 |  |  |  | -984.2 | 98.11 |  | [52]
102 | No | Nobelium | [5 empty] | SmCl2 | 16807 | 24.709 | 5.13 |  | 1013-2000 | [6] | PrCl2 | -669.969 |  | 131.78 |  |  |  | -620.94 | 77.03 |  | [52]
103 | Lr | Lawrencium | [5 empty] | EuCl3 | 13395 | 27.498 | 6.02 |  | 897-1300 | [6] | PrCl3 | -1056.9 | [6 empty] | 100 |  | [1]
104 | Rf | Rutherfordium | [5 empty] | GdCl3 | 15971 | 30.648 | 6.8 |  | 875-1919 | [6] | PrCl3 | -1056.9 |  | 153.3 |  | -254.55 | -1102.6 | -981.0059175 | 98.9 |  | [6]
105 | Db | Dubnium | [5 empty] | TbCl3 | 15664 | 30.596 | 6.79 |  | 855-1869 | [6] | PrCl3 | -1056.9 |  | 153.3 |  | -254.55 | -980.8 | -981.0059175 | 98.97 |  | [1, 53]
106 | Sg | Seaborgium | [5 empty] | DyCl3 | 16585 | 32.586 | 7.19 |  | 924-1810 | [6] | NdCl2 | -693.128 |  | 130.82 |  |  |  | -644.32 | 77.2 |  | [52]
107 | Bh | Bohrium | [5 empty] | HoCl3 | 15270 | 31.917 | 7.18 |  | 993-1780 | [6] | NdCl2 |  |  | 140.1 | 0.5 |  |  |  | 77.7 | 0.3 | [54]
108 | Hs | Hassium | [5 empty] | ErCl3 | 15605 | 34.537 | 7.9 |  | 1049-1750 | [6] | NdCl3 | -1041 | [6 empty] | 113 |  | [1]
109 | Mt | Meitnerium | [5 empty] | TmCl3 | 16009 | 34.611 | 7.9 |  | 1101-1800 | [6] | NdCl3 | -1041.8 |  | 153.5 |  | -252.65 | -1087.6 | -966.4724025 | 99.2 |  | [6]
110 | Ds | Darmstadtium | [5 empty] | YbCl3 | 14971 | 24.283 | 4.64 |  | 1148-1300 | [6] | NdCl3 | -1041 |  | 143.9 |  | -262.25 | -1083.9 | -962.8101625 | 96.2 |  | [51]
111 | Rg | Roentgenium | [12 empty] | NdCl3 | -1041.1 | 1 | 154.25 |  |  |  | -966 | 99.4 |  | [52]
112 | Cn | Copernicium | [12 empty] | NdCl3 | -1041.8 |  | 153.4 |  | -252.75 | -966.6 | -966.4425875 | 99.1 |  | [55]
113 | Nh | Nihonium | [12 empty] | PmCl2 | -754.793 |  | 127.69 |  |  |  | -705.05 | 78.64 |  | [52]
114 | Fl | Flerovium | [12 empty] | PmCl3 | -1033.7 | 10 | 153.57 |  |  |  | -958.4 | 98.74 |  | [52]
115 | Mc | Moscovium | [12 empty] | SmCl2 | -802.961 |  | 122.59 |  |  |  | -752.27 | 84.64 |  | [52]
116 | Lv | Livermorium | [12 empty] | SmCl2 |  |  | 132.2 | 0.4 |  |  |  | 84.41 | 0.3 | [54]
117 | Ts | Tennessine | [12 empty] | SmCl3 | -1025.9 |  | 150.1 |  | -254.15 | -950.2 | -950.1251775 | 99.5 |  | [1, 56]
118 | Og | Oganesson | [12 empty] | SmCl3 | -1025.9 |  | 147.7 |  | -256.55 | -1070 | -949.4096175 | 99.5 |  | [6]
[15 empty] | SmCl3 | -1025.3 | 2 | 150.47 |  |  |  | -949.7 | 99.45 |  | [52]
[15 empty] | EuCl2 | -822.635 |  | 127.85 |  |  |  | -771.07 | 75 |  | [52]
[15 empty] | EuCl2 |  |  | 138.3 | 0.8 |  |  |  | 75.23 | 0.4 | [54]
[15 empty] | EuCl3 | -936 | [8 empty] | [1]
[15 empty] | EuCl3 | -936 |  | 144.1 |  | -268.35 | -978.9 | -855.9914475 | 107 |  | [6]
[15 empty] | EuCl3 | -922.2 |  | 125.5 |  | -286.95 | -959.6 | -836.6458575 | 98.3 |  | [51]
[15 empty] | EuCl3 | -935.4 | 3 | 144.18 |  |  |  | -855.5 | 106.93 |  | [52]
[15 empty] | GdCl2 | -488.28 |  | 134.58 |  |  |  | -441.61 | 82.1 |  | [52]
[15 empty] | GdCl3 | -1008 | [6 empty] | 88 |  | [1]
[15 empty] | GdCl3 | -1008 |  | 151.5 |  | -251.25 | -1053.5 | -933.0898125 | 97.8 |  | [6]
[15 empty] | GdCl3 | -1023.3 | 1.5 | 151.95 |  |  |  | -948.6 | 97.42 |  | [52]
[15 empty] | GdCl3 | -1008 |  | 151.4 |  | -251.35 | -993.1 | -933.0599975 | 88 |  | [57]
[15 empty] | TbCl2 | -596.497 |  | 140.28 |  |  |  | -550 | 75.92 |  | [52]
[15 empty] | TbCl3 | -997 |  | 153.1 |  | -254.75 | -921.1 | -921.0462875 | 97.5 |  | [1, 58]
[15 empty] | TbCl3 | -997 |  | 153.1 |  | -254.75 | -1042.7 | -921.0462875 | 97.5 |  | [6]
[15 empty] | TbCl3 | -1010.6 | 3 | 155.38 |  |  |  | -935.4 | 97.76 |  | [52]
[15 empty] | DyCl2 | -687.686 |  | 145.21 |  |  |  | -641.95 | 76.6 |  | [52]
[15 empty] | DyCl2 |  |  | 144.2 | 0.6 |  |  |  | 77.3 | 0.3 | [54]
[15 empty] | DyCl3 | -1000 | [8 empty] | [1]
[15 empty] | DyCl3 | -998.3 |  | 150.8 |  | -259.45 | -1043.3 | -920.9449825 | 97.1 |  | [6]
[15 empty] | DyCl3 | -992.4 | 3 | 168.8 |  |  |  | -920.4 | 98.9 |  | [52]
[15 empty] | DyCl3 | -989.9 |  | 154 |  | -256.25 | -913.7 | -913.4990625 | 97.1 |  | [59]
[15 empty] | HoCl2 | -664.38 |  | 144.2 |  |  |  | -618.43 | 76.51 |  | [52]
[15 empty] | HoCl3 | -1105.4 | [6 empty] | 88 |  | [1]
[15 empty] | HoCl3 | -1005.4 |  | 154 |  | -255.95 | -1051.3 | -929.0885075 | 96.2 |  | [6]
[15 empty] | HoCl3 | -997.5 | 2.5 | 167.86 |  |  |  | -925.4 | 99.28 |  | [52]
[15 empty] | HoCl3 | -1005.4 |  | 154 |  | -255.95 | -929.2 | -929.0885075 | 96.2 |  | [60]
[15 empty] | ErCl2 | -641.577 |  | 141.93 |  |  |  | -595.58 | 76.53 |  | [52]
[15 empty] | ErCl3 | -998.7 | [6 empty] | 100 |  | [1]
[15 empty] | ErCl3 | -994.5 |  | 154.8 |  | -253.05 | -1040.7 | -919.0531425 | 98.1 |  | [6]
[15 empty] | ErCl3 | -995.5 | 2 | 166.71 |  |  |  | -923.6 | 99.15 |  | [52]
[15 empty] | ErCl3 | -994.5 |  | 152.7 |  | -255.15 | -918.5 | -918.4270275 | 98.1 |  | [59]
[15 empty] | TmCl2 | -712.281 |  | 137.07 |  |  |  | -664.59 | 76.77 |  | [52]
[15 empty] | TmCl2 |  |  | 135.1 | 0.3 |  |  |  | 76.68 | 0.2 | [54]
[15 empty] | TmCl3 | -986.6 |  | 146.9 |  | -261.75 | -908.5 | -908.5592375 | 97.7 |  | [1, 61]
[15 empty] | TmCl3 | -988.1 |  | 159 |  | -249.65 | -1035.5 | -913.6668525 | 97.7 |  | [6]
[15 empty] | TmCl3 | -996.2 | 2.5 | 164.47 |  |  |  | -923.4 | 99.23 |  | [52]
[15 empty] | YbCl2 | -799.1 |  | 122.6 |  | -160.4 | -835.7 | -751.27674 | 74.2 |  | [6]
[15 empty] | YbCl2 | -782.489 |  | 119.98 |  |  |  | -733.9 | 75.76 |  | [52, 62]
[15 empty] | YbCl2 |  |  | 120 | 0.6 |  |  |  | 75.73 | 0.4 | [54]
[15 empty] | YbCl2 | -799.6 |  | 130.5 |  | -152.5 | -754.1 | -754.132125 | 82.9 |  | [62]
[15 empty] | YbCl3 | -959.8 |  | 147.7 |  | -246.85 | -886.2 | -886.2016725 | 95.3 |  | [1, 62]
[15 empty] | YbCl3 | -961.1 |  | 135.1 |  | -259.45 | -1001.4 | -883.7449825 | 95.4 |  | [6]
[15 empty] | YbCl3 | -959.2 | 3 | 159.48 |  |  |  | -889.1 | 99.49 |  | [52]
[15 empty] | LuCl2 | -431.872 |  | 125.17 |  |  |  | -387.49 | 75.7 |  | [52]
[15 empty] | LuCl3 | -945.6 | [8 empty] | [1]
[15 empty] | LuCl3 | -984.2 | 2.5 | 142.75 |  |  |  | -911.8 | 98.23 |  | [52]
[15 empty] | LuCl3 | -987.1 | 2.5 | 84.22 |  |  | -1092.2 | -897.3 |  |  | [63, 64]
Rare Earth Gas Phase
[15 empty] | YCl3 | -698.2 |  | 351.5 |  | -27.55 | -802.9 | -689.9859675 | 77.8 |  | [6]
[15 empty] | LaCl2 | -326.632 | [8 empty] | [52]
[15 empty] | LaCl3 | -730.3 |  | 364.5 |  | -27.05 | -838.9 | -722.2350425 | 78.4 |  | [6]
[15 empty] | LaCl3 | -731.3 | [8 empty] | [52]
[15 empty] | CeCl2 | -320.473 | [8 empty] | [52]
[15 empty] | CeCl3 | -723 |  | 370.7 |  | -35.95 | -833.5 | -712.2815075 | 78.4 |  | [6]
[15 empty] | CeCl3 | -729 | [8 empty] | [52]
[15 empty] | PrCl2 | -353.737 | [8 empty] | [52]
[15 empty] | PrCl3 | -731 |  | 374 |  | -33.85 | -842.5 | -720.9076225 | 78.4 |  | [6]
[15 empty] | PrCl3 | -727.9 | [8 empty] | [52]
[15 empty] | NdCl2 | -355.198 | [8 empty] | [52]
[15 empty] | NdCl3 | -719.1 |  | 374.4 |  | -31.75 | -830.7 | -709.6337375 | 78.3 |  | [6]
[15 empty] | NdCl3 | -709.3 | [8 empty] | [52]
[15 empty] | NdCl3 | -718.8 |  | 374.4 |  | -31.75 | -709.5 | -709.3337375 | 78.3 |  | [55]
[15 empty] | PmCl2 | -417.371 | [8 empty] | [52]
[15 empty] | PmCl3 | -701.7 | [8 empty] | [52]
[15 empty] | SmCl2 | -417.371 | [8 empty] | [52]
[15 empty] | SmCl3 | -710.3 | [8 empty] | [52]
[15 empty] | EuCl2 | -480.5 | [8 empty] | [52]
[15 empty] | EuCl3 | -658.1 |  | 363.7 |  | -48.75 | -766.6 | -643.5651875 | 88 |  | [6]
[15 empty] | EuCl3 | -660.4 | [8 empty] | [52]
[15 empty] | GdCl2 | -315.709 | [8 empty] | [52]
[15 empty] | GdCl3 | -696.6 |  | 371.5 |  | -31.25 | -807.4 | -687.2828125 | 78.2 |  | [6]
[15 empty] | GdCl3 | -709.8 | [8 empty] | [52]
[15 empty] | TbCl2 | -310.258 | [8 empty] | [52]
[15 empty] | TbCl3 | -691.2 |  | 375.3 |  | -32.55 | -803.1 | -681.4952175 | 78.2 |  | [6]
[15 empty] | TbCl3 | -691.2 |  | 375.3 |  | -32.55 | -681.5 | -681.4952175 | 78.2 |  | [58]
[15 empty] | TbCl3 | -702.3 | [8 empty] | [52]
[15 empty] | DyCl2 | -361.738 | [8 empty] | [52]
[15 empty] | DyCl3 | -677.4 |  | 379.9 |  | -30.35 | -790.1 | -668.3511475 | 78.2 |  | [6]
[15 empty] | DyCl3 | -691.5 | [8 empty] | [52]
[15 empty] | DyCl3 | -677.4 |  | 376.5 |  | -33.75 | -667.5 | -667.3374375 | 78.1 |  | [59]
[15 empty] | HoCl2 | -360.58 | [8 empty] | [52]
[15 empty] | HoCl3 | -712.9 |  | 363.6 |  | -46.35 | -821.3 | -699.0807475 | 78.2 |  | [6]
[15 empty] | HoCl3 | -694.2 | [8 empty] | [52]
[15 empty] | HoCl3 | -682.4 |  | 377.4 |  | -32.55 | -672.8 | -672.6952175 | 78.2 |  | [60]
[15 empty] | ErCl2 | -362.122 | [8 empty] | [52]
[15 empty] | ErCl3 | -703.9 |  | 363.6 |  | -44.25 | -812.3 | -690.7068625 | 78.1 |  | [6]
[15 empty] | ErCl3 | -693.1 | [8 empty] | [52]
[15 empty] | ErCl3 | -674 |  | 376.2 |  | -31.65 | -664.6 | -664.5635525 | 78.1 |  | [59]
[15 empty] | TmCl2 | -386.234 | [8 empty] | [52]
[15 empty] | TmCl3 | -691.1 |  | 364.6 |  | -44.05 | -799.8 | -677.9664925 | 78.1 |  | [6]
[15 empty] | TmCl3 | -694.7 | [8 empty] | [52]
[15 empty] | TmCl3 | -665.7 |  | 374.1 |  | -34.55 | -655.4 | -655.3989175 | 78.1 |  | [61]
[15 empty] | YbCl2 | -453.6 | [8 empty] | [52]
[15 empty] | YbCl3 | -638.9 |  | 370 |  | -24.55 | -749.2 | -631.5804175 | 78.1 |  | [6]
[15 empty] | YbCl3 | -652.3 | [8 empty] | [52]
[15 empty] | YbCl3 | -638.9 |  | 370 |  | -24.55 | -631.6 | -631.5804175 | 78.1 |  | [63]
[15 empty] | LuCl2 | -281.362 | [8 empty] | [52]
[15 empty] | LuCl3 | -626.3 |  | 352.5 |  | -33.15 | -731.4 | -616.4163275 | 78.1 |  | [6]
[15 empty] | LuCl3 | -678.4 | [8 empty] | [52]
References
1. J.R. Rumble, CRC Handbook of Chemistry and Physics 104th edn. (CRC Press/Taylor & Francis, Boca Raton, FL, 2023)
2. N. Termini, A. Birri, S. Henderson, N.D.B. Ezell, An Overview of the Molten Salt Thermal Properties Database–Thermophysical, Version 2.1.1 (MSTDB-TP v.2.1.1) (ORNL/TM--2023/2955), Oak Ridge National Laboratory, Oak Ridge, TN (2023) doi:https://doi.org/10.2172/1988348
3. J.E. Macintyre, Dictionary of Inorganic Compounds 1st edn. (Chapman & Hall, London, 1992)
4. A.K. Lavruk︠h︡ina, A.A. Pozdni︠a︡kov, Analytical Chemistry of Technetium, Promethium, Astatine and Francium (Ann Arbor-Humphrey Science Publishers, Ann Arbor, MI, 1970)
5. Smithells Metals Reference Book 8th edn. (Elsevier Science, Boston, 2003)
6. O. Knacke, O. Kubaschewski, K. Hesselmann, Thermochemical Properties of Inorganic Substances 2nd edn. (Springer-Verlag, Berlin, 1991)
19. B.J. Riley, J. McFarlane, G. DelCul, J.D. Vienna, C.I. Contescu, L.M. Hay, A.V. Savino, H.E. Adkins, Identification of potential waste processing and waste form options for molten salt reactors, Oak Ridge National Laboratory, Oak Ridge, TN (2018) doi:https://doi.org/10.2172/1543229
48. D. Bradley, The preparation and properties of the chlorides of uranium, plutonium, and thorium and of the fission product chlorides, Great Britain Atomic Energy Research Establishment, Harwell, U.K. (1957)
50. I. Barin, In Thermochemical Data of Pure Substances, (Wiley, New York, 1995), pp. 1403–1479
51. I. Barin, O. Knacke, O. Kubaschewski, Thermochemical properties of inorganic substances, supplement (Springer-Verlag, New York, 1977)
52. A.D. Chervonnyi, In Handbook on the Physics and Chemistry of Rare Earths, ed. by J.-C.G. Bünzli, V.K. Pecharsky (Elsevier, Oxford, 2012), pp. 165-484
53. I. Barin, In Thermochemical Data of Pure Substances, (Wiley, New York, 1995), pp. 1238–1358
54. P.I. Tolmach, V.E. Gorbunov, K.S. Gavrichev, V.S. Iorish, J. Therm. Anal. 33 (3), 845 (1988) doi:https://doi.org/10.1007/BF02138598
55. I. Barin, In Thermochemical Data of Pure Substances, (Wiley, New York, 1995), pp. 1080–1237
56. I. Barin, In Thermochemical Data of Pure Substances, (Wiley, New York, 1995), pp. 1480–1586
57. I. Barin, In Thermochemical Data of Pure Substances, (Wiley, New York, 1995), pp. 728–780
58. I. Barin, In Thermochemical Data of Pure Substances, (Wiley, New York, 1995), pp. 1587–1655
59. I. Barin, In Thermochemical Data of Pure Substances, (Wiley, New York, 1995), pp. 635–727
60. I. Barin, In Thermochemical Data of Pure Substances, (Wiley, New York, 1995), pp. 781–843
61. I. Barin, In Thermochemical Data of Pure Substances, (Wiley, New York, 1995), pp. 1656–1724
62. I. Barin, In Thermochemical Data of Pure Substances, (Wiley, New York, 1995), pp. 1815–1885
63. E.H.P. Cordfunke, R.J.M. Konings, Thermochim. Acta 375 (1–2), 17 (2001) doi:https://doi.org/10.1016/S0040-6031(01)00509-3
64. C.E. Myers, D.T. Graves, J. Chem. Eng. Data 22 (4), 436 (1977) doi:https://doi.org/10.1021/je60075a016
65. M.W. Chase, J. Phys. Chem. Ref. Data 11 (3), 695 (1986) doi:https://doi.org/10.1063/1.555666
66. I. Barin, In Thermochemical Data of Pure Substances, (Wiley, New York, 1995), pp. 1359–1402
68. D.D. Wagman, W.H. Evans, I. Halow, V.B. Parker, S.M. Bailey, R.H. Schumm, Selected values of chemical thermodynamic properties. Part 1. Tables for the first 23 elements in the standard order of arrangement (NBS TN 270-1), National Bureau of Standards, Washington, DC (1965) doi:https://doi.org/10.6028/NBS.TN.270-1
69. R.H. Lamoreaux, W.F. Giauque, J. Phys. Chem. 73 (4), 755 (1969) doi:https://doi.org/10.1021/j100724a001
70. M. Chase, NIST-JANAF Thermochemical tables, 4th Edition (American Institute of Physics, New York, 1998)
71. D.D. Wagman, W.H. Evans, V.B. Parker, I. Halow, S.M. Bailey, R.H. Schumm, Selected values of chemical thermodynamic properties: Part 3. Tables for the first 34 elements in the standard order of arrangement (NBS TN 270–3), National Bureau of Standards, Washington, DC (1968) doi:https://doi.org/10.6028/NBS.TN.270-3

## Corrosion Product Chlorides
Atomic # | Abbreviation | Name | Phase Change Points |  |  |  |  | Vapor Pressure Coefficients | [6 empty] | Formation | [7 empty] | Phase Change
1 | H | Hydrogen | Compound | TM | TB | Tsub | Ref | Compound | A | B | C | D | Temp. Range | Ref | Compound | ΔHfo | So | ΔSf | ΔGfo (reported) | ΔGfo (calculated) | Cp | Ref | Compound | ΔHfus | ΔSfus | ΔHvap | ΔSvap | ΔHsub | ΔSsub | Ref
2 | He | Helium | Main Group |  |  |  |  | Main Group | [6 empty] | Crystalline Phase | [7 empty] | Corrosion Products
3 | Li | Lithium | AlCl3 | 192.6 | 181 | 180 | [1, 6] | Al2Cl6 | 6360 | 9.66 | -3.77 | -6.12 | 298-453 | [5] | AlCl3 | -704.2 | 109.3 | -253.65 | -628.8 | -628.5742525 | 91.1 | [1] | AlCl3 |  | 75.9 |  |  |  |  | [6]
4 | Be | Beryllium | Transition Metals |  |  |  |  | AlCl3 (G1) | 6720 | 19.415 | 2.97 |  | 400-454 | [6] | AlCl3 | -705.4 | 109.3 | -253.65 | -737.9 | -629.7742525 | 91.1 | [6] | TiCl4 |  |  | 35.8 | 87.5 |  |  | [6]
5 | B | Boron | TiCl2 | 1035 | 1500 |  | [1] | AlCl3 (G2) | 11177 | 4.206 | 0.16 |  | 900-2000 | [6] | TiCl2 | -513.8 | 87.4 | -166.4 | -464.4 | -464.18784 | 87.4 | [1] | VCl4 |  |  | 37.1 | 86.8 |  |  | [6]
6 | C | Carbon | TiCl3 | 425 | 960 |  | [1] | (AlCl3)2 (G1) | 6642 | 25.842 | 4.22 |  | 298-454 | [6] | TiCl2 | -515.5 | 87.4 | -166.4 | -541.5 | -465.88784 | 69.8 | [6] | CrCl2 | 46.9 | 43.1 | 179.9 | 114.1 | 226.8 | 157.2 | [6]
7 | N | Nitrogen | TiCl4 | -24.12 | 136.45 |  | [1] | (AlCl3)2 (G2) | 3433 | 6.927 | 1 |  | 454-2000 | [6] | TiCl3 | -720.9 | 139.7 | -225.65 | -653.5 | -653.6224525 | 97.2 | [1] | MnCl2 | 37.7 | 40.8 | 147.4 | 97.7 | 185.1 | 138.5 | [6]
8 | O | Oxygen | VCl2 | 1350 |  | 910 | [1] | Transition Metal Solid Phase | [6 empty] | TiCl3 | -721.7 | 139.7 | -225.65 | -763.4 | -654.4224525 | 97.1 | [6] | FeCl2 | 43 | 45.2 |  |  |  |  | [6]
9 | F | Fluorine | VCl3 | 500 |  |  | [1] | TiCl2 (S1) | 12980 | 21.437 | 3.56 |  | 700-1166 | [6] | VCl3 | -580.7 | 131 | -232.55 | -511.2 | -511.3652175 | 93.2 | [1] | FeCl3 | 43.1 | 74.7 |  |  |  |  | [6]
10 | Ne | Neon | VCl4 | -28 | 151 |  | [1] | TiCl2 (S2) | 13299 | 23.489 | 4.14 |  | 1166-1246 | [6] | VCl3 | -581.2 | 131 | -232.55 | -620.2 | -511.8652175 | 93.2 | [6] | CoCl2 | 43.9 | 44.2 |  |  |  |  | [6]
11 | Na | Sodium | CrCl2 | 824 | 1120 |  | [1] | TiCl2 | 15230 | 19.36 | 2.51 |  | 298-1308 | [5] | CrCl2 | -395.4 | 115.3 | -131.6 | -429.8 | -356.16346 | 69.3 | [6] | NiCl2 |  | 59.4 |  | 119.9 | 220.1 | 179.3 | [6]
12 | Mg | Magnesium | CrCl3 | 827 | 1300 |  | [1] | TiCl3 | 9620 | 21.47 | 3.27 |  | 298-698 | [5] | CrCl3 | -556.5 | 123 | -235.45 | -486.1 | -486.3005825 | 91.8 | [1] | CuCl | 6.9 | 9.7 |  |  |  |  | [6]
13 | Al | Aluminium | MnCl2 | 650 | 1190 |  | [1] | VCl2 | 9720 | 5.735 |  |  | 800-1620 | [6] | MnCl2 | -481.3 | 118.2 | -136.9 | -440.5 | -440.483265 | 72.9 | [1] | NbCl5 | 33.9 | 70.7 | 52.3 | 100.7 | 86.2 | 171.4 | [6]
14 | Si | Silicon | FeCl2 | 677 | 1023 |  | [1] | VCl3 | 9659 | 20.26 | 3.28 |  | 500-916 | [6] | MnCl2 | -481.3 | 118.2 | -136.9 | -516.5 | -440.483265 | 73 | [6] | TaCl5 | 35.1 | 71.7 | 53.2 | 105.1 | 88.3 | 176.8 | [6]
15 | P | Phosphorus | FeCl3 | 307.6 | ~316 |  | [1] | CrCl2 | 14005 | 17.727 | 2.53 |  | 800-1088 | [6] | FeCl2 | -341.8 | 118 | -132.4 | -302.3 | -302.32494 | 76.7 | [1] | WCl5 |  |  |  |  | 20.6 | 39.1 | [6]
16 | S | Sulfur | CoCl2 | 737 | 1049 |  | [1] | CrCl2 | 14000 | 15.14 | 0.62 | -0.58 | 298-1097 | [5] | FeCl2 | -341.6 | 117.9 | -132.5 | -376.8 | -302.095125 | 76.5 | [6] | WCl6 | 6.7 | 12.1 | 59.8 | 97.6 | 66.5 | 109.7 | [6]
17 | Cl | Chlorine | NiCl2 | 1031 |  | 985 | [1] | CrCl3 | 15876 | 23.851 | 3.83 |  | 800-1088 | [6] | FeCl3 | -399.5 | 142.3 | -219.65 | -334 | -334.0113525 | 96.7 | [1]
18 | Ar | Argon | CuCl | 423 | 1490 |  | [1] | CrCl3 | 13950 | 17.49 | 0.73 | -0.77 | 298-1218 | [5] | FeCl3 | -399.3 | 147.8 | -214.15 | -443.3 | -335.4511775 | 96.9 | [6]
19 | K | Potassium | CuCl2 | 598 | 993 |  | [1] | MnCl2 | 11792 | 17.628 | 2.81 |  | 700-923 | [6] | CoCl2 | -312.5 | 109.2 | -143.9 | -269.8 | -269.596215 | 78.5 | [1, 6]
20 | Ca | Calcium | NbCl3 |  |  | 763 | [67] | FeCl2 | 9890 | 11.1 |  |  | 670-740 | [5] | NiCl2 | -305.3 | 97.7 | -155.3 | -259 | -258.997305 | 71.7 | [1]
21 | Sc | Scandium | NbCl4 | 800 |  | 275 | [1] | Fe2Cl6 | 9540 | 45.53 | 9.5 |  | 298-580 | [5] | NiCl2 | -305.3 | 98 | -155 | -334.6 | -259.08675 | 71.7 | [6]
22 | Ti | Titanium | NbCl5 | 205.8 | 247.41 |  | [1] | CoCl2 | 14150 | 30.1 | 5.03 |  | 298-1010 | [5] | CuCl | -137.2 | 86.2 | -58.55 | -119.9 | -119.7433175 | 48.5 | [1]
23 | V | Vanadium | TaCl3 | 440 |  |  | [1] | NiCl2 | 12715 | 17.305 | 2.25 |  | 700-1228 | [6] | CuCl | -136.8 | 87.4 | -57.35 | -162.9 | -119.7010975 | 53.3 | [6]
24 | Cr | Chromium | TaCl4 | 300 |  |  | [1] | NiCl2 | 13300 | 21.88 | 2.68 |  | 298-1258 | [5] | CuCl2 | -220.1 | 108.1 | -148.2 | -175.7 | -175.91417 | 71.9 | [1]
25 | Mn | Manganese | TaCl5 | 216.6 | 239 |  | [1] | CuCl2 (S1) | 8419 | 9.044 | -0.12 |  | 500-683 | [6] | CuCl2 | -218 | 108 | -148.3 | -250.2 | -173.784355 | 71.7 | [6]
26 | Fe | Iron | WCl2 | 500 |  |  | [1] | CuCl2 (S2) | 8940 | 8.984 | -0.41 |  | 683-709 | [6] | NbCl3 | -0.6 | 147.3 | -223.75 | -44.5 | 66.1110625 | 97.4 | [6]
27 | Co | Cobalt | WCl3 | 550 |  |  | [1] | CuCl2 (S3) | 9569 | 9.017 | -0.71 |  | 709-862 | [6] | NbCl4 | -694.5 | 184.1 | -298.5 | -749.4 | -605.502225 | 119.8 | [6]
28 | Ni | Nickel | WCl4 | 450 |  |  | [1] | NbCl4 | 6870 | 9.425 |  |  | 400-602 | [6] | NbCl5 | -797.5 | 210.5 | -383.65 | -683.2 | -683.1147525 | 148.1 | [1]
29 | Cu | Copper | WCl5 | 253 | 286 |  | [1] | NbCl4 | 6800 | 17.845 | 2.91 |  | 400-602 | [6] | NbCl5 | -797.3 | 214.1 | -380.05 | -861.2 | -683.9880925 | 147.9 | [6]
30 | Zn | Zinc | WCl6 | 282 | 337 |  | [1] | NbCl4 | 6870 | 12.3 |  |  | 577-631 | [5] | TaCl3 | -550.5 | 154.8 | -221.35 | -596.6 | -484.5044975 | 93.1 | [6]
31 | Ga | Gallium | [5 empty] | NbCl5 | 5296 | 18.617 | 2.99 |  | 298-479 | [6] | TaCl4 | -707.5 | 192.5 | -295.2 | -764.9 | -619.48612 | 119.8 | [6]
32 | Ge | Germanium | Color Guide |  |  |  |  | NbCl5 | 4370 | 11.51 |  |  | 403-479 | [5] | TaCl5 | -859 | 221.7 | -377.55 | -925.1 | -746.4334675 | 147.9 | [1, 6]
33 | As | Arsenic | Color | Meaning |  |  |  | TaCl3 | 8877 | 19.414 | 3.27 |  | 500-912 | [6] | WCl2 | -260.3 | 130.5 | -125.2 | -299.2 | -222.97162 | 77.8 | [6]
34 | Se | Selenium | Turquoise | Converted from bar to mmHg using eq. 1 |  |  |  | TaCl4 | 5622 | 18.905 | 3.22 |  | 298-559 | [6] | WCl4 | -443.1 | 198.3 | -280.5 | -502.2 | -359.468925 | 129.7 | [6]
35 | Br | Bromine | Green | Converted from atm to mmHg using eq. 2 |  |  |  | TaCl5 | 5288 | 18.359 | 2.88 |  | 298-490 | [6] | WCl5 | -513 | 217.6 | -372.75 | -577.9 | -401.8645875 | 155.6 | [6]
36 | Kr | Krypton | Purple | Calculated value using eqs. 3 and 4 at 298K |  |  |  | TaCl5 | 6275 | 34.305 | 7.04 |  | 298-490 | [5] | WCl6 | -602.5 | [5 empty] | [1]
37 | Rb | Rubidium | Orange | Calculated value using eq. 5 |  |  |  | WCl2 | 13493 | 18.3 | 3.33 |  | 800-862 | [6] | WCl6 | -593.7 | 238.5 | -463.4 | -664.8 | -455.53729 | 175.4 | [6]
38 | Sr | Strontium | Lime | Decomposes |  |  |  | WCl4 | 7287 | 25.764 | 5.65 |  | 400-771 | [6] | Liquid Phase
39 | Y | Yttrium | Gold | Under reduced pressure ca. 10-4 mmHg |  |  |  | WCl4 | 3253 | 8.195 |  |  | 555-598 | [5] | TiCl4 | -804.2 | 252.3 | -224.6 | -737.2 | -737.23551 | 145.2 | [1]
40 | Zr | Zirconium |  |  |  |  | (1) | WCl4 (α) | 3996 | 9.615 |  |  | 458-503 | [5] | VCl4 | -569.4 | 255 | -220.1 | -503.7 | -503.777185 |  | [1]
41 | Nb | Niobium | [5 empty] | WCl4 (β) | 3588 | 8.795 |  |  | 503-554 | [5] | VCl4 | -570.1 | 258.6 | -216.5 | -647.2 | -505.550525 | 156.9 | [6]
42 | Mo | Molybdenum | [5 empty] | WCl5 | 3670 | 9.5 |  |  | 413-526 | [5] | Gas Phase
43 | Tc | Technetium |  |  |  |  | (2) | WCl6 (A1) | 5867 | 23.653 | 4.87 |  | 298-450 | [6] | AlCl3 | -584.6 | 314.5 | -48.45 | -678.4 | -570.1546325 | 71 | [6]
44 | Ru | Ruthenium | [5 empty] | WCl6 (A2) | 6029 | 29.293 | 6.86 |  | 450-503 | [6] | (AlCl3)2 | -1295.7 | 475 | -250.9 | -1437.4 | -1220.894165 | 158.3 | [6]
45 | Rh | Rhodium |  |  |  |  | (3) | WCl6 (B) | 4629 | 19.377 | 4.22 |  | 503-555 | [6] | TiCl2 | -237.2 | 278.3 | 24.5 | -320.2 | -244.504675 | 57.7 | [6]
46 | Pd | Palladium | [5 empty] | WCl6 (α) | 4580 | 10.73 |  |  | 425-503 | [5] | TiCl3 | -539.3 | 316.8 | -48.55 | -633.8 | -524.8248175 | 72.5 | [6]
47 | Ag | Silver |  |  |  |  | (4) | WCl6 (β) | 4080 | 9.73 |  |  | 503-555 | [5] | (TiCl3)2 | -1247.5 | 482.1 | -248.6 | -1391.2 | -1173.37991 | 169.7 | [6]
48 | Cd | Cadmium | [5 empty] | Transition Metal Liquid Phase | [6 empty] | TiCl4 | -763.2 | 353.2 | -123.7 | -726.3 | -726.318845 | 95.4 | [1]
49 | In | Indium |  |  |  |  | (5) | TiCl2 | 13110 | 17.93 | 2.51 |  | 1308-1773 | [5] | TiCl4 | -763.2 | 354.8 | -122.1 | -868.9 | -726.795885 | 95.5 | [6]
50 | Sn | Tin |  |  |  | (X = H, S) |  | TiCl4 | 2915 | 22.641 | 5.94 |  | 298-409 | [6] | VCl4 | -525.5 | 362.4 | -112.7 | -492 | -491.898495 | 96.2 | [1]
51 | Sb | Antimony | [5 empty] | TiCl4 | 2919 | 25.129 | 5.788 |  | 298-410 | [5] | VCl4 | -525.5 | 366.5 | -108.6 | -634.8 | -493.12091 | 93.2 | [6]
52 | Te | Tellurium | [5 empty] | VCl4 | 3255 | 26.458 | 7.16 |  | 298-427 | [6] | CrCl2 | -136.2 | 307.9 | 61 | -228.1 | -154.38715 | 57.7 | [6]
53 | I | Iodine | [5 empty] | CrCl2 | 12501 | 22.449 | 4.54 |  | 1088-1576 | [6] | CrCl3 | -325.2 | 317.6 | -40.85 | -419.9 | -313.0205725 | 76 | [6]
54 | Xe | Xenon | [5 empty] | CrCl2 | 13800 | 27.7 | 5.03 |  | 1097-1575 | [5] | MnCl2 | -264.1 | 295.4 | 40.3 | -352.2 | -276.115445 | 57.1 | [6]
55 | Cs | Caesium | [5 empty] | MnCl2 | 10257 | 19.226 | 3.91 |  | 923-1509 | [6] | FeCl2 | -140.9 | 299.3 | 48.9 | -230.1 | -155.479535 | 57.6 | [6]
56 | Ba | Barium | [5 empty] | MnCl2 | 10606 | 23.68 | 4.33 |  | 923-1463 | [5] | (FeCl2)2 | -431.4 | 464.5 | -36.3 | -569.9 | -420.577155 | 125.9 | [6]
57 | La | Lanthanum | [5 empty] | CoCl2 | 11050 | 27.06 | 5.03 |  | 1010-1322 | [5] | FeCl3 | -254 | 344.2 | -17.75 | -356.6 | -248.7078375 | 77.7 | [6]
58 | Ce | Cerium | [5 empty] | CuCl | 10170 | 8.04 |  |  | 1000-1922 | [5] | (FeCl3)2 | -660.5 | 537.1 | -186.8 | -820.6 | -604.80558 | 173.7 | [6]
59 | Pr | Praseodymium | [5 empty] | Cu3Cl3 | 3750 | 4.9 |  |  | 900-1800 | [5] | CoCl2 | -93.7 | 298.5 | 45.4 | -182.7 | -107.23601 | 59.6 | [6]
60 | Nd | Neodymium | [5 empty] | NbCl5 | 5147 | 39.053 | 10.73 |  | 479-519 | [6] | (CoCl2)2 | -349.7 | 450.4 | -55.8 | -484 | -333.06323 | 127.5 | [6]
61 | Pm | Promethium | [5 empty] | NbCl5 | 2870 | 8.37 |  |  | 479-520 | [5] | NiCl2 | -70.2 | 298.2 | 45.2 | -159.1 | -83.67638 | 60.6 | [6]
62 | Sm | Samarium | [5 empty] | TaCl5 | 5124 | 39.007 | 10.68 |  | 490-506 | [6] | CuCl | 91.2 | 237.2 | 92.45 | 20.5 | 63.6360325 | 35.1 | [6]
63 | Eu | Europium | [5 empty] | TaCl5 | 2975 | 8.68 |  |  | 490-512 | [5] | (CuCl)3 | -263.7 | 429.5 | -4.75 | -391.8 | -262.2837875 | 124.3 | [6]
64 | Gd | Gadolinium | [5 empty] | WCl5 | 2760 | 7.72 |  |  | 526-559 | [5] | NbCl5 | -703.7 | 400.6 | -193.55 | -646 | -645.9930675 | 120.8 | [1]
65 | Tb | Terbium | [5 empty] | WCl6 | 4619 | 23.229 | 5.63 |  | 555-613 | [6] | NbCl5 | -703.3 | 404.1 | -190.05 | -823.8 | -646.6365925 | 119 | [6]
66 | Dy | Dysprosium | [5 empty] | WCl6 | 3050 | 7.87 |  |  | 555-610 | [5] | TaCl3 | -322.2 | 346 | -30.15 | -425.3 | -313.2107775 | 75.5 | [6]
67 | Ho | Holmium | [5 empty] | Transition Metal Gas Phase | [6 empty] | TaCl4 | -574.1 | 377.3 | -110.4 | -686.6 | -541.18424 | 99 | [6]
68 | Er | Erbium | [5 empty] | TiCl2 (G1) | 15633 | 22.129 | 3.82 |  | 800-1246 | [6] | TaCl5 | -764.8 | 413 | -186.25 | -888 | -709.2695625 | 120.1 | [6]
69 | Tm | Thulium | [5 empty] | TiCl2 (G2) | 6471 | 4.694 | 0.57 |  | 1246-1939 | [6] | WCl2 | -12.6 | 309.4 | 53.7 | -104.8 | -28.610655 | 58.4 | [6]
70 | Yb | Ytterbium | [5 empty] | TiCl3 (G1) | 9851 | 16.393 | 2.42 |  | 600-1017 | [6] | WCl4 | -335.8 | 379.3 | -99.5 | -448.9 | -306.134075 | 98.8 | [6]
71 | Lu | Lutetium | [5 empty] | (TiCl3)2 (G1) | 10772 | 20.681 | 3.4 |  | 600-1017 | [6] | WCl5 | -412.5 | 405.5 | -184.85 | -533.5 | -357.3869725 | 120.2 | [6]
72 | Hf | Hafnium | [5 empty] | (TiCl3)2 (G2) | 4458 | 5.855 | 0.69 |  | 1017-2000 | [6] | (WCl5)2 | -869.1 | 711.4 | -469.3 | -1081.1 | -729.178205 | 263.3 | [6]
73 | Ta | Tantalum | [5 empty] | TiCl4 | 9043 | 3.389 |  |  | 800-2000 | [6] | WCl6 | -513.8 |  |  |  | -513.8 |  | [1]
74 | W | Tungsten | [5 empty] | CrCl3 (G1) | 12631 | 19.538 | 3.11 |  | 700-1279 | [6] | WCl6 | -493.6 | 419.3 | -282.6 | -618.6 | -409.34281 | 143.8 | [6]
75 | Re | Rhenium | [5 empty] | FeCl2 (G1) | 10901 | 17.819 | 2.83 |  | 600-950 | [6]
76 | Os | Osmium | [5 empty] | FeCl2 (G2) | 9422 | 21.831 | 4.7 |  | 950-1293 | [6]
77 | Ir | Iridium | [5 empty] | (FeCl2)2 (G1) | 13914 | 26.033 | 4.73 |  | 700-950 | [6]
78 | Pt | Platinum | [5 empty] | (FeCl2)2 (G2) | 10978 | 34.198 | 8.51 |  | 950-1293 | [6]
79 | Au | Gold | [5 empty] | (FeCl2)2 (G3) | 3876 | 4.393 | 0.35 |  | 1293-2000 | [6]
80 | Hg | Mercury | [5 empty] | FeCl3 (G1) | 8141 | 21.485 | 3.8 |  | 400-577 | [6]
81 | Tl | Thallium | [5 empty] | FeCl3 (G2) | 6502 | 25.492 | 6.28 |  | 577-604 | [6]
82 | Pb | Lead | [5 empty] | (FeCl3)2 (G1) | 8047 | 29.026 | 5.52 |  | 400-577 | [6]
83 | Bi | Bismuth | [5 empty] | (FeCl3)2 (G2) | 4776 | 37.136 | 10.51 |  | 577-604 | [6]
84 | Po | Polonium | [5 empty] | (FeCl3)2 (G3) | 4109 | 6.874 | 1.01 |  | 604-2000 | [6]
85 | At | Astatine | [5 empty] | CoCl2 (G1) | 11865 | 18.509 | 2.92 |  | 700-994 | [6]
86 | Rn | Radon | [5 empty] | CoCl2 (G2) | 9985 | 19.525 | 3.89 |  | 994-1354 | [6]
87 | Fr | Francium | [5 empty] | (CoCl2)2 (G1) | 15153 | 26.775 | 4.94 |  | 700-994 | [6]
88 | Ra | Radium | [5 empty] | (CoCl2)2 (G2) | 11436 | 29.15 | 6.98 |  | 994-1354 | [6]
89 | Ac | Actinium | [5 empty] | (CoCl2)2 (G3) | 4212 | 4.628 | 0.31 |  | 1354-2000 | [6]
90 | Th | Thorium | [5 empty] | CuCl (G1) | 11765 | 16.471 | 3.22 |  | 800-1482 | [6]
91 | Pa | Protactinium | [5 empty] | (CuCl)3 (G1) | 8584 | 27.024 | 6.2 |  | 500-683 | [6]
92 | U | Uranium | [5 empty] | (CuCl)3 (G2) | 7864 | 27.862 | 6.85 |  | 683-709 | [6]
93 | Np | Neptunium | [5 empty] | (CuCl)3 (G3) | 6942 | 28.044 | 7.37 |  | 709-1482 | [6]
94 | Pu | Plutonium | [5 empty] | (CuCl)3 (G4) | 9429 | 7.003 | 0.73 |  | 1482-2000 | [6]
95 | Am | Americium | [5 empty] | TaCl3 (G1) | 12581 | 20.733 | 3.55 |  | 700-912 | [6]
96 | Cm | Curium | [5 empty] | TaCl4 (G1) | 7568 | 18.463 | 2.92 |  | 400-559 | [6]
97 | Bk | Berkelium | [5 empty] | TaCl5 (G1) | 4889 | 4.561 |  |  | 506-2000 | [6]
98 | Cf | Californium | [5 empty] | WCl5 (G1) | 5963 | 25.427 | 5.34 |  | 298-526 | [6]
99 | Es | Einsteinium | [5 empty] | WCl5 (G2) | 5124 | 26.771 | 6.42 |  | 526-558 | [6]
100 | Fm | Fermium | [5 empty] | (WCl5)2 (G1) | 9304 | 38.321 | 8.16 |  | 400-526 | [6]
101 | Md | Mendelevium | [5 empty] | (WCl5)2 (G2) | 7670 | 41.691 | 10.54 |  | 526-558 | [6]
102 | No | Nobelium | [5 empty] | (WCl5)2 (G3) | 1248 | 5.467 | 1.01 |  | 558-2000 | [6]
103 | Lr | Lawrencium | [5 empty] | WCl6 | 2862 | 4.644 | 0.44 |  | 613-2000 | [6]
104 | Rf | Rutherfordium
105 | Db | Dubnium
106 | Sg | Seaborgium
107 | Bh | Bohrium
108 | Hs | Hassium
109 | Mt | Meitnerium
110 | Ds | Darmstadtium
111 | Rg | Roentgenium
112 | Cn | Copernicium
113 | Nh | Nihonium
114 | Fl | Flerovium
115 | Mc | Moscovium
116 | Lv | Livermorium
117 | Ts | Tennessine
118 | Og | Oganesson
References
1. J.R. Rumble, CRC Handbook of Chemistry and Physics 104th edn. (CRC Press/Taylor & Francis, Boca Raton, FL, 2023)
5. Smithells Metals Reference Book 8th edn. (Elsevier Science, Boston, 2003)
6. O. Knacke, O. Kubaschewski, K. Hesselmann, Thermochemical Properties of Inorganic Substances 2nd edn. (Springer-Verlag, Berlin, 1991)
67. C.H. Brubaker, Jr., R.C. Young, J. Am. Chem. Soc. 73 (9), 4179 (1951) doi:https://doi.org/10.1021/ja01153a038

## Shomate Functions
Solvent Chlorides | [7 empty] | Fission Product Chlorides | [7 empty] | Corrosion Product Chlorides
Compound | T (K) Range | A | B | C | D | E | Source | Compound | Phase | A | B | C | D | E | Source | Compound | Phase | A | B | C | D | E | Source
Alkali Metals - Solid Phase | [7 empty] | Main Group - Solid Phase | [7 empty] | Main Group - Solid Phase
LiCl | 298-883 | 43.74372 | 20.37056 | 0.30643 | -0.094178 | -0.160419 | [70] | ICl | 298-300.53 | 41.8923 | 52.5857 | -11.8437 | -3.544191 | -0.099479 | [70] | AlCl3 | 298-465.7 | 64.94614 | 87.84057 | 0.018217 | -0.004649 | -0.000627 | [70]
NaCl | 298-1073 | 50.72389 | 6.672267 | -2.517167 | 10.15934 | -0.200675 | [70] | Main Group - Liquid Phase | [7 empty] | Main Group - Liquid Phase
KCl | 298-900 | 35.41597 | 70.03472 | -91.38233 | 52.52426 | 0.15346 | [70] | SCl2 | 298-800 | 91.002 | -1e-06 | 2e-06 | -9.04631e-07 | -6.887493e-09 | [70] | AlCl3 | 465.7-1500 | 125.52 | 1.953532e-09 | -1.890968e-09 | 5.936301e-10 | 2.225549e-11 | [70]
KCl | 900-1044 | -717.3845 | 1247.861 | -708.5144 | 141.4435 | 103.6712 | [70] | ICl | 301-1000 | 115.06 | -41.8397 | -0.000308 | 0.000113 | 4e-06 | [70] | Main Group - Gas Phase
CsCl | 298-743 | 44.43199 | 27.83406 | -8.253443 | 3.968596 | 0.029749 | [70] | Main Group - Gas Phase | [7 empty] | AlCl3 | 1500-6000 | 81.58926 | 1.320091 | -0.35667 | 0.030382 | -0.917861 | [70]
CsCl | 743-918 | 60.86214 | 3.057421 | 1.135405 | -0.215987 | -0.157675 | [70] | SCl2 | 800-6000 | 57.21411 | 0.94312 | -0.307046 | 0.034359 | -0.596605 | [70] | Transition Metals - Solid Phase
Alkali Metals - Liquid Phase | [7 empty] | S2Cl2 | 1000-1500 | 76.499 | 15.01043 | -8.794643 | 1.471627 | -0.66344 | [70] | TiCl2 | 298-2000 | 71.36649 | 11.49274 | 4.485583 | -0.917727 | -0.477729 | [70]
LiCl | 883-2000 | 73.18025 | -9.047232 | -0.31639 | 0.079587 | 0.013594 | [70] | ICl | 1000-6000 | 37.27622 | 0.564079 | -0.03219 | 0.002749 | -0.170462 | [70] | TiCl3 | 298-1500 | 92.96848 | 18.80574 | -6.993012 | 2.024547 | -0.076285 | [70]
NaCl | 1074-2500 | -42.4478 | 113.526 | -43.6466 | 5.89663 | 39.1386 | [70] | Transition Metals - Solid Phase | [7 empty] | FeCl2 | 298-950 | 73.66852 | 22.54009 | -10.12172 | 1.4662 | -0.252648 | [70]
KCl | 1044-2000 | 73.59698 | 0 | 0 | 0 | 0 | [70] | ZrCl2 | 298-1000 | 72.36395 | 13.68883 | 3.588249 | -3.543668 | -0.359565 | [70] | FeCl3 | 298-577 | 979.1104 | -4704.364 | 9295.174 | -6246.963 | -12.49577 | [70]
CsCl | 918-3000 | 77.404 | -2.657083e-10 | 1.483203e-10 | -2.568595e-11 | -7.771614e-12 | [70] | ZrCl3 | 298-2000 | 97.32779 | 18.22111 | -2.848518 | -0.238004 | -0.55956 | [70] | CoCl2 | 298-1013 | 79.30939 | 14.28782 | -6.293698 | 1.317864 | -0.402808 | [70]
Alkali Metals - Gas Phase | [7 empty] | ZrCl4 | 298-1000 | 125.3832 | 12.5933 | 2.041952 | -0.931342 | -0.84585 | [70] | NiCl2 | 298-1100 | 60.62323 | 89.73676 | -131.7843 | 65.88503 | -0.514013 | [70]
LiCl | 2000-6000 | 37.27689 | 0.668181 | -0.022173 | 0.001711 | -0.495921 | [70] | MoCl4 | 298-590 | 103.1164 | 75.99776 | -5.689947 | -7.135394 | 0.414023 | [70] | NiCl2 | 1100-1304 | 143.0204 | -119.4637 | 65.94946 | 0.32011 | -5.757477 | [70]
NaCl | 2500-6000 | 37.29885 | 0.792454 | -0.027018 | 0.002313 | -0.157114 | [70] | MoCl5 | 298-467 | 53.89159 | 343.9022 | -242.4733 | 55.83213 | 1.71465 | [70] | CuCl | 298-703 | 75.271 | -26.83212 | 25.69156 | -7.357982 | -1.847747 | [70]
KCl | 2000-6000 | 37.37274 | 0.792353 | -0.0097 | 0.000827 | -0.099557 | [70] | Transition Metals - Liquid Phase | [7 empty] | CuCl2 | 298-1500 | 70.21882 | 23.36132 | -14.86876 | 4.053899 | -0.366203 | [70]
CsCl | 3000-6000 | 37.40015 | 0.788743 | -0.003407 | 0.000292 | -0.060998 | [70] | ZrCl2 | 1000-2000 | 91.002 | -3.85459e-09 | 3.028075e-09 | -7.572581e-10 | -6.459176e-11 | [70] | NbCl5 | 298-478.9 | 147.904 | 0.000105 | -0.00022 | 0.000148 | 1.052271e-07 | [70]
Alkaline Earth Metals - Solid Phase | [7 empty] | MoCl4 | 590-1500 | 146.44 | 0 | 0 | 0 | 0 | [70] | TaCl5 | 298-489.7 | 147.904 | 0 | 0 | 0 | 0 | [70]
BeCl2 α | 298-688 | -2.66673 | 325.903 | -439.961 | 206.432 | 0.354212 | [70] | MoCl5 | 467-1200 | 175.728 | 0 | 0 | 0 | 0 | [70] | WCl2 | 298-2000 | 71.27235 | 21.94048 | -0.030788 | 0.00526 | 0.001067 | [70]
CaCl2 | 298-1045 | 87.29581 | -35.07644 | 44.12781 | -9.848049 | -0.674264 | [70] | Transition Metals - Gas Phase | [7 empty] | WCl4 | 298-2000 | 86.58119 | 126.5894 | -57.09612 | 9.614875 | 0.924647 | [70]
SrCl2 | 298-1000 | 54.42882 | 113.7676 | -177.4497 | 115.0826 | -0.003286 | [70] | ZrCl2 | 2000-6000 | 48.50511 | 10.95555 | -1.836087 | 0.113018 | 3.999001 | [70] | WCl5 | 298-526 | 66.38836 | 312.3343 | -220.2002 | 53.68951 | 1.269736 | [70]
SrCl2 | 1000-1147 | 123.01 | -6e-06 | 3e-06 | -5.560327e-07 | -8.034954e-07 | [70] | ZrCl3 | 298-1000 | 72.57483 | 28.11414 | -16.8252 | 2.925768 | -0.312046 | [70] | WCl6 α | 298-450 | 125.536 | 167.282 | 0.138482 | -0.084928 | -0.000256 | [70]
BaCl2 | 298-1198 | 49.8765 | 101.446 | -123.107 | 60.9448 | 0.390979 | [70] | ZrCl3 | 1000-6000 | 92.51452 | -2.996071 | 0.504724 | -0.030851 | -3.545113 | [70] | WCl6 α | 450-555 | 115.605 | 408.907 | -436.493 | 151.452 | -5.16679 | [70]
BaCl2 | 1198-1235 | 177.128 | -106.576 | 77.3872 | -19.5195 | -4.4614 | [70] | ZrCl4 | 298-6000 | 107.3761 | 0.608048 | -0.164909 | 0.014079 | -0.838515 | [70] | WCl6 β | 298-555 | 188.2804 | 4.267471e-08 | -4.151579e-08 | 1.312077e-08 | 4.868251e-10 | [70]
Alkaline Earth Metals - Liquid Phase | [7 empty] | MoCl4 | 1500-6000 | 107.8815 | -0.647897 | 0.629006 | -0.068403 | -0.866481 | [70] | Transition Metals - Liquid Phase
BeCl2 | 688-2000 | 121.4201 | -1.46471e-08 | 1.015642e-08 | -2.323154e-09 | -5.38778e-10 | [70] | MoCl5 | 1200-6000 | 131.3207 | 1.027286 | 0.408166 | -0.065772 | -1.08205 | [70] | TiCl4 | 298-1000 | 143.048 | 7.600362 | 1.530575 | -0.538376 | -0.020638 | [70]
MgCl2 | 987-2500 | 92.048 | -5e-06 | 4.7689e-07 | 1.13569e-07 | -5e-06 | [70] | [8 empty] | FeCl2 | 950-2000 | 102.1733 | -1.078819e-08 | 8.424401e-09 | -2.096737e-09 | -1.846362e-10 | [70]
CaCl2 | 1045-3000 | 102.5331 | 2.006254e-08 | -9.234423e-09 | 1.407022e-09 | 2.609206e-09 | [70] | [8 empty] | FeCl3 | 577-1500 | 133.888 | 0 | 0 | 0 | 0 | [70]
SrCl2 | 1147-3000 | 104.6 | 4.193874e-08 | -1.833062e-08 | 2.682757e-09 | 6.96611e-09 | [70] | [8 empty] | CoCl2 | 1013-2000 | 99.16122 | -2.977733e-07 | 1.768564e-07 | -3.584236e-08 | -2.273792e-08 | [70]
BaCl2 | 1235-3000 | 108.784 | -1.780557e-08 | 7.789019e-09 | -1.141123e-09 | -2.949307e-09 | [70] | [8 empty] | NiCl2 | 1304-1800 | 101.1863 | -3e-06 | 2e-06 | -3.684469e-07 | -2.956796e-07 | [70]
Alkaline Earth Metals - Gas Phase | [15 empty] | CuCl | 703-3000 | 66.944 | -3.699628e-10 | 2.166748e-10 | -3.90046e-11 | -9.813196e-12 | [70]
BeCl2 | 2000-6000 | 58.38688 | 3.263616 | -0.865561 | 0.072876 | -0.721397 | [70] | [8 empty] | NbCl5 | 478.9-800 | 241.259 | -5.52487 | -85.6222 | -2.629081 | -0.052983 | [70]
MgCl2 | 2500-6000 | 61.68388 | 0.572903 | -0.154802 | 0.013186 | -0.431396 | [70] | [8 empty] | TaCl5 | 489.7-800 | 242.4641 | -9.746252 | -80.2123 | -5.038373 | -0.089441 | [70]
CaCl2 | 3000-6000 | 62.1755 | 0.155797 | -0.042199 | 0.003598 | -0.260056 | [70] | [8 empty] | WCl5 | 526-1500 | 182.004 | -2.571801e-09 | 2.500774e-09 | -7.915083e-10 | -2.948905e-11 | [70]
SrCl2 | 3000-6000 | 58.10781 | 0.07995 | -0.021715 | 0.001855 | -0.210803 | [70] | [8 empty] | WCl6 | 555-1500 | 200.8324 | 4.969755e-08 | -4.786413e-08 | 1.500823e-08 | 5.837016e-10 | [70]
BaCl2 | 3000-6000 | 58.13584 | 0.055975 | -0.015197 | 0.001297 | -0.178051 | [70] | [8 empty] | Transition Metals - Gas Phase
[16 empty] | TiCl2 | 298-1500 | 60.46257 | 4.880762 | -5.049711 | 2.012844 | -0.357849 | [70]
[16 empty] | TiCl2 | 1500-6000 | 48.51474 | 10.94961 | -1.834831 | 0.112929 | 3.993365 | [70]
[16 empty] | TiCl3 | 298-6000 | 87.56359 | -1.277513 | 0.269055 | -0.021423 | -1.314982 | [70]
[16 empty] | FeCl2 | 2000-6000 | 57.16808 | 7.150958 | -1.624811 | 0.108746 | -0.110161 | [70]
[16 empty] | FeCl3 | 1500-6000 | 82.90805 | 0.202237 | -0.054914 | 0.004692 | -0.471478 | [70]
[16 empty] | CoCl2 | 2000-6000 | 70.83554 | -4.080036 | 0.927451 | -0.064429 | -4.082915 | [70]
[16 empty] | NiCl2 | 1800-6000 | 64.92229 | 1.463619 | -0.407892 | 0.037985 | -0.674273 | [70]
[16 empty] | CuCl | 3000-6000 | 37.22873 | 0.626977 | -0.043033 | 0.003669 | -0.19405 | [70]
[16 empty] | NbCl5 | 800-6000 | 131.894 | 0.99098 | -0.272647 | 0.02352 | -1.186221 | [70]
[16 empty] | TaCl5 | 800-6000 | 132.0989 | 0.796684 | -0.216099 | 0.018454 | -1.097063 | [70]
[16 empty] | WCl2 | 298-1400 | 60.84122 | 3.885435 | -4.772772 | 2.643267 | -0.319543 | [70]
[16 empty] | WCl2 | 1400-6000 | 34.56913 | 25.607 | -5.711495 | 0.395373 | 6.944268 | [70]
[16 empty] | WCl4 | 298-6000 | 108.1146 | -0.867419 | 0.660708 | -0.068572 | -0.814558 | [70]
[16 empty] | WCl5 | 1500-6000 | 131.3977 | 0.962061 | 0.425793 | -0.067273 | -1.019173 | [70]
[16 empty] | WCl6 | 1500-6000 | 157.2607 | 0.610881 | -0.165858 | 0.014171 | -1.21019 | [70]
Reference
[70] M. Chase, NIST-JANAF Thermochemical tables, 4th Edition, American Institute of Physics, 1998, DOI: 10.18434/T42S31.