## Sheet 1
Manta type | Inv. Number | Description | Raw material |  | Yarn | [11 empty] | Weaving | [7 empty] | Applied decoration
[6 empty] | Warp |  |  |  |  | Weft | [6 empty] | Starting border | Selvedge | Ground weave |  |  |  | Decorative weaving techniques | Applied decorative technique
|  |  | 1 | 2 | 3 | 4 | 5 | 6 | 7 | 8 | 9 | 10 | 11 | 12 | 13 | 14 | 15 | 16 | 17 | 18 | 19 | 20 | 21 | 22 | 23 | 24
|  |  | Proximity | Processing | Spinning difficulty | Number of different warp threads used | Average warp thread spin angle in ° | Average warp thread diameter in mm | Warp coefficient of variation in % | Warp thread: Single or plied | Number of different weft threads used | Average weft thread spin angle in ° | Average weft thread diameter in mm | Weft coefficient of variation in % | Weft thread: single or plied | Meters of yarn needed to weave 10 cm² | Warping technique | Complexity of starting border | Selvedge type | Structure | Percentage of ground weave in cloth | Warp/cm | Weft/cm | Structure | Techniques | Colours used
|  |  | Local | Easy | Wool and camelid hair | 1 | <30 | >0.75 | >40 | Single | 1 | <30 | >0.75 | >40 | Single | <2.0 | Continuous | Easy | Simple selvedge or formed by sequential wefts | Warp-faced tabby or warp-faced half basket | 80 - 100 | <10 | <10 | Simple tapestry | Tie dye | 1
[6 empty] | 2 |  | 0.51 - 0.75 | 31 - 40 |  | 2 |  | 0.51 - 0.75 | 31 - 40 |  | 2.0 - 2.9 | Discontinuous in latitudinal direction; few changes |  |  |  | 60 - 79 | 10 - 20 or 5 to 9 units | 10 - 20 |  | Wax resist dye | 2
|  |  | Society area | Average | Fique | 3 | 30 - 55 | 0.41 - 0.50 | 21 - 30 | Plied | 3 - 10 | 30 - 55 | 0.41 - 0.50 | 21 - 30 | Plied | 3.0 - 3.9 | Discontinuous in latitudinal direction | Average | Tubular | Twill 2-1 and 1-2 | 40 - 59 | >20 | 21 - 50 | Complementary warp | Painted and with wax resist dye | 3
[6 empty] | 4 |  | 0.30 - 0.40 | 10 - 20 |  | 11 - 20 |  | 0.30 - 0.40 | 10 - 20 |  | 4.0 - 4.9 | Discontinuous in latitudinal direction; more complex |  |  |  | 20 - 39 | 10 - 15 units | 51 - 75 |  | Painted | 4
|  |  | Trade | Hard | Cotton | ≥5 | >55 | <0.30 | <10 | Cord | >20 | >55 | <0.30 | <10 | Cord | >4.9 | Discontinuous in longitudinal direction | Complex | Complex tubular | Twill 2-2; 3-1; 1-3 and tapestry | <20 | 16 - 20 units | >75 | Complex complementary warp | Embroidery | 5
I | MO.T.00119b | Striped manta | Guane | Cotton | Cotton | 2 | 42 | 0.53 | 21.25 | Single |  | 46 | 1.13 | 29.34 | Single | 2.0 |  | Fringes and chaining weft | Complex tubular | Warp-faced half basket |  | 7 units/cm | 6/cm
| MO.T.00119a | Striped manta | Guane | Cotton | Cotton | 2 | 45 | 0.46 | 38.08 | Single |  | 42 | 0.76 | 42.92 | Single | 2.7 |  | Fringes and chaining weft | Complex tubular | Warp-faced half basket |  | 10 units/cm | 7/cm
| MO.T.00121 | Striped manta | Guane | Cotton | Cotton | 2 | 36 | 0.44 | 15.50 | Single |  | 44 | 0.53 | 11.71 | Single | 3.0 |  |  |  | Warp-faced half basket |  | 11 units/cm | 9/cm
| MO.T.00078 | Striped manta | Guane | Cotton | Cotton | 2 | 50 | 0.72 | 22.53 | Single |  | 47 | 0.79 | 13.06 | Single | 2.7 |  | Fringes and chaining weft |  | Warp-faced tabby |  | 18/cm | 9/cm
| MO.T.00079 | Striped manta | Guane | Cotton | Cotton | 2 | 43 | 0.73 | 10.68 | Single |  | 49 | 0.76 | 16.21 | Single | 2.1 |  |  |  | Warp-faced half basket |  | 8 units/cm | 5/cm
| MO.T.00053 | Striped manta | Guane | Cotton | Cotton | 2 | 44 | 0.57 | 18.10 | Single |  | 44 | 0.58 | 24.17 | Single | 2.7 |  |  |  | Warp-faced tabby |  | 20/cm | 7/cm
| MAA 1977.830.5 | Striped manta | Guane | Cotton | Cotton | 3 |  |  |  | Single |  |  |  |  | Single | 2.8 |  | Fringes and chaining weft |  | Warp-faced tabby |  | 20/cm | 8/cm
| MCB 195 | Striped manta | Guane | Cotton | Cotton | 2 | 53 | 0.74 | 15.28 | Single |  | 52 | 0.67 | 9.99 | Single | 3.1 |  | Fringes and chaining weft | Complex tubular | Warp-faced tabby |  | 22/cm | 7-9/cm
0
II | MCB 232 | White manta with 2x2 brown stripes | Guane | Cotton | Cotton | 2 | 47 | 0.64 | 16.57 | Single |  | 48 | 0.62 | 14.33 | Single | 2.6 |  |  | Complex tubular | Warp-faced tabby |  | 19/cm | 7/cm
| MCB 296 | White manta with 2x2 wide brown stripes | Guane | Cotton | Cotton | 2 | 47 | 0.70 | 14.09 | Single | 2 | 43 | 0.70 | 13.53 | Single | 3.5 |  |  | Tubular | Warp-faced half basket |  | 14 units/cm | 7/cm
| MCB 231 | White manta with 2x2 brown stripes | Guane | Cotton | Cotton | 2 | 50 | 0.69 | 17.35 | Single |  | 45 | 0.60 | 6.30 | Single | 2.8 |  |  | Complex tubular | Warp-faced tabby |  | 21/cm | 7/cm
III | MCB 258 | Red manta | Guane | Cotton | Cotton | 4 | 49 | 0.62 | 16.90 | Single |  | 52 | 0.52 | 17.57 | Single | 2.8 |  |  |  | Warp-faced tabby |  | 22/cm | 6/cm | Complementary warp
| MCB 306 | Red manta | Guane | Cotton | Cotton | 4 | 47 | 0.62 | 9.99 | Single |  | 46 | 0.52 | 22.72 | Single | 2.5 |  | Fringes and chaining weft | Complex tubular | Warp-faced tabby |  | 18/cm | 7/cm | Complementary warp
| MCB 295 | Red manta | Guane | Cotton | Cotton | 3 |  | 0.58 | 14.06 | Single | 2 | 47 | 0.52 | 13.70 | Single | 3.2 |  |  | Tubular | Warp-faced tabby |  | 25/cm | 7/cm | Complementary warp
| MCB 252a | Red manta | Guane | Cotton | Cotton | 3 | 46 |  |  | Single |  |  |  |  | Single | 3.0 |  | Fringes and chaining weft | Complex tubular | Warp-faced tabby |  | 21/cm | 9/cm | Complementary warp
| MO.T.00086 | Red manta | Guane | Cotton | Cotton | 3 | 51 | 0.69 | 18.42 | Single |  | 43 | 0.63 | 28.29 | Single | 2.7 |  | Fringes and chaining weft | Complex tubular | Warp-faced tabby |  | 21/cm | 6/cm | Complementary warp
| MO.T.00118 | Red manta | Guane | Cotton | Cotton | 2 | 51 | 0.63 | 11.00 | Single |  | 45 | 0.55 | 16.93 | Single | 2.6 |  | Fringes and chaining weft |  | Warp-faced tabby |  | 19/cm | 7/cm | Complementary warp
| MO.T.00122 | Red manta | Guane | Cotton | Cotton | 2 | 42 | 0.58 | 12.47 | Single |  | 49 | 0.75 | 16.18 | Single | 2.8 |  |  |  | Warp-faced tabby |  | 20/cm | 8/cm | Complementary warp
| MO.T.00075 | Red manta | Guane | Cotton | Cotton | 4 | 48 | 0.80 | 16.10 | Single |  | 38 | 0.55 | 16.50 | Single | 2.9 |  |  |  | Warp-faced tabby |  | 22/cm | 7/cm | Complementary warp
| MO.T.00077 | Red manta | Guane | Cotton | Cotton | 3 | 41 | 0.73 | 12.48 | Single |  | 51 | 0.74 | 18.00 | Single | 2.5 |  |  |  | Warp-faced tabby |  | 18/cm | 7/cm | Complementary warp
| MCB 255 | Red manta | Guane | Cotton | Cotton | 5 | 38 | 0.74 | 26.58 | Single |  | 36 | 0.87 | 10.48 | Single | 2.7 |  | Fringes and chaining weft |  | Warp-faced tabby |  | 21/cm | 6/cm | Complementary warp
| MCB 257 | Red manta | Guane | Cotton | Cotton | 3 | 47 | 0.46 | 12.49 | Single |  | 43 | 0.51 | 17.22 | Single | 3.0 |  | Fringes and chaining weft | Formed by sequential wefts | Warp-faced half basket |  | 11 units/cm | 8/cm | Complementary warp
| MCB 243 | White manta | Guane | Cotton | Cotton | 4 | 44 | 0.53 | 12.65 | Single |  | 40 | 0.48 | 17.85 | Single | 1.4 |  |  |  | Warp-faced tabby |  | 7/cm | 7/cm | Complementary warp
| MO.T.00074 | White manta | Guane | Cotton | Cotton | 2 | 45 | 0.47 | 17.83 | Single |  | 38 | 0.55 | 15.84 | Single | 4.1 |  |  |  | Warp-faced half basket |  | 16 units/cm | 9/cm | Complementary warp
| MCB 236 | White manta | Guane | Cotton | Cotton | 2 | 49 | 0.46 | 20.50 | Single |  | 42 | 0.62 | 18.74 | Single | 4.5 |  |  | Tubular | Warp-faced half basket |  | 19 units/cm | 6/cm | Complementary warp
| BMam1842,1112.4 | White manta | Muisca | Cotton | Cotton | 3 |  | 0.56 | 16.71 | Single |  | 44 | 0.51 | 38.69 | Single | 4.2 |  | Fringes and chaining weft | Formed by sequential wefts | Warp-faced half basket |  | 16 units/cm | 10/cm | Complementary warp
| BMam1842,1112.7 | White manta | Muisca | Cotton | Cotton | 3 | 46 | 0.41 | 11.72 | Single |  | 46 | 0.41 | 19.89 | Single | 3.2 |  | Fringes and chaining weft | Formed by sequential wefts | Warp-faced half baskett |  | 11 units/cm | 10/cm | Complementary warp
| BMam1842,1112.5 | Light brown manta manta | Muisca | Cotton | Cotton | 3 | 38 |  |  | Single |  |  |  |  | Single | 3.3 |  | Fringes and chaining weft | Formed by sequential wefts | Warp-faced half basket |  | 13 units/cm | 7/cm | Complementary warp
| BMam1842,1112.6 | Light brown manta manta | Muisca | Cotton | Cotton | 2 | 46 | 0.53 | 30.26 | Single |  | 55 | 0.52 | 26.46 | Single |  |  |  |  | Warp-faced half basket |  |  |  | Complementary warp
IV | MO.T.00067 | Red manta with complex figuration in red, brown and white | Guane | Cotton | Cotton | 3 | 43 | 0.56 | 9.58 | Single |  | 44 | 0.61 | 18.92 | Single | 2.7 |  | Fringes and chaining weft |  | Warp-faced tabby |  | 19/cm | 8/cm | Complex complementary warp
| MO.T.00126 | Red manta with complex figuration in red, brown and white | Guane | Cotton | Cotton | 3 | 41 | 0.49 | 23.46 | Single |  | 49 | 0.79 | 18.60 | Single | 3.0 |  |  |  | Warp-faced tabby |  | 22/cm | 8/cm | Complex complementary warp
| MCB 291 | Red manta with complex figuration in red, brown and white | Guane | Cotton | Cotton | 3 | 56 | 0.57 | 10.94 | Single |  | 48 | 0.54 | 10.72 | Single | 2.6 |  | Fringes and chaining weft |  | Warp-faced tabby |  | 20/cm | 6/cm | Complex complementary warp
V | MO.T.00060 | Painted fragment | Guane | Cotton | Cotton |  | 49 | 0.40 | 23.92 | Single |  | 49 | 0.36 | 21.70 | Single | 3.5 |  |  |  | Warp-faced half basket |  | 12 units/cm | 11/cm |  | Painted | 2
| MO.T.00059 | Painted fragment | Guane | Cotton | Cotton |  | 43 | 0.39 | 20.54 | Single |  | 42 | 0.34 | 36.79 | Single | 3.3 |  |  |  | Warp-faced half basket |  | 11 units/cm | 11/cm |  | Painted | 2
| MO.T.00057 | Painted fragment | Guane | Cotton | Cotton | 2 | 43 | 0.45 | 13.48 | Single |  | 44 | 0.39 | 12.95 | Single | 4.0 |  | Fringes and chaining weft |  | Warp-faced half basket |  | 14 units/cm | 12/cm |  | Painted | 2
| MO.T.00018a | Painted fragment | Muisca | Cotton | Cotton | 3 | 36 | 0.27 | 18.84 | Single |  | 34 | 0.22 | 19.55 | Single | 4.7 |  | Fringes and chaining weft | Formed by sequential wefts | Warp-faced half basket |  | 16 units/cm | 15/cm | Complementary warp | Painted | 3
| MO.T.00100 | Painted fragment | Muisca | Cotton | Cotton |  | 45 | 0.42 | 11.16 | Single |  | 45 | 0.40 | 14.76 | Single | 3.6 |  |  |  | Warp-faced half basket |  | 12 units/cm | 12/cm |  | Painted | 1
| MO.T.00099 | Painted fragment | Muisca | Cotton | Cotton |  | 43 | 0.46 | 22.84 | Single |  | 45 | 0.41 | 24.13 | Single | 3.1 |  |  |  | Warp-faced half basket |  | 11 units/cm | 9/cm |  | Painted | 3
| MO.T.00028 | Painted fragment | Muisca | Cotton | Cotton |  | 57 | 0.41 | 16.28 | Single |  | 45 | 0.39 | 22.46 | Single | 3.3 |  | Fringes and chaining weft |  | Warp-faced half basket |  | 11 units/cm | 11/cm |  | Painted combined with wax resist dye | 3
| MO.T.00029a | Painted fragment | Muisca | Cotton | Cotton |  | 54 | 0.37 | 20.53 | Single |  | 40 | 0.36 | 10.50 | Single | 4.0 |  |  |  | Warp-faced half basket |  | 15 units/cm | 10/cm |  | Painted combined with resist dye | 2
| MO.T.00041 | Painted fragment | Muisca | Cotton | Cotton |  | 43 | 0.20 | 22.30 | Single |  | 47 | 0.26 | 21.51 | Single | 4.3 |  | Fringes and chaining weft |  | Warp-faced half basket |  | 13 units/cm | 17/cm |  | Painted | 1
| MO.T.00037 | Painted fragment | Muisca | Cotton | Cotton | 3 | 37 | 0.36 | 18.41 | Single |  | 41 | 0.34 | 21.75 | Single | 3.8 |  |  |  | Warp-faced half basket |  | 13 units/cm | 12/cm |  | Painted | 2
| MO.T.00024 | Painted fragment | Muisca | Cotton | Cotton |  | 48 | 0.31 | 12.79 | Single |  | 49 | 0.43 | 11.66 | Single | 4.4 |  | Fringes and chaining weft | Formed by sequential wefts | Warp-faced half basket |  | 16 units/cm | 12/cm |  | Painted combined with wax resist dye | 2
| MO.T.00017 | Painted fragment | Muisca | Cotton | Cotton |  | 43 | 0.32 | 22.12 | Single |  | 54 | 0.28 | 23.68 | Single | 5.1 |  | Fringes and chaining weft | Formed by sequential wefts | Warp-faced half basket |  | 18 units/cm | 15/cm |  | Painted combined with wax resist dye | 2
| MO.T.00019 | Painted fragment | Muisca | Cotton | Cotton | 2 | 44 | 0.29 | 11.94 | Single |  | 38 | 0.25 | 23.41 | Single | 4.3 |  | Fringes and chaining weft |  | Warp-faced half basket |  | 14 units/cm | 13-16/cm | Complementary warp | Painted combined with wax resist dye | 2
| BM AM1842-1112-3 | Painted fragment | Muisca | Cotton | Cotton | 3 | 41 | 0.37 | 10.07 | Single |  | 44 | 0.37 | 25.82 | Single | 4.5 |  | Fringes and chaining weft | Formed by sequential wefts | Warp-faced half basket |  | 16 units/cm | 13/cm | Complementary warp | Painted | 3
VI | MO.T.00001 | Twill weave | Nariño | Camelid | Camelid | 2 | 20 | 0.49 | 8.62 | Plied | 2 | 16 | 0.47 | 11.94 | Plied | 4.6 |  | Fringes | Simple selvedge | Twill 2-2 |  | 7/cm | 16/cm | Simple tapestry
| MO.T.00064a | Twill weave | Nariño | Camelid | Camelid | 1 | 11 | 0.70 | 19.75 | Plied | 2 | 9 | 0.74 | 15.59 | Plied | 3.4 |  | Fringes | Simple selvedge | Twill 2-2 |  | 8/cm | 9/cm | Simple tapestry
| MO.T.00064b | Twill weave | Nariño | Camelid | Camelid | 1 |  |  |  | Plied | 1 |  |  |  | Plied | 3.6 |  | Fringes | Simple selvedge | Twill 2-2 |  | 10/cm | 8/cm | Simple tapestry
| MO.T.00064c | Twill weave | Nariño | Camelid | Camelid | 3 | 16 | 0.64 | 8.87 | Plied | 2 | 12 | 0.62 | 14.54 | Plied | 4.2 |  | Fringes | Simple selvedge | Twill 2-2 |  | 11/cm | 10/cm | Simple tapestry
VII | MO.T.00006 | Weave with discontinuous warp | Nariño | Camelid | Camelid | 3 | 27 | 0.58 | 10.96 | Single |  | 31 | 0.76 | 20.31 | Single | 4.0 |  | Fringes | Simple selvedge | Tapestry |  | 17 units/cm | 6/cm
| MO.T.00005 | Weave with discontinuous warp | Nariño | Camelid | Camelid | 3 | 23 | 0.53 | 10.4 | Single |  | 43 | 0.85 | 18.13 | Single | 2.7 |  | Fringes | Simple selvedge | Tapestry |  | 11 units/cm | 5/cm
| MO.T.00140 | Weave with discontinuous warp | Nariño | Camelid | Camelid | 3 | 33 | 0.52 | 24.35 | Single |  | 38 | 0.57 | 19.47 | Single | 2.7 |  |  | Simple selvedge | Tapestry |  | 10 units/cm | 7/cm