## Readme
Database technical analyses of Colombian Pre-Hispanic mantas
Info to use this database: - For numerical data, the unit of measurement must be checked in the header of each column, since different units are used. - Empty field: no information avaiable, or not applicable for this manta - Unable to determine: there is not enough information in the fragment to assess this feature, or preservation makes it impossible to analyse.

## Database
Collection | Inv. Number | Object Type | Object State | Object Decoration | Manta type | Archaeological attribution | Provenance | Measurements of object in warp direction in cm | Measurements of object in weft direction in cm | Warping technique | Continuous weft | Ground weave | Percentage of Ground weave total cloth | Yarn per 10cm2 in metres | Number of different warp | Warp colours | Warp type | Material | Colour | Warp/cm | Warp per unit | Warp units/cm | Warp yarn type | Warp spin direction | Warp average spin angle in ° | Warp diameter coefficient of variation in % | Average warp diameter in mm | Weft type | Material | Colour | Wefts/cm | Yarn type | Weft units | Number of rows with weft units | Weft spin direction | Weft average spin angle in ° | Weft diameter coefficient of variation in % | Average weft diameter in mm | Warp fringes | Length of fringes in cm | Composition of fringes | One weft row of chain stitches | Chain colour | Chain material | Minimum warp threads bundled per chain | Maximum warp threads bundled per chai | Selvedge type | Structure woven-in decoration | Location in cloth of woven-in decoration | Colours of yarns in woven-in decoration | Composition of warp woven-in decoration | Percentage of stripes in cloth | Percentage decorative weave in stripes | Percentage decorative weave in cloth | Description of the complex weave | Technique applied decoration | Location applied decoration in cloth | Colours applied decoration | Applied decoration Colours count | Description figuration | Percentage of applied decoration in the whole cloth | Extra information
Museum of Archaeology and Anthropology, Cambridge | 1977.830.6 | Mantas | Fragment | Plain woven | Unable to determine | Guane | Cueva de la Antigua. San Gil | 8 | 7 | Continuous | Unable to determine | Warp faced tabby | 1 |  | 1 | Undyed | Main warp | Cotton | Undyed | 24 |  |  | Single | S-spun |  |  |  | Main weft | Cotton | Undyed | 7 | Single | NO | 0 | S-spun | [11 empty] | Complex tubular
Museum of Archaeology and Anthropology, Cambridge | 1977.830.5 | Mantas | Fragment | With plain stripes | Type I | Guane | Cueva de la Antigua. San Gil | 10.5 | 7.8 | Discontinuous in the latitudinal direction | Continuous | Warp faced tabby | 100 |  | 3 | Light brown; Undyed; Brown | Main warp | Cotton | Light brown | 20 |  |  | Single |  |  |  |  | Main weft | Cotton | Light brown | 8 | Single | NO | 0 | S-spun |  |  |  | YES | 2.5 | S2Z : one loop | YES | White | Cotton | 6 | 6 | [15 empty] | At the stripes. often two warps move together: probably mistakes made during warping
Museum of Archaeology and Anthropology, Cambridge | 1977.830.7 | Mantas | Fragment | Plain woven | Unable to determine | Guane | Cueva de la Antigua. San Gil | 26 | 15 | Continuous | Continuous | Warp faced tabby | 100 |  | 1 | Undyed | Main warp | Cotton | Undyed | 17 |  |  | Single | S-spun |  |  |  | Main weft | Cotton | Undyed | 7 | Single | NO | 0 | S-spun | [26 empty] | At one edge: stitches with light brown thread S2Z
Museum of Archaeology and Anthropology, Cambridge | 1977.830.1 | Mantas | Fragment | Plain woven | Unable to determine | Guane | Cueva de la Antigua. San Gil | 14 | 8.5 | Continuous | Continuous | Warp faced tabby | 100 |  | 1 | Undyed | Main warp | Cotton | Undyed |  | 2 | 15 | Single | S-spun |  |  |  | Main weft | Cotton | Undyed | 11 | Single | NO | 0 | S-spun
British Museum, London | Am1842.1112.4 | Mantas | Fragment | With stripes and complementary warp | Type III | Muisca | Gachancipá. Cundinamarca | 128.7 | 55 | Discontinuous in the longitudinal direction | Sequential 5 | Warp faced half basket | 90 | 4.2 | 3 | Undyed; White; Light brown | Main warp | Cotton | Undyed |  | 2 | 16 | Single | S-spun |  | 16.71 | 0.56 | Main weft | Cotton | Undyed | 10 | Single | YES | 18 | S-spun | 43 | 38.69 | 0.51 | YES |  | S4Z : 2 loops together | YES | Undyed | Cotton | 2 | 8 | Formed by sequential wefts | Complementary warp | 5.3 and 6.8 cm from selvedge | Light brown; White | Units of 2 |  |  |  | Two times two fine stripes formed by alternating a pair of white and a pair of brown warp threads floating over three wefts
British Museum, London | Am1842.1112.5 | Mantas | Fragment | With stripes and complementary warp | Type III | Muisca | Gachancipá. Cundinamarca | 93.5 | 25 | Discontinuous in the longitudinal direction | Sequential 7 | Warp faced half basket | 13 | 3.3 | 3 | Light brown; Brown; White | Main warp | Cotton | Light brown |  | 2 | 13 | Single | S-spun | 38 |  |  | Main weft | Cotton | Brown | 7 | Single | YES | 23 | S-spun |  |  |  | YES | 3 | S8Z : 4 loops together | YES | White | Cotton | 6 | 8 | Formed by sequential wefts | Complementary warp | Most part of this fragment | Brown; White | Alternating 2 brown and 2 white | 10 | 0 | 50 | 50 % of decoration are horizontal stripes: every shed another colour comes to the front. 50% is geometric figures: floats: over 3. under 1
British Museum, London | Am1842.1112.3 | Mantas | Fragment | Painted combined with stripes and complementary warp | Type V | Muisca | Gachancipá. Cundinamarca | 124.5 | 137 | Discontinuous in the latitudinal direction | Sequential 7 | Warp faced half basket towards balanced | 85 | 4.5 | 3 | Undyed; Light brown; Brown | Main warp | Cotton | Undyed |  | 2 | 16 | Single | S-spun | 41 | 10.07 | 0.37 | Main weft | Cotton | Undyed |  | Single | YES | 26 | S-spun | 44 |  | 0.37 | YES | 2.5 | S4Z : 2 loops together | YES | Undyed | Cotton | 3 | 6 | Formed by sequential wefts | Complementary warp | Wide stripes at 3.5 cm from selvedges | Undyed; Brown; Light brown |  | 15 | 20 | 3 | 80 % of decoration are horizontal stripes: every shed another colour comes to the front; 20% is geometric figures: floats: over 3. under 1 | Painted | Between both side stripes. Large central part of cloth | Brown; Light brown; Light blue | 3 | Large human figures and geometric diamond shaps with circles | 80
British Museum, London | Am1842.1112.6 | Mantas | Fragment | With stripes and complementary warp | Type III | Muisca | Gachancipá. Cundinamarca | 98 | 74 | Discontinuous in the latitudinal direction | Unable to determine | Warp faced half basket | 97 |  | 2 | Undyed; Brown | Main warp | Cotton | Undyed |  | 2 | 13 | Single | S-spun | 46 | 30.26 | 0.53 | Main weft | Cotton | Undyed | 9 | Single | YES | 29 | S-spun | 55 | 26.46 | 52 | YES |  |  | YES | Undyed | Cotton | 0 | 0 |  | Complementary warp | Only in one stripe near selvedge | Undyed; Brown | all units per 2 | 4 | 20 | 0.2 | Figuration is no longer recognisable | [6 empty] | Selvedge is not preserved. The edge is turned to one side and stitched
British Museum, London | Am1842.1112.7 | Mantas | Fragment | With stripes and complementary warp | Type III | Muisca | Gachancipá. Cundinamarca | 174 | 33 | Discontinuous in the latitudinal direction | Unable to determine | Balanced half basket | 90 | 3.2 | 3 | Undyed; Brown; Red | Main warp | Cotton | Undyed |  | 2 | 11 | Single | S-spun | 46 | 11.72 | 0.41 | Main weft | Cotton | Undyed | 10 | Single | YES | 19 | S-spun | 46 | 19.89 | 0.41 | YES | 2 | S4Z : 2 loops together | YES | Undyed | Cotton | 4 | 4 | simple. turned and stitched | Complementary warp | starting 8 cm from selvedge. only one stripe of 3cm wide | Undyed; Brown | all units of 2 | 10 | 10 | 1 | [7 empty] | Total length of this manta is preserved. Basket weave at both ends. near the starting border of 19 and 24 rows. Basket weave in centre of the weave: 7 cm wide and 1.2 cm in length: probably to smooth out the weave
Museo del Oro, Bogotá | T.00053 | Mantas | Fragment | With plain stripes | Type I | Guane | Unknown | 27 | 87 | Discontinuous in the latitudinal direction | Unable to determine | Warp faced tabby | 100 | 2.7 | 2 | Undyed; Brown | Main warp | Cotton | Undyed | 20 |  |  | Single | S-spun | 44 | 18.1 | 0.57 | Main weft | Cotton | Brown | 7 | Single | NO | 0 | S-spun | 44 | 24.17 | 0.58 | [23 empty] | No borders preserved. Three stripes in this fragment have 'mistakes' in the set-up of the warp
Museo del Oro, Bogotá | T.00057 | Mantas | Fragment | Painted combined with stripes | Type V | Guane | Unknown | 42 | 13 | Discontinuous in the latitudinal direction | Unable to determine | Warp faced half basket towards balanced | 100 | 4 | 2 | Undyed; Brown | Main warp | Cotton | Undyed |  | 2 | 14 | Single | S-spun | 43 | 13.48 | 0.45 | Main weft | Cotton | Undyed | 12 |  | YES | 32 | S-spun | 44 | 12.95 | 0.39 | YES | 3 | S4Z : 2 loops together | YES | Undyed | Cotton | 0 | 0 | [9 empty] | Painted | Complete fragment | Brown; Blue | 2 | Geometric line figures (not filled with colour) |  | No selvedges preserved
Museo del Oro, Bogotá | T.00059 | Mantas | Fragment | Painted | Type V | Guane | Unknown | 47 | 12 | Continuous | Unable to determine | Balanced half basket | 100 | 3.3 | 1 | Undyed | Main warp | Cotton | Undyed |  | 2 | 11 | Single | S-spun | 43 | 20.54 | 0.39 | Main weft | Cotton | Undyed | 11 | Single | NO | 0 | S-spun | 42 | 36.79 | 0.34 | [17 empty] | Painted | All fragment | Brown; Blue | 2 | Geometric filled figures and very fine line figures | 100 | No borders preserved. Unable to determine if there were stripes woven-in
Museo del Oro, Bogotá | T.00060 | Mantas | Fragment | Painted | Type V | Guane | Unknown | 49 | 11.5 | Continuous | Unable to determine | Balanced half basket | 100 | 3.5 | 1 | Undyed | Main warp | Cotton | Undyed |  | 2 | 12 | Single | S-spun | 49 | 23.92 | 0.4 | Main weft | Cotton | Undyed | 11 | Single | NO | 0 | S-spun | 49 | 21.7 | 0.36 | [17 empty] | Painted | All fragment | Brown; Blue | 2 | geometric filled figures. left blank circles. main figure is maybe a bird- depiction? |  | No borders preserved. Unable to determine if there were stripes woven-in
Museo del Oro, Bogotá | T.00067 | Mantas | Fragment | Compex complementary warp | Type IV | Guane | Unknown | 44 | 87 | Discontinuous in the latitudinal direction | Unable to determine | Warp faced tabby | 75 | 2.7 | 3 | Light brown; Undyed; Brown | Main warp | Cotton | Light brown | 19 |  |  | Single | S-spun | 43 | 9.58 | 0.56 | Main weft | Cotton | Red | 8 | Single | NO | 0 | S-spun | 44 | 18.92 | 0.61 | YES |  |  | YES | Undyed | Cotton | 7 | 7 |  | Complex complementary warp | Within wide stripes | Undyed; Brown | White threads are in pairs. brown are single | 35 | 60 | 20 | Three different ways of using the complementary warps to create figures (see drawings). Playing with the paired white warp threads. Not the same figures on front and back of cloth
Museo del Oro, Bogotá | T.00071 | Mantas | Fragment | Plain woven | Unable to determine | Guane | Unknown | 55 | 55 | Continuous | Unable to determine | Warp faced half basket towards balanced | 100 |  | 1 | Undyed | Main warp | Cotton | Undyed |  | 2 | 11 | Single | S-spun |  |  |  | Main weft | Cotton | Undyed | 7 | Single | NO | 0 | S-spun | [26 empty] | Plain weave fragment. No borders preserved. Much discoloured: looks like imprints of leaves
Museo del Oro, Bogotá | T.00070 | Mantas | Fragment | Plain woven | Unable to determine | Guane | Unknown | Not measured | Not measured | Continuous | Unable to determine | Warp faced tabby | 100 |  | 1 | Undyed | Main warp | Cotton | Undyed | 23 |  |  |  | S-spun |  |  |  | Main weft | Cotton | Undyed | 8 | Single | NO | 0 | S-spun | [26 empty] | Plain weave fragment. No borders preserved. Much discoloured with red dye: question: Is is red dye from another object or was the warp and weft dyed red and did most of the colour faded completely?
Museo del Oro, Bogotá | T.00068 | Mantas | Fragment | Plain woven | Unable to determine | Guane | Unknown | 31 | 29.5 | Continuous | Unable to determine | Warp faced half basket | 100 |  | 1 | Red | Main warp | Cotton | Red |  | 2 | 12 | Single | S-spun |  |  |  | Main weft | Cotton | Red | 7 | Single | NO | 0 | S-spun | [26 empty] | Plain weave fragment. No borders preserved
Museo del Oro, Bogotá | T.00069 | Mantas | Fragment | With plain stripes | Unable to determine | Guane | Unknown | 39 | 38.5 | Discontinuous in the latitudinal direction | Sequential 2 | Warp faced tabby | 100 |  | 3 | Red; Undyed; Brown | Main warp | Cotton | Red | 22 |  |  | Single | S-spun |  |  |  | Main weft | Cotton | Red | 8 | Single | NO | 0 | S-spun | [11 empty] | Complex tubular | [14 empty] | Tubular warp: 5 units of 2 warp threads. Two weft threads: one makes clearly a float over the other. It is not clear where the second goes
Museo del Oro, Bogotá | T.00017b | Mantas | Fragment | Painted | Type V | Muisca | Unknown | 36 | 39 | Continuous | Sequential 8 | Warp faced half basket towards balanced | 100 | 5.1 | 1 | Undyed | Main warp | Cotton | Undyed |  | 2 | 18 | Single | S-spun | 43 | 22.12 | 0.32 | Main weft | Cotton | Undyed | 15 | Single | YES | 31 | S-spun | 54 | 23.68 | 0.28 | YES | 3 | S6Z : 3 loops together | YES | Undyed | Cotton | 6 | 7 | Formed by sequential wefts | [8 empty] | Painted | All over fragment. even on chain and fringes | Brown; Blue | 2 | Geometric figures. circles left blank or filled in blue and brown. fine line figures | 100 | T.00017 fragment a and b are stitched on a support fabric as belonging to the same side of the fabric. However they have different numbers of wefts creating basket weave. The decoration in the corners is similar. so they can belong to the same textile
Museo del Oro, Bogotá | T.00017a | Mantas | Fragment | Painted | Type V | Muisca | Unknown | 21 | 18 | Continuous | Sequential 8 | Warp faced half basket towards balanced | 100 |  | 1 | Undyed | Main warp | Cotton | Undyed |  | 2 | 18 | Single | S-spun |  |  |  | Main weft | Cotton | Undyed | 15 | Single | YES | 25 | S-spun |  |  |  | YES | 3 | S6Z : 3 loops together | YES | Undyed | Cotton | 6 | 7 | Formed by sequential wefts | [8 empty] | Painted | All over fragment. even on chain and fringes | Brown; Blue | 2 | Geometric figures. circles left blank or filled in blue and brown. fine line figures | 100 | T.00017 fragment a and b are stitched on a support fabric as belonging to the same side of the fabric. However they have different numbers of wefts creating basket weave. The decoration in the corners is similar. so they can belong to the same textile
Museo del Oro, Bogotá | MO T.00024 | Mantas | Fragment | Painted | Type V | Muisca | Unknown | 59.2 | 30 | Continuous | Sequential 6 | Warp faced half basket towards balanced | 100 | 4.4 | 1 | Undyed | Main warp | Cotton | Undyed |  | 2 | 16 | Single | S-spun | 48 | 12.79 | 0.31 | Main weft | Cotton | Undyed | 12 | Single | YES | 22 | S-spun | 49 | 11.66 | 0.43 | YES | 22 | 2 to 3 loops together = S4Z and S6Z | YES | Undyed | Cotton | 4 | 6 | Formed by sequential wefts | [8 empty] | Painted | All over the fragment | Brown; Blue | 2 | Resist dye of circles and stripes + fine line drawing | 100
Museo del Oro, Bogotá | MO T.00034 | Mantas | Fragment | Plain woven | Unable to determine | Muisca | Unknown | 43 | 20 | Continuous | Unable to determine | Warp faced half basket towards balanced | 100 |  | 1 | Undyed | Main warp | Cotton | Undyed |  | 2 | 14 | Single | S-spun |  |  |  | Main weft | Cotton | Undyed | 11 | Single | YES | 63 | S-spun |  |  |  | YES | 25 | S4Z : 2 loops together | YES | Undyed | Cotton | 3 | 6 | [15 empty] | Blue 'spot' can be impression of other textile or object
Museo del Oro, Bogotá | MO T.00037 | Mantas | Fragment | Painted combined with stripes and complementary warp | Type V | Muisca | Unknown | 21.5 | 14 | Discontinuous in the latitudinal direction | Continuous | Balanced half basket | 100 | 3.8 | 3 | Undyed; Brown | Main warp | Cotton | Undyed |  | 2 | 13 | Single | S-spun | 37 | 18.41 | 0.36 | Main weft | Cotton | Undyed | 12 | Single | NO | 0 | S-spun | 41 | 21.75 | 0.34 | [17 empty] | Painted | All over Fragment | Brown; Light brown | 2 | Geometric wider lines and filled triangles with undyed circles placed within. | 100
Museo del Oro, Bogotá | MO T.00033 | Mantas | Fragment | Plain woven | Unable to determine | Muisca | Unknown | 50.5 | 20 | Continuous | Unable to determine | Balanced half basket | 100 |  | 1 | Undyed | Main warp | Cotton | Undyed |  | 2 | 11 | Single | S-spun |  |  |  | Main weft | Cotton | Undyed | 12 | Single | YES | 69 | S-spun | [26 empty] | Blue colours is probably an imprint from an other object and not a fated paint
Museo del Oro, Bogotá | MO T.00041 | Mantas | Fragment | Painted | Type V | Muisca | Unknown | 23.5 | 15 | Continuous | Unable to determine | Weft faced tabby towards balanced | 100 | 4.3 | 1 | Undyed | Main warp | Cotton | Undyed |  | 2 | 13 | Single | S-spun | 43 | 22.3 | 0.2 | Main weft | Cotton | Undyed | 17 | Single | YES | 46 | S-spun | 47 | 21.51 | 0.21 | YES | 32 | S6Z : 3 loops together | YES | Undyed | Cotton | 4 | 12 | [9 empty] | Painted | All over Fragment | Light brown | 1 | Only fine line drawing. no infills | 100 | First weft after chain stitch: unit of 4
Museo del Oro, Bogotá | MO T.00031 | Mantas | Fragment | With plain stripes | Unable to determine | Muisca | Unknown | 24 | 12 | Discontinuous in the latitudinal direction |  | Balanced half basket | 100 |  | 4 | Undyed; Light brown | Main warp | Cotton | Undyed |  | 2 | 9 | Single | S-spun
Museo del Oro, Bogotá | MO T.00038 | Mantas | Fragment | With plain stripes | Unable to determine | Muisca | Unknown | 30.5 | 46 | Discontinuous in the latitudinal direction |  | Weft faced tabby towards balanced | 100 |  | 3 | Undyed; Brown | Main warp | Cotton | Undyed |  | 2 | 10 | Single | S-spun |  |  |  | Main weft | Cotton | Undyed | 12 | Single | YES | 24 | S-spun |  |  |  | YES | 25 | S4Z : 2 loops together | YES | Undyed | Cotton | 4 | 5 |  | Complementary warp | Small Fragment in stripe | Undyed; Brown | Alternating one brown and one undyed | 10 | 10 | 1 | Horizontal stripe effect
Museo del Oro, Bogotá | MO T.00029 | Mantas | Fragment | Painted | Type V | Muisca | Unknown | 38 | 14 | Continuous | Unable to determine | Warp faced half basket | 100 | 4 | 1 | Undyed | Main warp | Cotton | Undyed |  | 2 | 15 | Single | S-spun | 54 | 20.53 | 0.37 | Main weft | Cotton | Undyed | 10 | Single | NO | 0 | S-spun | 40 | 10.5 | 0.36 | [17 empty] | Painted | All over fragment | Brown; Blue | 2 | Geometric figures. undyed circles (resist dye?) and filled wider stripes | 100
Museo del Oro, Bogotá | MO T.00028 | Mantas | Fragment | Painted | Type V | Muisca | Unknown | 39 | 15 | Continuous | Unable to determine | Balanced half basket | 100 | 3.3 | 1 | Undyed | Main warp | Cotton | Undyed |  | 2 | 11 | Single | S-spun | 57 | 16.28 | 0.41 | Main weft | Cotton | Undyed | 11 | Single | YES | 64 | S-spun | 45 | 22.46 | 0.39 | YES | 25 | S4Z : 2 loops together | YES | Undyed | Cotton | 3 | 4 | [9 empty] | Painted | All over fragment | Brown; Blue; Light brown | 3 | concentric circles . undyed circles. dark brown strip with dots near border.
Museo del Oro, Bogotá | MO T.00039 | Mantas | Fragment | Plain woven | Unable to determine | Muisca | Unknown | 47 | 39 | Continuous | Sequential 8 | Warp faced half basket towards balanced | 100 |  | 1 | Undyed | Main warp | Cotton | Undyed |  | 2 | 13 |  | S-spun |  |  |  | Main weft | Cotton | Undyed | 12 | Single | NO | 0 | S-spun | [11 empty] | Formed by sequential wefts | [14 empty] | Colours are most likely imprints
Museo del Oro, Bogotá | MO T.00016 | Mantas | Fragment | Painted combined with stripes | Type V | Muisca | Unknown | 48 | 33 | Discontinuous in the latitudinal direction | Unable to determine | Balanced half basket | 95 |  | 3 | Undyed; Brown | Main warp | Cotton | Undyed |  | 2 | 12 | Single | S-spun |  |  |  | Main weft | Cotton | Undyed | 11 | Single | YES | 35 | S-spun |  |  |  | YES | 47 | S4Z : 2 loops together | YES | Undyed | Cotton | 6 | 9 | [9 empty] | Painted | All over fragment; even over stripes | Brown | 1 | Geometric fine line figures; filled figures and undyed circles | 100
Museo del Oro, Bogotá | T.00046 | Mantas | Fragment | Complementary warp | Type IV | Muisca | Unknown | 23.5 | 11 | Discontinuous in the latitudinal direction | Unable to determine | No groundweave preserved | 0 |  | 3 | Red; Undyed; Brown | Decoration warp | Cotton | Red |  | 2 | 12 | Single | S-spun |  |  |  | Main weft | Cotton | Red |  | Single | YES | 0 | S-spun | [19 empty] | Set-up of warp: alternating white and brown and alternating white and red; Tabby weave gives horizontal stripes Figures formed by warp floating over 3 wefts. opposite coloured figures on rear side of the weave.
Museo del Oro, Bogotá | T. 00044 | Mantas | Fragment | Complementary warp | Type III | Muisca | Unknown | 10 | 19 | Discontinuous in the latitudinal direction | Unable to determine | Warp faced basket weave | 50 |  | 3 | Red; Undyed; Brown | Main warp | Cotton | Red |  | 2 | 9 | Single | S-spun |  |  |  | Main weft | Cotton | Red |  | Single | NO | 0 | S-spun |  |  |  | YES | 2 | Single loops. not twisted | NO |  |  | 0 | 0 | [15 empty] | if possible check selvedge again Is this a Fragment from the same textile as AKCA0035-MO46?
Museo del Oro, Bogotá | T.00030 | Mantas | Fragment | Painted combined with stripes | Type V | Muisca | Unknown | 68 | 14 | Discontinuous in the latitudinal direction | Unable to determine | Warp faced half basket towards balanced | 100 |  | 2 | Undyed; Brown | Main warp | Cotton | Undyed |  | 2 | 13 | Single | S-spun |  |  |  | Main weft | Cotton | Undyed | 11 | Single | NO | 0 | S-spun | [20 empty] | Painted | Unable to determine; all over fragment | Brown; Blue; Light brown | 3 | Brown 'geometric 'dividing' lines and circles in circles with reserve? Painting goes over the woven-in stripes | 100
Museo del Oro, Bogotá | T.00032 | Mantas | Fragment | Plain woven | Unable to determine | Muisca | Unknown | 69 | 12 | Continuous | Unable to determine | Warp faced basket weave | 100 |  | 1 | Undyed | Main warp | Cotton | Undyed |  | 2 | 16 | Single | S-spun |  |  |  | Main weft | Cotton | Undyed | 11 |  | NO | 0 | S-spun | [26 empty] | Visible colours seem to be imprinted rather than painted.
Museo del Oro, Bogotá | T.00101 | Mantas | Fragment | Plain woven | Unable to determine | Muisca | Unknown | 20.5 | 16 | Continuous | Unable to determine | Balanced half basket | 100 |  | 1 | Undyed | Main warp | Cotton | Undyed |  | 2 | 15 | Single | S-spun |  |  |  | Main weft | Cotton | Undyed | 15 | Single | NO | 0 | S-spun
Museo del Oro, Bogotá | T.00111 | Mantas | Fragment | Painted | Type V | Muisca | Unknown | 10 | 9 | Continuous | Unable to determine | Balanced half basket | 100 |  | 1 | Undyed | Main warp | Cotton | Undyed |  | 2 | 11 | Single | S-spun |  |  |  | Main weft | Cotton | Undyed | 10 | Single | YES | 33 | S-spun |  |  |  | YES | 3 | S4Z : 2 loops together | YES | Undyed | Cotton | 8 | 8 | [9 empty] | Painted | Over fringes and edge of cloth next figuration starts | Brown | 1 | Stripe over fringes and 1.7 cm at the edge. Line drawing and filled circle
Museo del Oro, Bogotá | T.00099 | Mantas | Fragment | Painted | Type V | Muisca | Unknown | 14 | 13 | Continuous | Unable to determine | Balanced half basket | 100 | 3.1 | 1 | Undyed | Main warp | Cotton | Undyed |  | 2 | 11 | Single | S-spun | 43 | 22.84 | 0.46 | Main weft | Cotton | Undyed | 9 | Single | NO | 0 | S-spun | 45 | 24.13 | 0.41 | [17 empty] | Painted | All over this Fragment | Brown; Blue; Light brown | 3 | Filled stripes and circles
Museo del Oro, Bogotá | T.00100 | Mantas | Fragment | Painted | Type V | Muisca | Unknown | 22.5 | 29 |  | Unable to determine | Balanced half basket | 100 | 3.6 | 1 | Undyed | Main warp | Cotton | Undyed |  | 2 | 12 | Single | S-spun | 45 | 11.16 | 0.42 | Main weft | Cotton | Undyed | 12 | Single | NO | 0 | S-spun | 45 | 14.76 | 0.4 | [17 empty] | Painted | All over fragment | Brown | 1 | Geometric figures; circles are left blank
Museo del Oro, Bogotá | T.00018a | Mantas | Fragment | Painted combined with stripes | Type V | Muisca | Unknown | 123 | 92.5 | Discontinuous in the latitudinal direction | Sequential 7 | Balanced half basket | 99 |  | 3 | Undyed; Brown | Main warp | Cotton | Undyed |  | 2 | 16 | Single | S-spun |  |  |  | Main weft | Cotton | Undyed | 15 | Single | YES | 32 | S-spun |  |  |  | YES | 2.5 | some 3 loops together + S6Z; some 2 loops together + S4Z | YES | Undyed | Cotton | 6 | 9 | Formed by sequential wefts | Complementary warp | Two stripe sessions deviding the cloth in three | Undyed; Brown | 2b-2w-1b-2w-unit of 2b-3b-1w-6b-1w-1B-1w-1b-1w-6b-1w-3b-unit of 2b-2w-1b-2w-2b | 5 | 10 | 0.5 |  | Painted | central part | Brown; Blue; Light brown | 3 | Geometric lines with circles inside. In largers circles: fine line patterns | 40 | T.00018a is preseserved as one piece with T.00018b and T.00018c
Museo del Oro, Bogotá | T.00018b | Mantas | Fragment | Painted combined with stripes | Type V | Muisca | Unknown | 63 | 61 | Discontinuous in the latitudinal direction | Sequential 7 | Balanced half basket | 100 |  | 3 | Undyed; Brown | Main warp | Cotton | Undyed |  | 2 | 15 | Single | S-spun |  |  |  | Main weft | Cotton | Undyed | 15 | Single | YES | 24 | S-spun |  |  |  | YES | 2.5 | S4Z : 2 loops together | YES | Undyed | Cotton | 4 | 9 | Formed by sequential wefts | Complementary warp | Two stripe sessions deviding the cloth in three | Undyed; Brown | 2b-2w-1b-2w-unit of 2b-3b-1w-6b-1w-1B-1w-1b-1w-6b-1w-3b-unit of 2b-2w-1b-2w-2b | 5 | 10 | 0.5 |  | Painted | Central part | Brown; Blue; Light brown | 3 | Geometric lines with circles inside. In largers circles: fine line patterns | 40 | T.00018b is preserved as one piece with T.00018a and T.00018c
Museo del Oro, Bogotá | T.00018c | Mantas | Fragment | Painted combined with stripes | Type V | Muisca | Unknown | 165 | 105.5 | Discontinuous in the latitudinal direction | Sequential 7 | Balanced half basket | 99 |  | 3 | Undyed; Brown | Main warp | Cotton | Undyed |  | 2 | 15 | Single | S-spun |  |  |  | Main weft | Cotton | Undyed | 15 | Single | YES | 24 | S-spun |  |  |  | YES | 2.5 | S4Z : 2 loops together | YES | Undyed | Cotton | 4 | 8 | Formed by sequential wefts | Complementary warp | 2 stripe sessions devide the cloth in 3 parts | Undyed; Brown | 2b-2w-1b-2w-unit of 2b-3b-1w-6b-1w-1B-1w-1b-1w-6b-1w-3b-unit of 2b-2w-1b-2w-2b | 5 | 10 | 0.5 |  | Painted | Central part | Brown; Blue; Light brown | 3 | Geometric lines with circles inside. In largers circles: fine line patterns | 40 | T.00018c is preserved as one piece with T.00018a and T.00018b
Museo del Oro, Bogotá | T.00019 | Mantas | Fragment | Painted combined with stripes | Type V | Muisca | Unknown | 110.7 | 142 | Discontinuous in the latitudinal direction | Unable to determine | Balanced half basket | 99 | 4.3 | 3 | Undyed; Brown | Main warp | Cotton | Undyed |  | 2 | 14 | Single | S-spun | 44 | 11.94 | 0.29 | Main weft | Cotton | Undyed | 15 | Single | YES | 42 | S-spun | 38 | 23.41 | 0.25 | YES | 3.7 | most 2 loops together = S4Z; some 4 loops together = S8Z | YES | Undyed | Cotton | 4 | 5 |  | Complementary warp | within stripes | Undyed; Brown | Alternating single or grouped white and brown threads. In the midddle of the stripe length floatings over 3 to make little designs | 1.4 | 10 | 0.14 |  | Painted | Central panel | Brown; Blue | 2 | Geometric lines with circles inside; circles undyed | 50
Museo del Oro, Bogotá | T.00073 | Mantas | Fragment | Plain woven | Unable to determine | Guane | Unknown | 275 | 26 | Continuous | Unable to determine | Warp faced tabby | 100 |  | 1 | Red | Main warp | Cotton | Red | 17 |  |  | Single | S-spun |  |  |  | Main weft | Cotton | Red | 8 | Single | NO | 0 | S-spun
Museo del Oro, Bogotá | T.00079 | Mantas | Fragment | With plain stripes | Type I | Guane | Unknown | 18 | 13.5 | Discontinuous in the latitudinal direction | Unable to determine | Warp faced half basket towards balanced | 100 | 2.1 | 2 | Undyed; Red | Main warp | Cotton | Undyed |  | 2 | 8 | Single | S-spun | 43 | 10.68 | 0.73 | Main weft | Cotton | Red | 5 | Single | NO | 0 | S-spun | 49 | 16.21 | 0.76
Museo del Oro, Bogotá | T.00074 | Mantas | Fragment | Plain woven and complementary warp | Type III | Guane | Unknown | 19.5 | 22 | Discontinuous in the latitudinal direction | Unable to determine | Warp faced half basket | 90 |  | 2 | Undyed; Brown | Main warp | Cotton | Undyed |  | 2 | 16 | Single | S-spun |  |  |  | Main weft | Cotton | Undyed | 9 | Single | NO | 0 | S-spun | [12 empty] | Complementary warp | In centre of stripe section | Undyed; Brown | 9units b-2units w-2units b-15units w-2units b-2units w-9units b-alternating 10units w and 10units b-9units b-2units w-2units b-15units w-2units b-2units w-9units b |  |  |  | Warp floatings where alternating units of white and brown: lozenges motifs: floats only over 2 wefts
Museo del Oro, Bogotá | T.00077 | Mantas | Fragment | Plain woven and complementary warp | Type III | Guane | Unknown | 34.5 | 24.5 | Discontinuous in the latitudinal direction | Unable to determine | Warp faced tabby | 90 | 2.5 | 3 | Red; Undyed; Brown | Main warp | Cotton | Red | 18 |  |  | Single | S-spun | 41 | 12.48 | 0.73 | Main weft | Cotton | Red | 7 | Single | NO | 0 | S-spun | 51 | 18 | 0.74 | [9 empty] | Complementary warp | within stripe | Undyed; Brown |  |  |  |  | Next to single plain brown stripes there is a figured stripe in complementary warp technique. Here. almost all brown warp is gone. Leaving only the white warp floatings. Creating lozenge patterns. mostly floatings over 2 wefts.
Museo del Oro, Bogotá | T.00075 | Mantas | Fragment | With stripes and complementary warp | Type III | Guane | Unknown | 39 | 23 | Discontinuous in the latitudinal direction | Unable to determine | Warp faced tabby | 97 | 2.9 | 4 | Red; Brown; Undyed | Main warp | Cotton | Red | 22 |  |  | Single | S-spun | 48 | 16.1 | 0.8 | Main weft | Cotton | Red | 7 | Single | NO | 0 | S-spun | 38 | 16.5 | 0.55 | [9 empty] | Complementary warp | 3 stripes within stripe section | Undyed; Brown | White warp in units of two. brown warp single. Alternately the two colours |  |  |  | Lozenge-spiral motifs. Mostly over 2 wefts.
Museo del Oro, Bogotá | T.00126 | Mantas | Fragment | Complex complementary warp | Type IV | Guane | Unknown | 45 | 33 | Discontinuous in the latitudinal direction | Unable to determine | Warp faced tabby | 40 | 3 | 3 | Brown; Undyed | Main warp | Cotton | Brown | 22 |  |  | Single | S-spun | 41 | 23.46 | 0.49 | Main weft | Cotton | Brown | 8 | Single | NO | 0 | S-spun | 49 | 18.6 | 0.79 | [9 empty] | Complex complementary warp | Large part of fragment is in complementary warp technique. not in shape of stripes | Undyed; Brown | alternating single brown and unit of 2 white |  |  |  | Part of figuration is same at front and rear side of the fabric. However parts are complex with different motifs on front and rear side
Museo del Oro, Bogotá | T.00122 | Mantas | Fragment | Plain woven and complementary warp | Type III | Guane | Unknown | 59 | 25.5 | Discontinuous in the latitudinal direction | Unable to determine | Warp faced tabby | 87 | 2.8 | 2 | Red; Undyed | Main warp | Cotton | Red | 20 |  |  | Single | S-spun | 42 | 12.47 | 0.58 | Main weft | Cotton | Red | 8 | Single | NO | 0 | S-spun | 49 | 16.18 | 0.75 | [9 empty] | Complementary warp | One stripe with figures all over | Undyed; Red | alternating single red and paired white threads |  |  |  | Spiral 'lozenges motifs; floats over 2. 3 and 4 wefts. Mostly 3 wefts
Museo del Oro, Bogotá | T.00121 | Mantas | Fragment | With plain stripes | Type I | Guane | Unknown | 40 | 31 | Discontinuous in the latitudinal direction | Unable to determine | Warp faced half basket towards balanced | 100 | 3 | 2 | Undyed; Red | Main warp | Cotton | Undyed |  | 2 | 11 | Single | S-spun | 36 | 15.5 | 0.44 | Main weft | Cotton | Red | 9 | Single | NO | 0 | S-spun | 44 | 11.71 | 0.53 | [23 empty] | Warp changes colour every 6 units
Museo del Oro, Bogotá | T.00118 | Mantas | Fragment | With stripes and complementary warp | Type III | Guane | Unknown | 103 | 122 | Discontinuous in the latitudinal direction | Unable to determine | Warp faced tabby | 95 | 2.6 | 2 | Red; Undyed | Main warp | Cotton | Red | 19 |  |  | Single | S-spun | 51 | 11 | 0.63 | Main weft | Cotton | Red | 7 | Single | NO | 0 | S-spun | 45 | 16.93 | 0.55 | YES | 2 | S2Z : one loop | YES | Undyed | Cotton | 6 | 6 |  | Complementary warp | In White-Red horizontally striped pattern | Undyed; Red | Alternately one red. one undyed |  |  |  | Very simple complementary pattern by selecting some white threads to be up in the horizontal red stripe. No floating motifs
Museo del Oro, Bogotá | T.00119a | Mantas | Fragment | With plain stripes | Type I | Guane | Unknown | 52.5 | 101 | Discontinuous in the latitudinal direction | Sequential 2 | Warp faced half basket | 100 | 2.7 | 2 | Undyed; Red | Main warp | Cotton | Undyed |  | 2 | 10 | Single | S-spun | 45 | 38.08 | 0.5 | Main weft | Cotton | Red | 7 | Single | YES | 33 | S-spun | 42 | 42.92 | 0.88 | YES | 2 | S2Z : one loop | YES | Undyed | Cotton | 6 | 10 | Complex tubular | [14 empty] | These are 41 fragments of different mantas. I only analysed the two largest fragment. Most white stripes are 4 units of 2. Near the selvedges also 4 white stripes of 1 unit of 4
Museo del Oro, Bogotá | T.00119b2 | Mantas | Fragment | With plain stripes | Type I | Guane | Unknown | 53 | 51 | Discontinuous in the latitudinal direction | Sequential 2 | Balanced half basket | 100 | 2 | 2 | Red; Undyed | Main warp | Cotton | Red |  | 2 | 7 | Single | S-spun | 42 | 21.25 | 0.53 | Main weft | Cotton | Red | 6 | Single | NO | 0 | S-spun | 46 | 29.34 | 1.13 | YES |  | S4Z : 2 loops together | YES | Undyed | Cotton | 6 | 8 | Complex tubular | [14 empty] | These are 41 fragments of different mantas. I only analysed the two largest fragment. White stripes: 5 units of 2 Red stripes 7 or 8 units of 2 Towards the sides: other stripe compositions
Museo del Oro, Bogotá | T.00127 | Mantas | Fragment | Painted combined with stripes | Type V | Guane | Unknown | 89.5 | 43.5 | Discontinuous in the latitudinal direction | Sequential 6 | Balanced half basket | 100 |  | 3 | Undyed; Brown | Main warp | Cotton | Undyed |  | 2 | 9 | Single | S-spun |  |  |  | Main weft | Cotton | Undyed | 9 | Single | YES | 17 | S-spun |  |  |  | YES | 2.5 | S4Z : 2 loops together | YES | Undyed | Cotton | 3 | 3 | [9 empty] | Painted | All over fragment. except over side stripes | Brown; Blue | 2 | Geometric figures with lots of circles |  | Stripes with single white and single brown threads first 7.5 cm next to the selvedge
Museo del Oro, Bogotá | T.00097 | Mantas | Fragment | With stripes and complementary warp | Type III | Guane | Unknown | 43 | 62 | Discontinuous in the latitudinal direction | Unable to determine | Warp faced tabby | 80 |  | 4 | Red; Brown; Undyed | Main warp | Cotton | Red | 26 |  |  | Single | S-spun |  |  |  | Main weft | Cotton | Red | 7 | Single | NO | 0 | S-spun | [12 empty] | Complementary warp | In centre of stripe | Undyed; Brown | Alternating one brown and one undyed and in the centre with floats: one brown and pairs of undyed |  |  |  | Floating over two and three wefts
Museo del Oro, Bogotá | T.00107 | Mantas | Fragment | With stripes and complementary warp | Type III | Guane | Unknown | 27 | 22 | Discontinuous in the latitudinal direction | Unable to determine | Warp faced tabby | 97 |  | 3 | Red; Brown; Undyed | Main warp | Cotton | Red | 23 |  |  | Single | S-spun |  |  |  | Main weft | Cotton | Red | 7 | Single | NO | 0 | S-spun | [12 empty] | Complementary warp | Stripe | Undyed; Brown | Alternating one brown and pair of undyed |  |  |  | Only small fragment preserved in bad condition.
Museo del Oro, Bogotá | T.00086 | Mantas | Fragment | With stripes and complementary warp | Type III | Guane | Unknown | 65 | 53 | Discontinuous in the latitudinal direction | Sequential 2 | Warp faced tabby | 98 | 2.7 | 3 | Red; Undyed | Main warp | Cotton | Red | 21 |  |  | Single | S-spun | 51 | 18.42 | 0.69 | Main weft | Cotton | Red | 6 | Single | YES | 1 | S-spun | 43 | 28.29 | 0.63 | YES |  |  | YES | Undyed | Cotton | 5 | 9 | Complex tubular | Complementary warp | Stripe | Undyed; Red | One red and pair of undyed |  |  |  | Small fragment in which the red threads float ove three wefts. | [6 empty] | Fine stripes made of only two white single wefts
Museo Casa de Bolivar, Bucaramanga | 252a | Mantas | Fragment | With stripes and complementary warp | Type III | Guane | La Purnia. Cueva del Duende | 59 | 41.5 | Discontinuous in the latitudinal direction | Unable to determine | Warp faced tabby | 90 | 3 | 3 | Red; Brown; Undyed | Main warp | Cotton | Red | 21 |  |  | Single | S-spun |  |  |  | Main weft | Cotton | Red | 9 | Single | YES | 1 | S-spun | 46 |  |  | YES | 3 | S2Z : one loop | YES | Undyed | Cotton | 8 | 8 | Complex tubular | Complementary warp | within one stripe | Undyed; Brown; Red | Red and brown single; white paired |  |  |  | Spirals forming lozenges in red and undyed; more open spirals in brown and undyed
Museo Casa de Bolivar, Bucaramanga | 291 | Mantas | Fragment | Complex complementary warp | Type IV | Guane | la Purnia | 56.5 | 53 | Discontinuous in the latitudinal direction | Unable to determine | Warp faced tabby | 75 | 2.6 | 4 | Red; Brown; Undyed | Main warp | Cotton | Red | 20 |  |  | Single | S-spun | 56 | 10.94 | 0.57 | Main weft | Cotton | Red | 6 | Single | NO | 0 | S-spun | 48 | 10.72 | 0.54 |  |  |  | YES | Undyed | Cotton | 5 | 8 | Tubular | Complex complementary warp | Within stripes and a large area | Undyed; Brown; Red | plain stripes: single brown and single undyed; floats: single red with paired undyed or single brown with paired undyed |  |  |  | In the large aera with floats: decoration is not always same on right and rear side of the weave.
Museo Casa de Bolivar, Bucaramanga | 257 | Mantas | Fragment | With stripes and complementary warp | Type III | Guane | La Purnia | 85 | 53 | Discontinuous in the latitudinal direction | Continuous | Warp faced half basket towards balanced | 95 | 3 | 3 | Red; Brown; Undyed | Main warp | Cotton | Red |  | 2 | 11 | Single | S-spun | 47 | 12.49 | 0.46 | Main weft | Cotton | Red | 8 | Single | NO | 0 | S-spun | 43 | 17.22 | 0.51 |  |  |  | YES | Undyed | Cotton | 14 | 16 | Tubular | Complementary warp | Bolcks within horizontal striped stripes | Undyed; Brown | Alternating paired brown and paired undyed |  |  |  | Diagonal lines. chevron. lozenges and S-shapes; each block has different figures; floats over 1. 2 or 3 wefts
Museo Casa de Bolivar, Bucaramanga | 255 | Mantas | Fragment | With stripes and complementary warp | Type III | Guane | La Purnia | 42 | 67 | Discontinuous in the latitudinal direction | Sequential 3 | Warp faced tabby |  | 2.7 | 5 | Red; Brown; Undyed | Main warp | Cotton | Red | 21 |  |  | Single | S-spun | 38 | 26.58 | 0.74 | Main weft | Cotton | Red | 6 | Single | NO | 0 | S-spun | 36 | 10.48 | 0.87 | YES | 1.5 | S4Z : 2 loops together | YES | Undyed | Cotton | 0 | 0 | Complex tubular | [14 empty] | Speckle efftects with different sequences of the warps. See drawings.
Museo Casa de Bolivar, Bucaramanga | 295 | Mantas | Fragment | With stripes and complementary warp | Type III | Guane | La Purnia | 35 | 38 | Discontinuous in the latitudinal direction | Unable to determine | Warp faced tabby | 95 | 3.2 | 3 | Red; Brown; Undyed | Main warp | Cotton | Red | 25 |  |  | Single | S-spun | 0 | 14.06 | 0.58 | Main weft | Cotton | Red | 7 | Single | NO | 0 | S-spun | 47 | 13.7 | 0.52 | [8 empty] | Tubular | Complementary warp | In stripe | Undyed; Brown | Alternating single brown and paired undyed |  |  |  | Floating over 3 wefts. making long lozenge figures. | [6 empty] | The tubular selvedge is covered by an extra plied S2Z thread; stitch
Museo Casa de Bolivar, Bucaramanga | 243 | Mantas | Fragment | With stripes and complementary warp | Type III | Guane | La Purnia. Cueva del Duende | 59 | 37 | Discontinuous in the latitudinal direction | Unable to determine | Warp faced tabby | 94 | 1.4 | 4 | Red; Brown; Undyed | Main warp | Cotton | Red | 7 |  |  | Single | S-spun | 44 | 12.56 | 0.53 | Main weft | Cotton | Red | 7 | Single | NO | 0 | S-spun | 40 | 17.85 | 0.48 | [9 empty] | Complementary warp | In centre of stripe combination | Undyed; Brown | Single undyed and paired undyed and red |  |  |  | Lozenge figures; floats over two and three | [6 empty] | Brown plain stripes: paired brown
Museo Casa de Bolivar, Bucaramanga | 296 | Mantas | Fragment | With plain stripes | Type II | Guane | La Purnia | 68 | 51 | Discontinuous in the latitudinal direction - only a few changes | Continuous | Warp faced half basket | 100 | 3.5 | 2 | Undyed; Red | Main warp | Cotton | Undyed |  | 2 | 14 | Single | S-spun | 47 | 14.09 | 0.7 | Main weft | Cotton | Undyed | 7 | Single | NO | 0 | S-spun | 43 | 13.53 | 0.7 | [8 empty] | Tubular | [14 empty] | Two pieces sewn together. No overlap. selvedges next to each other. Yarn: Undyed cotton: S10Z
Museo Casa de Bolivar, Bucaramanga | 306 | Mantas | Fragment | With stripes and complementary warp | Type III | Guane | La Purnia | 42.5 | 69 | Discontinuous in the latitudinal direction | Sequential 3 | Warp faced tabby | 95 | 2.5 | 4 | Red; Brown; Undyed | Main warp | Cotton | Red | 18 |  |  | Single | S-spun | 47 | 9.99 | 0.62 | Main weft | Cotton | Red | 7 | Single | YES | 2 | S-spun | 46 | 22.72 | 0.52 | YES | 25 | S4Z : 2 loops together | YES | Undyed | Cotton | 9 | 10 | Complex tubular | Complementary warp | 2 stripes in wider stripe composition which also has horizontal stripes | Undyed; Brown | Alternating single brown and paired undyed |  |  |  | Fragment is to small for describing the figures formed. Probably smaller areas within horizontal striped pattern | [6 empty] | Al lot of fine and wider plain undyed stripes with single undyed warps
Museo Casa de Bolivar, Bucaramanga | 258 | Mantas | Fragment | With stripes and complementary warp | Type III | Guane | La Purnia | 64.5 | 40 | Discontinuous in the latitudinal direction | Unable to determine | Warp faced tabby | 80 | 2.8 | 4 | Red; Brown; Undyed | Main warp | Cotton | Red | 22 |  |  | Single | S-spun | 49 | 16.9 | 0.62 | Main weft | Cotton | Red | 6 | Single | NO | 0 | S-spun | 52 | 17.57 | 0.52 |  |  |  | YES | Undyed | Cotton | 6 | 7 |  | Complex complementary warp | different stripes with different figuration | Brown; Red; White | Alternating single brown an paired undyed; but also units of single brown with paired undyed; also single red and paired undyed |  |  |  | In the centre of fragment three stripes with different figuration all over stripe length. On one side. large area of complementary warp figuration. parts with undyed and brown. parts of undyed with red
Museo Casa de Bolivar, Bucaramanga | 195 | Mantas | Fragment | With plain stripes | Type I | Guane | La Purnia | 50.5 | 126 | Discontinuous in the latitudinal direction | Sequential 2 | Warp faced tabby | 100 | 3.1 | 2 | Light brown; Undyed | Main warp | Cotton | Light brown | 22 |  |  | Single | S-spun | 35 | 15.28 | 0.74 | Main weft | Cotton | Light brown | 7 | Single | NO | 0 | S-spun | 35 | 9.99 | 0.67 | YES | 25 | S2Z : one loop | YES | Undyed | Cotton | 10 | 16 | Complex tubular |  |  |  | Alternating single brown and single undyed | [10 empty] | Width of stripes is irregular: between 6 to 12 warps per stripe. Tubular edge: undyed warps First selvedge:alternating float front and rear of cloth Second selvedge: also tubular. and extra overstitched in 'braiding' composition. Complex overstitching not
Museo Casa de Bolivar, Bucaramanga | 232 | Mantas | Fragment | With plain stripes | Type II | Guane | La Purnia. Cueva el Conde | 104 | 50 | Discontinuous in the latitudinal direction - only a few changes | Sequential 3 | Warp faced tabby | 100 | 2.6 | 2 | Undyed; Red | Main warp | Cotton | Undyed | 19 |  |  | Single | S-spun | 47 | 16.57 | 0.64 | Main weft | Cotton | Undyed | 7 | Single | NO | 0 | S-spun | 48 | 14.33 | 0.62 | [8 empty] | Complex tubular |  |  |  | Alternating single undyed and single red | [10 empty] | Two plain stripes at each side of the cloth it 11.2 cm from the selvedge. 8 red. 8 undyed and 8 red warps.
Museo Casa de Bolivar, Bucaramanga | 266 | Mantas | Fragment | Complementary warp | Type III | Guane | La Purnia | 48 | 34 | Discontinuous in the latitudinal direction | Unable to determine | Warp faced tabby | 40 |  | 2 | Brown; Undyed | Main warp | Cotton | Brown |  |  |  | Single | S-spun |  |  |  | Main weft | Cotton | Brown |  | Single | NO | 0 | S-spun | [6 empty] | YES | Undyed | Cotton | 0 | 0 |  | Complementary warp | In large stripe. and the two flanking smaller stripes | Undyed; Brown | Alternating one single brown and one paired unit of undyed |  |  |  | Diagonal lines: floats over 2 wefts; in central stripes: floats over 3 wefts
Museo Casa de Bolivar, Bucaramanga | 231 | Mantas | Fragment | With plain stripes | Type II | Guane | La Purnia. Cueva el Conde | 71 | 60 | Discontinuous in the latitudinal direction - only a few changes | Sequential 2 |  | 100 | 2.8 | 2 | Undyed; Red | Main warp | Cotton | Undyed | 21 |  |  | Single | S-spun | 50 | 17.35 | 0.69 | Main weft | Cotton | Undyed | 7 | Single | NO | 0 | S-spun | 45 | 6.3 | 0.6 | [8 empty] | Complex tubular |  |  |  | Alternating single undyed and single red red | [10 empty] | Two plain stripes at each side of the cloth it 11.3 cm from the selvedge. 8 red. 12 undyed and 8 red warps.
Museo del Oro, Bogotá | T.00001 | Mantas | Fragment | Twill weave with tapestry borders | Type VI | Nariño | Unknown | 45 | 44.5 | Discontinuous in the latitudinal direction - only a few changes | Discontinuous | 2-2 twill | 95 | 4.6 | 2 | Ochre; Red | Main warp | Camelid hair | Ochre | 7 |  |  | Plied | S2Z | 20 | 8.62 | 0.49 | Main weft | Camelid hair | Ochre | 16 | Plied | NO | 0 | S2Z | 16 | 11.94 | 0.47 | Yes | Not complete |  | NO |  |  |  |  | Simple | Tapestry | Latitudinal borders | White; Green; Red; Ochre; Brown-black | Plied red |  |  |  | Different weft colours are connected (looped) between warp threads
Museo del Oro, Bogotá | T.00064a | Mantas | Fragment | Twill weave with tapestry borders | Type VI | Nariño | Unknown | 33 | 49 | Continuous | Sequential 2 | 2-2 twill | 95 | 3.4 | 1 | Red | Main warp | Camelid hair | Red | 8 |  |  | Plied | S2Z | 11 | 19.75 | 0.70 | Main weft | Camelid hair | Alternating Red and Orange | 9 | Plied | NO | 0 | S2Z | 9 | 15.59 | 0.74 | Yes | 8 | (S2Z)5S: 5 loops together | NO |  |  |  |  | Simple | Tapestry | Latitudinal borders | Red; Yellow; Dark red; white; Green; Purple; White plant fibre | Plied yellow and plied red |  |  |  | Slit tapestry
Museo del Oro, Bogotá | T.00064b | Mantas | Fragment | Twill weave with tapestry borders | Type VI | Nariño | Unknown | 56.5 | 59 | Continuous | Sequential 2 | 2-2 twill | 95 | 3.6 | 1 | Red | Main warp | Camelid hair | Red | 10 |  |  | Plied | S2Z |  |  |  | Main weft | Camelid hair | Alternating Red and Orange | 8 | Plied | NO | 0 | S2Z |  |  |  | Yes | 8 |  | NO |  |  |  |  | Simple | Tapestry | Latitudinal borders | Red; Yellow; Dark red; white; Green; Purple; White plant fibre |  |  |  |  | Slit tapestry
Museo del Oro, Bogotá | T.00064c | Mantas | Fragment | Twill weave with tapestry borders | Type VI | Nariño | Unknown | 29 | 31 | Discontinuous in the latiitudinal direction - only a few changes | Sequential 2 | 2-2 twill | 95 | 4.2 | 3 | Red; Yellow; Green | Main warp | Camelid hair | Red | 11 |  |  | Plied | S2Z | 16 | 8.87 | 0.64 | Main weft | Camelid hair | Alternating Red and Orange | 10 | Plied | NO | 0 | S2Z | 12 | 14.54 | 0.62 | Yes | 8 |  | NO |  |  |  |  | Simple | Tapestry | Latitudinal borders | Red; Yellow; Dark red; white; Green; Purple; White plant fibre | Plied yellow and plied green |  |  |  | Slit tapestry
Museo del Oro, Bogotá | T.00006 | Mantas | Fragment | Discontinuous warp in longitudinal direction | Type VII | Nariño | Unknown | 171.5 and 125 | 48 and 61 | Discontinuous in the longitudinal direction | Discontinuous | Warp faced half basket | 100 | 4.0 | 3 | Undyed; Brown (Rust); Black |  | Camelid hair |  |  | 2 | 17 | Single | S-spun | 27 | 10.96 | 0.58 | Main weft | Camelid hair | Brown | 6 | Single |  |  |  | 31 | 20.31 | 0.76 | Yes | 3.5 |  | NO |  |  |  |  | Simple |  |  |  | Alternating paired undyed, rust and black
Museo del Oro, Bogotá | T.00005 | Mantas | Fragment | Discontinuous warp in longitudinal direction | Type VII | Nariño | Unknown | 170 | 67.5 | Discontinuous in the longitudinal direction | Continuous | Warp faced half basket | 100 | 2.7 |  | Undyed; Brown (Rust); Black |  | Camelid hair |  |  | 2 | 11 | Single | S-spun | 23 | 10.4 | 0.53 | Main weft | Camelid hair | Brown | 5 | Single | Yes | 2 | S-spun | 43 | 18.13 | 0.85 | Yes | 4 |  | NO |  |  |  |  | Simple |  |  |  | Alternating paired undyed, rust and black
Museo del Oro, Bogotá | T.00140 | Mantas | Fragments | Discontinuous warp in longitudinal direction | Type VII | Nariño | Unknown | 73 and 46 | 31.5 and 23 | Discontinuous in the longitudinal direction | Discontinuous | Warp faced half basket | 100 | 2.7 | 3 | Undyed; Brown (rust); Black |  | Camelid hair |  |  | 2 | 10 | Single | S-spun | 33 | 24.35 | 0.52 | Main weft | Camelid hair | Dark brown | 7 | Single | NO | 0 | S-spun | 38 | 19.47 | 0.57 |  |  |  | NO |  |  |  |  | Simple |  |  |  | Alternating paired undyed, rust, black