## Readme
Supplementary Information 2
Article title: | Shiny by Design: Establishing Diagnostic Criteria for Intentional Burnishing on Prehistoric Bone Artifacts
Authors: | Justyna Orłowska*, Grzegorz Osipowicz, Emanuela Cristiani, Ilga Zagorska * Corresponding author: justyna.orlowska@umk.pl
The file includes:
Main scans – Shapiro–Wilk: | Normality assessment for each surface texture parameter within each experimental group in the main-scan dataset.
Main scans – Kruskal–Wallis: | Omnibus non-parametric comparison of experimental groups for each parameter in the main-scan dataset.
Sub-areas – Shapiro–Wilk: | Normality assessment for each surface texture parameter within each experimental group in the sub-area dataset.
Sub-areas – Kruskal–Wallis: | Omnibus non-parametric comparison of experimental groups for each parameter in the sub-area dataset.
Normality criterion: | The Shapiro–Wilk test was applied separately to each parameter within each experimental group. Normality was evaluated at α = 0.05.

## Main scans – Shapiro–Wilk
Main scans – Shapiro–Wilk
Group | Parameter | W | p-value | Normality
Cockle shell | Sq (µm) | 0.804 | 3.162e-02 | not met
Cockle shell | Ssk | 0.793 | 2.397e-02 | not met
Cockle shell | Sku | 0.737 | 5.824e-03 | not met
Cockle shell | Sp (µm) | 0.895 | 2.628e-01 | met
Cockle shell | Sv (µm) | 0.74 | 6.276e-03 | not met
Cockle shell | Sz (µm) | 0.82 | 4.650e-02 | not met
Cockle shell | Sa (µm) | 0.92 | 4.314e-01 | met
Cockle shell | Std (°) | 0.675 | 1.164e-03 | not met
Cockle shell | Sdr (%) | 0.461 | 3.435e-06 | not met
Cockle shell | Spc (1/µm) | 0.685 | 1.537e-03 | not met
Fine quartz sand | Sq (µm) | 0.974 | 9.283e-01 | met
Fine quartz sand | Ssk | 0.9 | 2.887e-01 | met
Fine quartz sand | Sku | 0.93 | 5.150e-01 | met
Fine quartz sand | Sp (µm) | 0.913 | 3.781e-01 | met
Fine quartz sand | Sv (µm) | 0.705 | 2.573e-03 | not met
Fine quartz sand | Sz (µm) | 0.864 | 1.331e-01 | met
Fine quartz sand | Sa (µm) | 0.927 | 4.932e-01 | met
Fine quartz sand | Std (°) | 0.919 | 4.230e-01 | met
Fine quartz sand | Sdr (%) | 0.846 | 8.635e-02 | met
Fine quartz sand | Spc (1/µm) | 0.756 | 9.628e-03 | not met
Flint dust | Sq (µm) | 0.805 | 3.260e-02 | not met
Flint dust | Ssk | 0.942 | 6.350e-01 | met
Flint dust | Sku | 0.853 | 1.023e-01 | met
Flint dust | Sp (µm) | 0.899 | 2.847e-01 | met
Flint dust | Sv (µm) | 0.843 | 8.052e-02 | met
Flint dust | Sz (µm) | 0.707 | 2.708e-03 | not met
Flint dust | Sa (µm) | 0.787 | 2.058e-02 | not met
Flint dust | Std (°) | 0.689 | 1.676e-03 | not met
Flint dust | Sdr (%) | 0.982 | 9.726e-01 | met
Flint dust | Spc (1/µm) | 0.82 | 4.720e-02 | not met
Horsetail | Sq (µm) | 0.85 | 9.608e-02 | met
Horsetail | Ssk | 0.866 | 1.367e-01 | met
Horsetail | Sku | 0.845 | 8.479e-02 | met
Horsetail | Sp (µm) | 0.946 | 6.733e-01 | met
Horsetail | Sv (µm) | 0.917 | 4.030e-01 | met
Horsetail | Sz (µm) | 0.943 | 6.424e-01 | met
Horsetail | Sa (µm) | 0.877 | 1.779e-01 | met
Horsetail | Std (°) | 0.792 | 2.361e-02 | not met
Horsetail | Sdr (%) | 0.885 | 2.097e-01 | met
Horsetail | Spc (1/µm) | 0.936 | 5.710e-01 | met
Natural | Sq (µm) | 0.993 | 9.972e-01 | met
Natural | Ssk | 0.9 | 3.310e-01 | met
Natural | Sku | 0.82 | 6.462e-02 | met
Natural | Sp (µm) | 0.9 | 3.299e-01 | met
Natural | Sv (µm) | 0.737 | 9.237e-03 | not met
Natural | Sz (µm) | 0.752 | 1.325e-02 | not met
Natural | Sa (µm) | 0.969 | 8.945e-01 | met
Natural | Std (°) | 0.625 | 5.304e-04 | not met
Natural | Sdr (%) | 0.744 | 1.106e-02 | not met
Natural | Spc (1/µm) | 0.931 | 5.557e-01 | met
Natural pumice | Sq (µm) | 0.765 | 1.204e-02 | not met
Natural pumice | Ssk | 0.95 | 7.127e-01 | met
Natural pumice | Sku | 0.705 | 2.563e-03 | not met
Natural pumice | Sp (µm) | 0.958 | 7.879e-01 | met
Natural pumice | Sv (µm) | 0.781 | 1.774e-02 | not met
Natural pumice | Sz (µm) | 0.889 | 2.315e-01 | met
Natural pumice | Sa (µm) | 0.854 | 1.041e-01 | met
Natural pumice | Std (°) | 0.918 | 4.106e-01 | met
Natural pumice | Sdr (%) | 0.472 | 4.779e-06 | not met
Natural pumice | Spc (1/µm) | 0.626 | 3.157e-04 | not met
Pebble | Sq (µm) | 0.779 | 1.689e-02 | not met
Pebble | Ssk | 0.779 | 1.703e-02 | not met
Pebble | Sku | 0.788 | 2.140e-02 | not met
Pebble | Sp (µm) | 0.713 | 3.126e-03 | not met
Pebble | Sv (µm) | 0.77 | 1.371e-02 | not met
Pebble | Sz (µm) | 0.821 | 4.832e-02 | not met
Pebble | Sa (µm) | 0.864 | 1.314e-01 | met
Pebble | Std (°) | 0.705 | 2.547e-03 | not met
Pebble | Sdr (%) | 0.464 | 3.809e-06 | not met
Pebble | Spc (1/µm) | 0.758 | 1.013e-02 | not met
Tanned leather | Sq (µm) | 0.731 | 4.983e-03 | not met
Tanned leather | Ssk | 0.832 | 6.187e-02 | met
Tanned leather | Sku | 0.83 | 5.945e-02 | met
Tanned leather | Sp (µm) | 0.778 | 1.653e-02 | not met
Tanned leather | Sv (µm) | 0.947 | 6.834e-01 | met
Tanned leather | Sz (µm) | 0.913 | 3.783e-01 | met
Tanned leather | Sa (µm) | 0.903 | 3.103e-01 | met
Tanned leather | Std (°) | 0.866 | 1.378e-01 | met
Tanned leather | Sdr (%) | 0.654 | 6.692e-04 | not met
Tanned leather | Spc (1/µm) | 0.801 | 2.909e-02 | not met
Wood ash | Sq (µm) | 0.803 | 4.380e-02 | not met
Wood ash | Ssk | 0.876 | 2.097e-01 | met
Wood ash | Sku | 0.865 | 1.671e-01 | met
Wood ash | Sp (µm) | 0.847 | 1.156e-01 | met
Wood ash | Sv (µm) | 0.875 | 2.045e-01 | met
Wood ash | Sz (µm) | 0.884 | 2.445e-01 | met
Wood ash | Sa (µm) | 0.896 | 3.058e-01 | met
Wood ash | Std (°) | 0.54 | 5.163e-05 | not met
Wood ash | Sdr (%) | 0.912 | 4.084e-01 | met
Wood ash | Spc (1/µm) | 0.82 | 6.457e-02 | met
Wool | Sq (µm) | 0.782 | 1.849e-02 | not met
Wool | Ssk | 0.957 | 7.825e-01 | met
Wool | Sku | 0.945 | 6.616e-01 | met
Wool | Sp (µm) | 0.892 | 2.462e-01 | met
Wool | Sv (µm) | 0.803 | 3.097e-02 | not met
Wool | Sz (µm) | 0.837 | 7.080e-02 | met
Wool | Sa (µm) | 0.758 | 1.000e-02 | not met
Wool | Std (°) | 0.625 | 3.121e-04 | not met
Wool | Sdr (%) | 0.652 | 6.312e-04 | not met
Wool | Spc (1/µm) | 0.711 | 8.037e-03 | not met

## Main scans – Kruskal–Wallis
Main scans – Kruskal–Wallis
Parameter | H | p-value
Sq (µm) | 27.669 | 1.083e-03
Ssk | 31.198 | 2.738e-04
Sku | 27.869 | 1.003e-03
Sp (µm) | 29.987 | 4.410e-04
Sv (µm) | 30.815 | 3.184e-04
Sz (µm) | 30.659 | 3.386e-04
Sa (µm) | 34.149 | 8.409e-05
Std (°) | 13.481 | 1.420e-01
Sdr (%) | 29.574 | 5.182e-04
Spc (1/µm) | 31.799 | 2.157e-04

## Sub-areas – Shapiro–Wilk
Sub-areas – Shapiro–Wilk
Group | Parameter | W | p-value | Normality
Cockle shell | Sq (µm) | 0.948 | 1.306e-01 | met
Cockle shell | Ssk | 0.801 | 4.348e-05 | not met
Cockle shell | Sku | 0.52 | 4.300e-09 | not met
Cockle shell | Sp (µm) | 0.587 | 2.617e-08 | not met
Cockle shell | Sv (µm) | 0.93 | 3.958e-02 | not met
Cockle shell | Sz (µm) | 0.901 | 6.671e-03 | not met
Cockle shell | Sa (µm) | 0.961 | 2.946e-01 | met
Cockle shell | Std (°) | 0.861 | 7.330e-04 | not met
Cockle shell | Sdr (%) | 0.986 | 9.476e-01 | met
Cockle shell | Spc (1/µm) | 0.759 | 9.975e-06 | not met
Fine quartz sand | Sq (µm) | 0.886 | 2.823e-03 | not met
Fine quartz sand | Ssk | 0.97 | 5.035e-01 | met
Fine quartz sand | Sku | 0.907 | 9.133e-03 | not met
Fine quartz sand | Sp (µm) | 0.966 | 3.891e-01 | met
Fine quartz sand | Sv (µm) | 0.936 | 5.659e-02 | met
Fine quartz sand | Sz (µm) | 0.963 | 3.356e-01 | met
Fine quartz sand | Sa (µm) | 0.867 | 9.829e-04 | not met
Fine quartz sand | Std (°) | 0.778 | 1.632e-05 | not met
Fine quartz sand | Sdr (%) | 0.949 | 1.378e-01 | met
Fine quartz sand | Spc (1/µm) | 0.957 | 2.297e-01 | met
Flint dust | Sq (µm) | 0.618 | 6.422e-08 | not met
Flint dust | Ssk | 0.968 | 4.422e-01 | met
Flint dust | Sku | 0.836 | 2.069e-04 | not met
Flint dust | Sp (µm) | 0.787 | 2.296e-05 | not met
Flint dust | Sv (µm) | 0.893 | 4.014e-03 | not met
Flint dust | Sz (µm) | 0.877 | 1.731e-03 | not met
Flint dust | Sa (µm) | 0.624 | 7.582e-08 | not met
Flint dust | Std (°) | 0.79 | 2.704e-05 | not met
Flint dust | Sdr (%) | 0.979 | 7.584e-01 | met
Flint dust | Spc (1/µm) | 0.832 | 1.754e-04 | not met
Horsetail | Sq (µm) | 0.927 | 3.262e-02 | not met
Horsetail | Ssk | 0.385 | 1.801e-10 | not met
Horsetail | Sku | 0.212 | 5.797e-12 | not met
Horsetail | Sp (µm) | 0.941 | 7.810e-02 | met
Horsetail | Sv (µm) | 0.471 | 1.263e-09 | not met
Horsetail | Sz (µm) | 0.491 | 2.050e-09 | not met
Horsetail | Sa (µm) | 0.912 | 1.294e-02 | not met
Horsetail | Std (°) | 0.867 | 1.000e-03 | not met
Horsetail | Sdr (%) | 0.874 | 1.442e-03 | not met
Horsetail | Spc (1/µm) | 0.938 | 8.027e-02 | met
Natural | Sq (µm) | 0.87 | 2.403e-03 | not met
Natural | Ssk | 0.904 | 1.450e-02 | not met
Natural | Sku | 0.682 | 1.608e-06 | not met
Natural | Sp (µm) | 0.887 | 5.855e-03 | not met
Natural | Sv (µm) | 0.965 | 4.611e-01 | met
Natural | Sz (µm) | 0.958 | 3.186e-01 | met
Natural | Sa (µm) | 0.87 | 2.395e-03 | not met
Natural | Std (°) | 0.731 | 7.958e-06 | not met
Natural | Sdr (%) | 0.848 | 8.472e-04 | not met
Natural | Spc (1/µm) | 0.908 | 1.745e-02 | not met
Pebble | Sq (µm) | 0.791 | 2.814e-05 | not met
Pebble | Ssk | 0.633 | 1.002e-07 | not met
Pebble | Sku | 0.311 | 3.830e-11 | not met
Pebble | Sp (µm) | 0.581 | 2.189e-08 | not met
Pebble | Sv (µm) | 0.419 | 3.757e-10 | not met
Pebble | Sz (µm) | 0.417 | 3.652e-10 | not met
Pebble | Sa (µm) | 0.913 | 1.381e-02 | not met
Pebble | Std (°) | 0.764 | 9.367e-06 | not met
Pebble | Sdr (%) | 0.719 | 1.681e-06 | not met
Pebble | Spc (1/µm) | 0.804 | 6.114e-05 | not met
Pumice | Sq (µm) | 0.909 | 1.075e-02 | not met
Pumice | Ssk | 0.555 | 1.078e-08 | not met
Pumice | Sku | 0.317 | 4.293e-11 | not met
Pumice | Sp (µm) | 0.946 | 1.119e-01 | met
Pumice | Sv (µm) | 0.705 | 1.037e-06 | not met
Pumice | Sz (µm) | 0.775 | 1.441e-05 | not met
Pumice | Sa (µm) | 0.909 | 1.071e-02 | not met
Pumice | Std (°) | 0.796 | 3.395e-05 | not met
Pumice | Sdr (%) | 0.619 | 6.452e-08 | not met
Pumice | Spc (1/µm) | 0.301 | 3.115e-11 | not met
Tanned leather | Sq (µm) | 0.983 | 8.798e-01 | met
Tanned leather | Ssk | 0.318 | 4.431e-11 | not met
Tanned leather | Sku | 0.195 | 4.197e-12 | not met
Tanned leather | Sp (µm) | 0.983 | 8.720e-01 | met
Tanned leather | Sv (µm) | 0.433 | 5.216e-10 | not met
Tanned leather | Sz (µm) | 0.444 | 6.700e-10 | not met
Tanned leather | Sa (µm) | 0.983 | 8.860e-01 | met
Tanned leather | Std (°) | 0.449 | 7.566e-10 | not met
Tanned leather | Sdr (%) | 0.915 | 1.529e-02 | not met
Tanned leather | Spc (1/µm) | 0.942 | 1.232e-01 | met
Wood ash | Sq (µm) | 0.943 | 1.344e-01 | met
Wood ash | Ssk | 0.952 | 2.248e-01 | met
Wood ash | Sku | 0.56 | 5.039e-08 | not met
Wood ash | Sp (µm) | 0.692 | 2.230e-06 | not met
Wood ash | Sv (µm) | 0.775 | 4.015e-05 | not met
Wood ash | Sz (µm) | 0.801 | 1.125e-04 | not met
Wood ash | Sa (µm) | 0.936 | 8.614e-02 | met
Wood ash | Std (°) | 0.836 | 4.954e-04 | not met
Wood ash | Sdr (%) | 0.95 | 1.941e-01 | met
Wood ash | Spc (1/µm) | 0.874 | 3.019e-03 | not met
Wool | Sq (µm) | 0.567 | 1.483e-08 | not met
Wool | Ssk | 0.392 | 2.082e-10 | not met
Wool | Sku | 0.182 | 3.319e-12 | not met
Wool | Sp (µm) | 0.688 | 5.716e-07 | not met
Wool | Sv (µm) | 0.239 | 9.412e-12 | not met
Wool | Sz (µm) | 0.268 | 1.636e-11 | not met
Wool | Sa (µm) | 0.547 | 8.561e-09 | not met
Wool | Std (°) | 0.899 | 5.974e-03 | not met
Wool | Sdr (%) | 0.72 | 1.762e-06 | not met
Wool | Spc (1/µm) | 0.835 | 3.095e-04 | not met

## Sub-areas – Kruskal–Wallis
Sub-areas – Kruskal–Wallis
Parameter | H | p-value
Sq (µm) | 114.928 | 1.455e-20
Ssk | 46.685 | 4.493e-07
Sku | 62.044 | 5.402e-10
Sp (µm) | 126.629 | 5.844e-23
Sv (µm) | 67.324 | 5.084e-11
Sz (µm) | 77.069 | 6.163e-13
Sa (µm) | 116.321 | 7.554e-21
Std (°) | 16.813 | 5.173e-02
Sdr (%) | 153.851 | 1.403e-28
Spc (1/µm) | 139.42 | 1.359e-25