{"text_format":"3","workbook":"xls","n_sheets":5,"sheets":["Volumetric composition_Fig. 4","Conductivity data","Conductivity data_Fig.5","Conductivity data_Fig.6","Modelling_Fig.7,8"],"not_rendered":{"charts":6,"external_links":1,"defined_names":2},"read":"whole","date_system":"1900","formulas":"cached_only"}

{"sheet":"Volumetric composition_Fig. 4","index":0,"n_rows":15,"n_cols":12,"rows_kept":15,"merged":[[0,3,0,5],[0,6,0,8],[0,9,0,11]],"flags":["formulas_cached_only"]}
[{"$nulls":3},"Larger matrix weight fraction",null,null,"Smaller matrix weight fraction",null,null,"Difference - error bar in figure"]
["Product type","Treatment","Density [g/cm3]","vm","vf","va","vm","vf","va","vm","vf","va"]
["LB","Uncoated",{"v":0.626162306301888,"d":"0.626"},{"v":0.078270288287736,"d":"7.8%"},{"v":0.35437142027125035,"d":"35.4%"},{"v":0.5673582914410137,"d":"56.7%"},{"v":0.026090096095912,"d":"2.6%"},{"v":0.3961072185095468,"d":"39.6%"},{"v":0.5778026853945413,"d":"57.8%"},{"v":0.052180192191823994,"d":"5%"},{"v":-0.04173579823829643,"d":"-4%"},{"v":-0.010444393953527586,"d":"-1%"}]
["BOSB","Uncoated",0.714,{"v":0.08925,"d":"8.9%"},{"v":0.40419475580464376,"d":"40.4%"},{"v":0.5065552441953562,"d":"50.7%"},{"v":0.029750000000000002,"d":"3.0%"},{"v":0.4517852281825461,"d":"45.2%"},{"v":0.5184647718174539,"d":"51.8%"},{"v":0.0595,"d":"6%"},{"v":-0.047590472377902315,"d":"-5%"},{"v":-0.011909527622097626,"d":"-1%"}]
["LBES","Uncoated",{"v":0.7918839608529975,"d":"0.792"},{"v":0.09898549510662469,"d":"9.9%"},{"v":0.44837213058391767,"d":"44.8%"},{"v":0.45264237430945764,"d":"45.3%"},{"v":0.03299516503554157,"d":"3.3%"},{"v":0.5011538277344478,"d":"50.1%"},{"v":0.4658510072300106,"d":"46.6%"},{"v":0.06599033007108313,"d":"7%"},{"v":-0.05278169715053016,"d":"-5%"},{"v":-0.013208632920552965,"d":"-1%"}]
["LBES","Indoor",{"v":0.7125489269737195,"d":"0.713"},{"v":0.08906861587171494,"d":"8.9%"},{"v":0.40337167751982095,"d":"40.3%"},{"v":0.5075597066084641,"d":"50.8%"},{"v":0.02968953862390498,"d":"3.0%"},{"v":0.45086543105910215,"d":"45.1%"},{"v":0.5194450303169929,"d":"51.9%"},{"v":0.059379077247809955,"d":"6%"},{"v":-0.0474937535392812,"d":"-5%"},{"v":-0.011885323708528794,"d":"-1%"}]
["LBES","Outdoor",{"v":0.7495859334214574,"d":"0.750"},{"v":0.09369824167768218,"d":"9.4%"},{"v":0.42437982472528163,"d":"42.4%"},{"v":0.48192193359703617,"d":"48.2%"},{"v":0.031232747225894062,"d":"3.1%"},{"v":0.474342217805615,"d":"47.4%"},{"v":0.494425034968491,"d":"49.4%"},{"v":0.06246549445178812,"d":"6%"},{"v":-0.049962393080333345,"d":"-5%"},{"v":-0.012503101371454828,"d":"-1%"}]
["BVB","Indoor",{"v":0.9596284584168454,"d":"0.960"},{"v":0.11995355730210568,"d":"12.0%"},{"v":0.5435202388064325,"d":"54.4%"},{"v":0.3365262038914618,"d":"33.7%"},{"v":0.039984519100701894,"d":"4.0%"},{"v":0.6074826640772111,"d":"60.7%"},{"v":0.35253281682208704,"d":"35.3%"},{"v":0.07996903820140377,"d":"8%"},{"v":-0.06396242527077856,"d":"-6%"},{"v":-0.01600661293062522,"d":"-2%"}]
[]
[null,null,"assumed polymer weight fraction",{"v":0.15,"d":"15%"},null,null,{"v":0.05,"d":"5%"}]
[]
[null,null,"Assumed properties","g/cm3"]
[null,null,"Resin density",1.2]
[null,null,"Air density",0.0012]
[null,null,"Bamboo cell wall density",1.5]

{"sheet":"Conductivity data","index":1,"n_rows":52,"n_cols":22,"rows_kept":52,"merged":[[0,2,1,2],[0,3,0,8],[0,9,0,11]],"flags":["formulas_cached_only"]}
["Thermal conducitivty [W/mK]",null,"Repeatbility error (same spot)     COV"," 5 Point Variation test",{"$nulls":5},"Orientation Variation test"]
[" Group "," Type ",null,"MEAN"," STDEV"," MED "," MAX "," MIN ","COV"," MAX "," MIN ","COV"]
["LBES","Outdoor",null,0.299,0.035,0.301,0.34,0.239,{"v":0.116,"d":"11.60%"},0.305,0.293,{"v":0.019,"d":"1.90%"}]
["LBES","Uncoated",{"v":0.0126746952126078,"d":"1.3%"},0.315,0.019,0.309,0.342,0.293,{"v":0.062,"d":"6.20%"},0.296,0.268,{"v":0.031,"d":"3.10%"}]
["LBES","Indoor",null,0.247,0.011,0.248,0.266,0.233,{"v":0.046,"d":"4.60%"},0.263,0.245,{"v":0.027,"d":"2.70%"}]
["LB","Uncoated",null,0.229,0.022,0.228,0.258,0.201,{"v":0.095,"d":"9.50%"},0.258,0.219,{"v":0.062,"d":"6.20%"}]
["BOSB","Uncoated",null,0.243,0.021,0.243,0.266,0.213,{"v":0.087,"d":"8.70%"},0.29,0.265,{"v":0.033,"d":"3.30%"}]
["BVB","indoor",null,0.342,0.013,0.345,0.354,0.323,{"v":0.038,"d":"3.80%"},0.335,0.323,{"v":0.019,"d":"1.90%"}]
[]
[{"$nulls":15},"Calculating the median absolute deviation"]
[null,"LBES","LBES","LBES","LB","BOSB","BVB",{"$nulls":9},"LBES","LBES","LBES","LB","BOSB","BVB"]
[null,"outdoor","uncoated ","indoor","uncoated ","uncoated ","indoor",{"$nulls":9},"outdoor","uncoated ","indoor","uncoated ","uncoated ","indoor"]
["Min",{"v":0.2386,"d":"0.239"},{"v":0.2592,"d":"0.259"},{"v":0.2333,"d":"0.233"},{"v":0.2006,"d":"0.201"},{"v":0.2126,"d":"0.213"},{"v":0.3226,"d":"0.323"}]
["Quartile 1",{"v":0.2949,"d":"0.295"},{"v":0.2865,"d":"0.287"},{"v":0.245525,"d":"0.246"},{"v":0.2092,"d":"0.209"},{"v":0.2452,"d":"0.245"},{"v":0.331825,"d":"0.332"},{"$nulls":8},"median",0.301,{"v":0.3018,"d":"0.302"},{"v":0.2512,"d":"0.251"},{"v":0.21025,"d":"0.210"},{"v":0.26580000000000004,"d":"0.266"},{"v":0.3443,"d":"0.344"}]
["Median",0.301,{"v":0.3018,"d":"0.302"},{"v":0.2512,"d":"0.251"},{"v":0.21025,"d":"0.210"},{"v":0.26580000000000004,"d":"0.266"},{"v":0.3443,"d":"0.344"},{"$nulls":8},"median absolute deviation",{"v":0.006099999999999994,"d":"0.006"},{"v":0.017500000000000016,"d":"0.018"},{"v":0.007849999999999996,"d":"0.008"},{"v":0.0010499999999999954,"d":"0.001"},{"v":0.01830000000000004,"d":"0.018"},{"v":0.009750000000000009,"d":"0.010"}]
["Quartile 3",{"v":0.3054,"d":"0.305"},{"v":0.3288,"d":"0.329"},{"v":0.261225,"d":"0.261"},{"v":0.211125,"d":"0.211"},{"v":0.276525,"d":"0.277"},{"v":0.353875,"d":"0.354"},{"$nulls":8},"ratio of median absolute deviation to median",{"v":0.020265780730896993,"d":"0.02"},{"v":0.057985420808482485,"d":"0.06"},{"v":0.031249999999999986,"d":"0.03"},{"v":0.0049940546967895145,"d":"0.00"},{"v":0.06884875846501143,"d":"0.07"},{"v":0.028318327040371793,"d":"0.03"}]
["Max",{"v":0.3248,"d":"0.325"},{"v":0.3423,"d":"0.342"},{"v":0.3095,"d":"0.310"},{"v":0.2387,"d":"0.239"},{"v":0.2996,"d":"0.300"},{"v":0.3544,"d":"0.354"}]
["Raw Data",0.2386,0.3423,0.2482,0.2387,0.2126,0.3537,{"$nulls":8},"Raw data subtracted by respective median",0.06239999999999998,0.04049999999999998,0.002999999999999975,0.028450000000000003,0.053200000000000025,0.00940000000000002]
["Thermal conductivity [W/mK]",0.2949,0.3265,0.2542,{"v":0.231,"d":"0.2310"},0.2651,0.3226,{"$nulls":9},0.006099999999999994,0.0247,0.0030000000000000027,0.02075000000000002,0.0007000000000000339,0.021699999999999997]
[null,0.3054,0.3311,0.2562,0.2185,0.2904,0.3349,{"$nulls":9},0.004400000000000015,0.029299999999999993,0.0050000000000000044,0.008250000000000007,0.024599999999999955,0.00940000000000002]
[null,0.3248,{"v":0.334,"d":"0.3340"},0.2607,0.2179,0.2733,0.3544,{"$nulls":9},0.023799999999999988,0.032200000000000006,0.009500000000000008,0.007650000000000018,0.007499999999999951,0.010099999999999998]
[null,{"v":0.301,"d":"0.3010"},0.3357,{"v":0.245,"d":"0.2450"},0.2006,0.2776,{"$nulls":10},0,0.033899999999999986,0.006199999999999983,0.009649999999999992,0.011799999999999977]
[null,null,0.2992,0.2628,0.2084,0.2663,{"$nulls":11},0.002599999999999991,0.0116,0.0018499999999999905,0.0004999999999999449]
[null,null,0.3018,0.2457,0.2058,0.2429,{"$nulls":11},0,0.005499999999999977,0.004449999999999982,0.02290000000000003]
[null,null,0.3163,0.3095,0.2091,0.2966,{"$nulls":11},0.014500000000000013,0.05830000000000002,0.0011499999999999844,0.03079999999999994]
[null,null,0.3089,0.3075,0.2089,0.2229,{"$nulls":11},0.007099999999999995,0.05630000000000002,0.00134999999999999,0.04290000000000005]
[null,null,0.3027,0.2479,0.2092,0.2551,null,null,"Larger variation measured between points than due to different orientation.",{"$nulls":8},0.0009000000000000119,0.0032999999999999696,0.0010499999999999954,0.010700000000000043]
[null,null,{"v":0.334,"d":"0.3340"},0.2385,{"v":0.21,"d":"0.2100"},0.2521,{"$nulls":11},0.032200000000000006,0.012699999999999989,0.0002500000000000002,0.013700000000000045]
[null,null,0.3347,0.2333,0.2104,0.2657,{"$nulls":11},0.032899999999999985,0.01789999999999997,0.00015000000000001124,0.0001000000000000445]
[null,null,0.3152,null,0.2104,{"v":0.222,"d":"0.2220"},{"$nulls":11},0.013399999999999967,null,0.00015000000000001124,0.04380000000000003]
[null,null,0.3126,null,0.2119,0.2335,{"$nulls":11},0.010799999999999976,null,0.0016500000000000126,0.03230000000000002]
[null,null,0.3392,null,0.2096,0.2996,{"$nulls":11},0.03739999999999999,null,0.0006499999999999839,0.03379999999999994]
[null,null,0.3415,null,0.2111,0.2664,{"$nulls":11},0.03970000000000001,null,0.0008500000000000174,0.0005999999999999894]
[null,null,0.2925,null,0.2109,0.2966,{"$nulls":11},0.00930000000000003,null,0.0006500000000000117,0.03079999999999994]
[null,null,0.2964,null,0.2123,0.2659,{"$nulls":11},0.005400000000000016,null,0.0020499999999999963,9.999999999998899e-05]
[null,null,0.2892,null,0.2101,{"$nulls":12},0.0126,null,0.00014999999999998348]
[null,null,{"v":0.277,"d":"0.2770"},null,0.2103,{"$nulls":12},0.02479999999999999,null,4.999999999999449e-05]
[null,null,0.2891,null,0.2103,{"$nulls":12},0.012699999999999989,null,4.999999999999449e-05]
[null,null,0.2679,null,0.2099,{"$nulls":12},0.033899999999999986,null,0.0003499999999999892]
[null,null,0.2734,null,0.2092,{"$nulls":12},0.028400000000000036,null,0.0010499999999999954]
[null,null,0.2592,null,0.2102,{"$nulls":12},0.04260000000000003,null,4.999999999999449e-05]
[null,null,0.3052,null,0.2093,{"$nulls":12},0.003400000000000014]
[null,null,0.2884,null,0.2109,{"$nulls":12},0.013400000000000023]
[null,null,0.2919,null,0.2085,{"$nulls":12},0.00990000000000002]
[null,null,0.2799,null,0.2112,{"$nulls":12},0.02190000000000003]
[null,null,0.2843,null,0.2093,{"$nulls":12},0.017500000000000016]
[null,null,0.2846,null,0.2086,{"$nulls":12},0.017199999999999993]
[null,null,0.3093,null,0.2114,{"$nulls":12},0.007500000000000007]
[null,null,0.3363,null,0.2105,{"$nulls":12},0.034499999999999975]
[null,null,0.2973,{"$nulls":14},0.004500000000000004]
[null,null,0.2599,{"$nulls":14},0.04189999999999999]
[null,null,0.2778,{"$nulls":14},0.02400000000000002]

{"sheet":"Conductivity data_Fig.5","index":2,"n_rows":15,"n_cols":7,"rows_kept":15,"flags":["formulas_cached_only"]}
["Thermal conductivity","LBES","LBES","LBES","LB","BOSB","BVB"]
[null,"uncoated ","indoor","outdoor","uncoated ","uncoated ","indoor"]
["Min",{"v":0.2592,"d":"0.26"},{"v":0.2333,"d":"0.23"},{"v":0.2386,"d":"0.24"},{"v":0.2006,"d":"0.20"},{"v":0.2126,"d":"0.21"},{"v":0.3226,"d":"0.32"}]
["Quartile 1",{"v":0.2865,"d":"0.29"},{"v":0.245525,"d":"0.25"},{"v":0.2949,"d":"0.29"},{"v":0.2092,"d":"0.21"},{"v":0.2452,"d":"0.25"},{"v":0.331825,"d":"0.33"}]
["Median",{"v":0.3018,"d":"0.30"},{"v":0.2512,"d":"0.25"},{"v":0.301,"d":"0.30"},{"v":0.21025,"d":"0.21"},{"v":0.26580000000000004,"d":"0.27"},{"v":0.3443,"d":"0.34"}]
["Quartile 3",{"v":0.3288,"d":"0.33"},{"v":0.261225,"d":"0.26"},{"v":0.3054,"d":"0.31"},{"v":0.211125,"d":"0.21"},{"v":0.276525,"d":"0.28"},{"v":0.353875,"d":"0.35"}]
["Max",{"v":0.3423,"d":"0.34"},{"v":0.3095,"d":"0.31"},{"v":0.3248,"d":"0.32"},{"v":0.2387,"d":"0.24"},{"v":0.2996,"d":"0.30"},{"v":0.3544,"d":"0.35"}]
[]
[null,"LB","BOSB","LBES","LBES","LBES","BVB"]
[null,"Uncoated ","Uncoated ","Uncoated ","Indoor","Outdoor","Indoor"]
["Box 1 - hidden",{"v":0.2092,"d":"0.21"},{"v":0.2452,"d":"0.25"},{"v":0.2865,"d":"0.29"},{"v":0.245525,"d":"0.25"},{"v":0.2949,"d":"0.29"},{"v":0.331825,"d":"0.33"}]
["Box 2 - lower",{"v":0.0010499999999999954,"d":"0.00"},{"v":0.020600000000000035,"d":"0.02"},{"v":0.015300000000000036,"d":"0.02"},{"v":0.005674999999999986,"d":"0.01"},{"v":0.006099999999999994,"d":"0.01"},{"v":0.012475000000000014,"d":"0.01"}]
["Box 3 - upper",{"v":0.0008750000000000147,"d":"0.00"},{"v":0.010724999999999985,"d":"0.01"},{"v":0.02699999999999997,"d":"0.03"},{"v":0.010025000000000006,"d":"0.01"},{"v":0.004400000000000015,"d":"0.00"},{"v":0.009575,"d":"0.01"}]
["Whisker - top",{"v":0.02757499999999999,"d":"0.03"},{"v":0.023074999999999957,"d":"0.02"},{"v":0.013500000000000012,"d":"0.01"},{"v":0.04827500000000001,"d":"0.05"},{"v":0.019399999999999973,"d":"0.02"},{"v":0.0005249999999999977,"d":"0.00"}]
["Whisker - bottom",{"v":0.008599999999999997,"d":"0.01"},{"v":0.03259999999999999,"d":"0.03"},{"v":0.02729999999999999,"d":"0.03"},{"v":0.012224999999999986,"d":"0.01"},{"v":0.05629999999999999,"d":"0.06"},{"v":0.009224999999999983,"d":"0.01"}]

{"sheet":"Conductivity data_Fig.6","index":3,"n_rows":21,"n_cols":10,"rows_kept":21,"merged":[[9,8,9,9],[14,8,14,9],[18,8,18,9]],"flags":["formulas_cached_only"]}
[" Group "," Type ","Density [kg/m3]","median thermal conductivity [W/mK]","diffusivity","specific heat","Bamboo species"]
["LB","uncoated ",626,{"v":0.21025,"d":"0.210"},{"v":0.00018659034433794817,"d":"0.000187"},{"v":1885.4137455410225,"d":"1885"},"Moso"]
["BOSB","uncoated ",723,{"v":0.26580000000000004,"d":"0.266"},{"v":0.00021007705986959103,"d":"0.000210"},{"v":1794.5795711060944,"d":"1795"},"Guadua"]
["LBES","uncoated ",792,{"v":0.3018,"d":"0.302"},{"v":0.00021774891774891777,"d":"0.000218"},{"v":1731.351888667992,"d":"1731"},"Guadua"]
["LBES","indoor",713,{"v":0.2512,"d":"0.251"},{"v":0.0002013223802845121,"d":"0.000201"},{"v":1872.6184315286625,"d":"1873"},"Guadua"]
["LBES","outdoor",750,0.301,{"v":0.00022933333333333332,"d":"0.000229"},{"v":1643.8953488372094,"d":"1644"},"Guadua"]
["BVB","indoor",960,{"v":0.3443,"d":"0.344"},{"v":0.00019924768518518517,"d":"0.000199"},{"v":1765.641591635202,"d":"1766"},"Moso"]
[]
[]
[{"$nulls":8},"Thermal diffusivity"]
[{"$nulls":8},"Moso","Guadua"]
[{"$nulls":7},"Mean",0.00019291901476156667,0.00021462042280908855]
[{"$nulls":7},"Standard Deviation",6.328670423618501e-06,1.029244016825471e-05]
[]
[{"$nulls":8},"k/p slope (from graph)"]
[{"$nulls":8},"Moso","Guadua"]
[{"$nulls":8},0.3518,0.377]
[]
[{"$nulls":8},"specific heat capacity"]
[{"$nulls":8},"Moso","Guadua"]
[{"$nulls":8},1.8,1.75]

{"sheet":"Modelling_Fig.7,8","index":4,"n_rows":60,"n_cols":39,"rows_kept":60,"merged":[[2,31,15,31],[17,32,20,32],[17,33,20,33],[17,34,18,38],[18,31,46,31],[19,34,20,34],[19,35,20,35],[19,36,20,36],[19,37,20,37],[19,38,20,38],[27,21,27,27],[46,3,46,4]],"flags":["formulas_cached_only"]}
["EXPERIMENTAL DATA (i.e. OBSERVED RESULTS)",{"$nulls":6},"MODELS (i.e. predictions)",{"$nulls":8},"Axial","Transverse","Mixed","Axial","Transverse","Transverse",null,"Transverse",{"$nulls":7},"MEASURING FIT TO DATA (example inputs)"]
["Our study on bamboo products","Product type","Treatment","Density [g/cm3]","T Cond. [W/mK]","STDEV",null,"Assumed properties",{"$nulls":3},"Models","Density [g/cm3]","vm","vf","va","Voigt, k [W/mK]","Reuss, k [W/mK]","Arithmetic mean, k [W/mK]","Halpin-Tsai, k [W/mK]","Halpin-Tsai, k [W/mK]","C-S model, k [W/mK]","B^2vf/PI()","E-S model, k [W/mK]","c","d","SQRT(d^2-c^2)",null,"merged matrix (air+polymer) conductivity, knf",null,null,"Our data","Product type","Treatment","Density [g/cm3]","Measured conductivity, yi [W/mK]","Predicted conductivity, fi from Voigt model (from column Q by plugging densities in column AH to column M and optimising inputs in cell R35) [W/mK]"]
[1,"Laminate bamboo","Uncoated",{"v":0.626162306301888,"d":"0.626"},{"v":0.21952980769230768,"d":"0.220"},{"v":0.02171,"d":"0.022"},null,"Air properties",{"$nulls":4},{"v":0,"d":"0.00"},{"v":0,"d":"0%"},{"v":0,"d":"0%"},{"v":1,"d":"100%"},0.025,{"v":0.024999999999999998,"d":"0.025"},0.025,0.025,0.025,0.025,0,{"$error":"#DIV/0!"},{"$error":"#DIV/0!"},{"v":-1.03125,"d":"-1.031"},{"$error":"#DIV/0!"},null,0.025,null,null,"Axial","Laminate bamboo","Uncoated",{"v":0.626162306301888,"d":"0.626"},{"v":0.21952980769230768,"d":"0.220"},{"v":0.2363558684729831,"d":"0.236"}]
[2,"Bamboo oriented strand board","Uncoated",0.714,0.266,{"v":0.021059781575315534,"d":"0.021"},null,"Density, ρa",0.0012,"gcm-3",null,null,0.05,{"v":0.0020000000000000005,"d":"0%"},{"v":0.03166666666666667,"d":"3%"},{"v":0.9663333333333334,"d":"97%"},{"v":0.041865000000000006,"d":"0.042"},{"v":0.025803062655471276,"d":"0.026"},{"v":0.031745979472946904,"d":"0.032"},{"v":0.040202187160370544,"d":"0.040"},{"v":0.027860284160972533,"d":"0.028"},{"v":0.026154878941471036,"d":"0.026"},0.036350161405449326,{"v":0.026148993704168764,"d":"0.026"},{"v":5.2232415214788634,"d":"5.223"},{"v":-1.0305684165232358,"d":"-1.031"},{"v":5.120564493350868,"d":"5.121"},null,{"v":0.025247848537005166,"d":"0.025"},{"$nulls":3},"Bamboo oriented strand board","Uncoated",0.714,0.266,{"v":0.26600475,"d":"0.266"}]
[4,"Laminated Bamboo Esterilla Sheet","Uncoated",{"v":0.7918839608529975,"d":"0.792"},{"v":0.31472,"d":"0.315"},{"v":0.019456453942072793,"d":"0.019"},null,"Thermal conductivity, ka",0.025,"W/mK",null,null,{"v":0.1,"d":"0.10"},{"v":0.004000000000000001,"d":"0%"},{"v":0.06333333333333334,"d":"6%"},{"v":0.9326666666666666,"d":"93%"},{"v":0.058730000000000004,"d":"0.059"},{"v":0.026659430373432904,"d":"0.027"},{"v":0.03852554113526273,"d":"0.039"},{"v":0.05553589058763209,"d":"0.056"},{"v":0.03091934183021197,"d":"0.031"},{"v":0.027507180670368264,"d":"0.028"},0.07261930516082664,{"v":0.027501428684927186,"d":"0.028"},{"v":3.6933894996128447,"d":"3.693"},{"v":-1.029840747330961,"d":"-1.030"},{"v":3.546907671618649,"d":"3.547"},null,{"v":0.025512455516014235,"d":"0.026"},{"$nulls":3},"Laminated Bamboo Esterilla Sheet","Uncoated",{"v":0.7918839608529975,"d":"0.792"},{"v":0.31472,"d":"0.315"},{"v":0.2922938319529222,"d":"0.292"}]
[5,"Laminated Bamboo Esterilla Sheet","Indoor",{"v":0.7125489269737195,"d":"0.713"},{"v":0.24686,"d":"0.247"},{"v":0.011300017699101191,"d":"0.011"},{"$nulls":6},0.15,{"v":0.006,"d":"1%"},{"v":0.09499999999999999,"d":"10%"},{"v":0.899,"d":"90%"},{"v":0.075595,"d":"0.076"},{"v":0.02757459270689,"d":"0.028"},{"v":0.0453421434053407,"d":"0.045"},{"v":0.0710017210743312,"d":"0.071"},{"v":0.03419698150078221,"d":"0.034"},{"v":0.02904160039444097,"d":"0.029"},0.10879900168164658,{"v":0.029042780384285996,"d":"0.029"},{"v":3.015639898468253,"d":"3.016"},{"v":-1.0290621546961327,"d":"-1.029"},{"v":2.834627855469879,"d":"2.835"},null,{"v":0.02579558011049724,"d":"0.026"},{"$nulls":3},"Laminated Bamboo Esterilla Sheet","Indoor",{"v":0.7125489269737195,"d":"0.713"},{"v":0.24686,"d":"0.247"},{"v":0.2655149523922543,"d":"0.266"}]
[6,"Laminated Bamboo Esterilla Sheet","Outdoor",{"v":0.7495859334214574,"d":"0.750"},{"v":0.29944,"d":"0.299"},{"v":0.03480009195390182,"d":"0.035"},null,"Bamboo properties",{"$nulls":4},{"v":0.2,"d":"0.20"},{"v":0.008000000000000002,"d":"1%"},{"v":0.12666666666666668,"d":"13%"},{"v":0.8653333333333333,"d":"87%"},{"v":0.09246000000000001,"d":"0.092"},{"v":0.02855481978371274,"d":"0.029"},{"v":0.05219973646373903,"d":"0.052"},{"v":0.08660017312909102,"d":"0.087"},{"v":0.037715537653452216,"d":"0.038"},{"v":0.03076656131242611,"d":"0.031"},0.14487961004883917,{"v":0.03078295364273407,"d":"0.031"},{"v":2.6116207607394317,"d":"2.612"},{"v":-1.0282270992366414,"d":"-1.028"},{"v":2.4006899071559844,"d":"2.401"},null,{"v":0.02609923664122138,"d":"0.026"},{"$nulls":3},"Laminated Bamboo Esterilla Sheet","Outdoor",{"v":0.7495859334214574,"d":"0.750"},{"v":0.29944,"d":"0.299"},{"v":0.27801648527696776,"d":"0.278"}]
[7,"Bamboo Veneer Board","Indoor",{"v":0.9596284584168454,"d":"0.960"},{"v":0.3419,"d":"0.342"},{"v":0.01316225664542369,"d":"0.013"},null,"Density, ρf",1.5,"gcm-3",null,null,0.25,{"v":0.01,"d":"1%"},{"v":0.15833333333333333,"d":"16%"},{"v":0.8316666666666667,"d":"83%"},{"v":0.10932499999999999,"d":"0.109"},{"v":0.029607306160531716,"d":"0.030"},{"v":0.059102852881134975,"d":"0.059"},{"v":0.10233160649504992,"d":"0.102"},{"v":0.04150025424988165,"d":"0.042"},{"v":0.03269829211164117,"d":"0.033"},0.18085005233513937,{"v":0.0327401320206435,"d":"0.033"},{"v":2.3359046209852337,"d":"2.336"},{"v":-1.027329207920792,"d":"-1.027"},{"v":2.097866796746878,"d":"2.098"},null,{"v":0.026425742574257425,"d":"0.026"},{"$nulls":3},"Bamboo Veneer Board","Indoor",{"v":0.9596284584168454,"d":"0.960"},{"v":0.3419,"d":"0.342"},{"v":0.348914589234786,"d":"0.349"}]
[{"$nulls":12},{"v":0.3,"d":"0.30"},{"v":0.012,"d":"1%"},{"v":0.18999999999999997,"d":"19%"},{"v":0.798,"d":"80%"},{"v":0.12619,"d":"0.126"},{"v":0.030740347707488506,"d":"0.031"},{"v":0.06605671905571775,"d":"0.066"},{"v":0.11819622479381912,"d":"0.118"},{"v":0.045579733148157324,"d":"0.046"},{"v":0.03485883666376159,"d":"0.035"},0.21669753553221258,{"v":0.03493885290838492,"d":"0.035"},{"v":2.132379421823613,"d":"2.132"},{"v":-1.026361111111111,"d":"-1.026"},{"v":1.8691240911762848,"d":"1.869"},null,{"v":0.02677777777777778,"d":"0.027"}]
["Data from Kiran et al.","Bamboo mat board","Type A",0.765,0.121,{"$nulls":7},{"v":0.350000000000004,"d":"0.35"},{"v":0.01400000000000016,"d":"1%"},{"v":0.22166666666666915,"d":"22%"},{"v":0.7643333333333308,"d":"76%"},{"v":0.14305500000000132,"d":"0.143"},{"v":0.03196356072433602,"d":"0.032"},{"v":0.07306739325633219,"d":"0.073"},{"v":0.13419405078110944,"d":"0.134"},{"v":0.04998645858243418,"d":"0.050"},{"v":0.03727597494449613,"d":"0.037"},0.2524072063144013,{"v":0.03741005930112743,"d":"0.037"},{"v":1.9741997290656619,"d":"1.974"},{"v":-1.0253142398286939,"d":"-1.025"},{"v":1.687067064419029,"d":"1.687"},null,{"v":0.027158458244111384,"d":"0.027"},{"$nulls":5},"mean of observed values, Y",{"v":0.28140830128205124,"d":"0.281"}]
[null,"Transverse thermal conductivity",null,0.816,0.141,null,null,"Resin properties",{"$nulls":4},{"v":0.400000000000003,"d":"0.40"},{"v":0.016000000000000122,"d":"2%"},{"v":0.25333333333333524,"d":"25%"},{"v":0.7306666666666647,"d":"73%"},{"v":0.15992000000000103,"d":"0.160"},{"v":0.03328815553858798,"d":"0.033"},{"v":0.08014193798931081,"d":"0.080"},{"v":0.15032489759332462,"d":"0.150"},{"v":0.05475741031114836,"d":"0.055"},{"v":0.039983881927301165,"d":"0.040"},0.2879617189219474,{"v":0.04019194464056728,"d":"0.040"},{"v":1.8466947498064155,"d":"1.847"},{"v":-1.0241785714285714,"d":"-1.024"},{"v":1.5366651400969276,"d":"1.537"},null,{"v":0.027571428571428597,"d":"0.028"}]
[{"$nulls":3},0.756,0.134,null,null,"Density, ρm",1.25,"gcm-3",null,null,{"v":0.450000000000003,"d":"0.45"},{"v":0.01800000000000012,"d":"2%"},{"v":0.28500000000000186,"d":"29%"},{"v":0.696999999999998,"d":"70%"},{"v":0.176785000000001,"d":"0.177"},{"v":0.03472728107343232,"d":"0.035"},{"v":0.08728863707626273,"d":"0.087"},{"v":0.1665883352319839,"d":"0.167"},{"v":0.05993477931329708,"d":"0.060"},{"v":0.04302428593295789,"d":"0.043"},0.3233406895427252,{"v":0.04333136318281353,"d":"0.043"},{"v":1.7410805071596156,"d":"1.741"},{"v":-1.0229423076923077,"d":"-1.023"},{"v":1.4088826663510061,"d":"1.409"},null,{"v":0.028020979020979053,"d":"0.028"},{"$nulls":6},"SSE = SUM[(yi-fi)^2]",0.0016422280512112866]
[{"$nulls":3},0.824,0.142,null,null,"Thermal conductivity, km",0.145,"W/mK",null,null,{"v":0.500000000000003,"d":"0.50"},{"v":0.020000000000000122,"d":"2%"},{"v":0.31666666666666854,"d":"32%"},{"v":0.6633333333333313,"d":"66%"},{"v":0.19365000000000102,"d":"0.194"},{"v":0.0362964628332102,"d":"0.036"},{"v":0.0945172715849228,"d":"0.095"},{"v":0.18298365136769945,"d":"0.183"},{"v":0.06556680065327829,"d":"0.066"},{"v":0.04644811577577836,"d":"0.046"},0.3585200008239495,{"v":0.04688581572322101,"d":"0.047"},{"v":1.6517339977036458,"d":"1.652"},{"v":-1.0215914634146341,"d":"-1.022"},{"v":1.2979122008242365,"d":"1.298"},null,{"v":0.02851219512195125,"d":"0.029"}]
[{"$nulls":3},0.836,0.148,null,null,"polymer weight fraction, wm",{"v":0.05,"d":"5%"},{"$nulls":3},{"v":0.550000000000003,"d":"0.55"},{"v":0.022000000000000124,"d":"2%"},{"v":0.3483333333333352,"d":"35%"},{"v":0.6296666666666647,"d":"63%"},{"v":0.21051500000000103,"d":"0.211"},{"v":0.03801416525286834,"d":"0.038"},{"v":0.10183947410930744,"d":"0.102"},{"v":0.19950980533859597,"d":"0.200"},{"v":0.07170871773080412,"d":"0.072"},{"v":0.050317723395316705,"d":"0.050"},0.39347090619088215,{"v":0.050926126775585265,"d":"0.051"},{"v":1.574866574195492,"d":"1.575"},{"v":-1.0201093350383632,"d":"-1.020"},{"v":1.1998256836248478,"d":"1.200"},null,{"v":0.029051150895140702,"d":"0.029"},{"$nulls":6},"SST = SUM[(yi-Y)^2]",0.010354005882723125]
[{"$nulls":7},"This can be changed from 5% to 15%",{"$nulls":4},{"v":0.600000000000003,"d":"0.60"},{"v":0.024000000000000122,"d":"2%"},{"v":0.3800000000000019,"d":"38%"},{"v":0.595999999999998,"d":"60%"},{"v":0.227380000000001,"d":"0.227"},{"v":0.0399025216559089,"d":"0.040"},{"v":0.10926918864322298,"d":"0.109"},{"v":0.21616537395722984,"d":"0.216"},{"v":0.078423889531982,"d":"0.078"},{"v":0.05470984033242141,"d":"0.055"},0.4281588633690155,{"v":0.055540011314795405,"d":"0.056"},{"v":1.5078199492341227,"d":"1.508"},{"v":-1.0184758064516128,"d":"-1.018"},{"v":1.1118579185224742,"d":"1.112"},null,{"v":0.029645161290322616,"d":"0.030"}]
[null,null,"Type B",0.875,0.153,{"$nulls":7},{"v":0.650000000000002,"d":"0.65"},{"v":0.026000000000000086,"d":"3%"},{"v":0.41166666666666796,"d":"41%"},{"v":0.5623333333333319,"d":"56%"},{"v":0.2442450000000007,"d":"0.244"},{"v":0.04198829314907113,"d":"0.042"},{"v":0.11682327468391507,"d":"0.117"},{"v":0.2329484874093143,"d":"0.233"},{"v":0.08578504592170855,"d":"0.086"},{"v":0.059719502881343915,"d":"0.060"},0.46254199654529476,{"v":0.06083681729167712,"d":"0.061"},{"v":1.4486665484480428,"d":"1.449"},{"v":-1.016666430594901,"d":"-1.017"},{"v":1.0320000666152056,"d":"1.032"},null,{"v":0.03030311614730881,"d":"0.030"},{"$nulls":6},"fit of model, Ra2",{"v":0.8413920109943595,"d":"0.84"}]
[{"$nulls":3},0.924,0.161,{"$nulls":7},{"v":0.700000000000002,"d":"0.70"},{"v":0.02800000000000008,"d":"3%"},{"v":0.4433333333333345,"d":"44%"},{"v":0.5286666666666655,"d":"53%"},{"v":0.2611100000000007,"d":"0.261"},{"v":0.044304144842301656,"d":"0.044"},{"v":0.12452231125065029,"d":"0.125"},{"v":0.24985675310533115,"d":"0.250"},{"v":0.09387568249188734,"d":"0.094"},{"v":0.0654652759391745,"d":"0.065"},0.4965690415421035,{"v":0.06695383557667019,"d":"0.067"},{"v":1.3959700158389805,"d":"1.396"},{"v":-1.0146511976047905,"d":"-1.015"},{"v":0.9587571289542768,"d":"0.959"},null,{"v":0.031035928143712605,"d":"0.031"}]
[{"$nulls":3},0.918,0.159,{"$nulls":7},{"v":0.750000000000002,"d":"0.75"},{"v":0.030000000000000082,"d":"3%"},{"v":0.47500000000000125,"d":"48%"},{"v":0.4949999999999987,"d":"49%"},{"v":0.2779750000000007,"d":"0.278"},{"v":0.04689036905954278,"d":"0.047"},{"v":0.1323916825075122,"d":"0.132"},{"v":0.26688716480342084,"d":"0.267"},{"v":0.10279156108133794,"d":"0.103"},{"v":0.07209622803645888,"d":"0.072"},0.5301765592589635,{"v":0.07406469184962775,"d":"0.074"},{"v":1.3486351617271135,"d":"1.349"},{"v":-1.012392857142857,"d":"-1.012"},{"v":0.8909980371767606,"d":"0.891"},null,{"v":0.031857142857142896,"d":"0.032"},null,null,"Kiran et al's data","Density [g/cm3]","Measured conductivity, yi [W/mK]","Predicted conductivity, fi from different models (from column R/S/T/U/W, by plugging densities in column AF to column M and optimising inputs in rows 35-37 for columns R/S/T/U/W) [W/mK]"]
[{"$nulls":3},0.941,0.162,{"$nulls":7},{"v":0.800000000000002,"d":"0.80"},{"v":0.032000000000000084,"d":"3%"},{"v":0.5066666666666679,"d":"51%"},{"v":0.461333333333332,"d":"46%"},{"v":0.2948400000000007,"d":"0.295"},{"v":0.04979724951283929,"d":"0.050"},{"v":0.14046306719308901,"d":"0.140"},{"v":0.2840359936193945,"d":"0.284"},{"v":0.11264223673628312,"d":"0.113"},{"v":0.07980126223321096,"d":"0.080"},0.5632850942961328,{"v":0.08239045481411594,"d":"0.082"},{"v":1.3058103803697143,"d":"1.306"},{"v":-1.0098445945945946,"d":"-1.010"},{"v":0.8278614885651927,"d":"0.828"},null,{"v":0.03278378378378382,"d":"0.033"},null,null,"Transverse"]
[{"$nulls":3},0.877,0.15,{"$nulls":7},{"v":0.850000000000002,"d":"0.85"},{"v":0.03400000000000008,"d":"3%"},{"v":0.5383333333333346,"d":"54%"},{"v":0.42766666666666536,"d":"43%"},{"v":0.3117050000000007,"d":"0.312"},{"v":0.05308836296981604,"d":"0.053"},{"v":0.14877651867098435,"d":"0.149"},{"v":0.3012986566231655,"d":"0.301"},{"v":0.12355245347540084,"d":"0.124"},{"v":0.08882157535434615,"d":"0.089"},0.5957937817272078,{"v":0.0922141399272872,"d":"0.092"},{"v":1.2668221471276015,"d":"1.267"},{"v":-1.0069467509025272,"d":"-1.007"},{"v":0.7686979857524218,"d":"0.769"},null,{"v":0.033837545126353834,"d":"0.034"},{"$nulls":5},"Reuss (column R)","Arithmetic mean (column S)","Halpin-Tsai (column T)","C-S model (column U)","E-S model (column W)"]
[{"$nulls":3},0.927,0.155,{"$nulls":7},{"v":0.900000000000002,"d":"0.90"},{"v":0.03600000000000008,"d":"4%"},{"v":0.5700000000000013,"d":"57%"},{"v":0.39399999999999863,"d":"39%"},{"v":0.3285700000000007,"d":"0.329"},{"v":0.05684528282161705,"d":"0.057"},{"v":0.157383428177619,"d":"0.157"},{"v":0.3186695575154347,"d":"0.319"},{"v":0.13566311876273748,"d":"0.136"},{"v":0.09946714058856793,"d":"0.099"},0.627572618128412,{"v":0.10389905482363146,"d":"0.104"},{"v":1.2311298332042802,"d":"1.231"},{"v":-1.0036220930232558,"d":"-1.004"},{"v":0.7130381200196928,"d":"0.713"},null,{"v":0.03504651162790703,"d":"0.035"}]
[{"$nulls":12},{"v":0.950000000000001,"d":"0.95"},{"v":0.03800000000000004,"d":"4%"},{"v":0.6016666666666672,"d":"60%"},{"v":0.36033333333333273,"d":"36%"},{"v":0.3454350000000004,"d":"0.345"},{"v":0.0611744319000834,"d":"0.061"},{"v":0.1663508420970527,"d":"0.166"},{"v":0.33614189227921715,"d":"0.336"},{"v":0.14913134709279474,"d":"0.149"},{"v":0.11213800157116259,"d":"0.112"},0.6584511254783018,{"v":0.11791039764503929,"d":"0.118"},{"v":1.1982937868332626,"d":"1.198"},{"v":-0.9997688284518829,"d":"-1.000"},{"v":0.6605832946867111,"d":"0.661"},null,{"v":0.036447698744769906,"d":"0.036"},{"$nulls":3},0.765,0.121,{"v":0.04782593978517635,"d":"0.048"},{"v":0.13492151081466114,"d":"0.135"},{"v":0.10647241651192825,"d":"0.106"},{"v":0.07501389009648933,"d":"0.075"},{"v":0.07713159638892315,"d":"0.077"}]
[null,null,"Type C",0.964,0.163,{"$nulls":7},{"v":1,"d":"1.00"},{"v":0.04,"d":"4%"},{"v":0.6333333333333333,"d":"63%"},{"v":0.3266666666666667,"d":"33%"},{"v":0.36229999999999996,"d":"0.362"},{"v":0.06621732475242499,"d":"0.066"},{"v":0.1757679145940277,"d":"0.176"},{"v":0.3537074105594471,"d":"0.354"},{"v":0.1641287063042149,"d":"0.164"},{"v":0.1273503341024919,"d":"0.127"},0.6882012794612492,{"v":0.13483639703904696,"d":"0.135"},{"v":1.1679523104926168,"d":"1.168"},{"v":-0.9952500000000001,"d":"-0.995"},{"v":0.6112201216297136,"d":"0.611"},null,{"v":0.03809090909090909,"d":"0.038"},{"$nulls":3},0.816,0.141,{"v":0.0509257479341354,"d":"0.051"},{"v":0.14324380119850533,"d":"0.143"},{"v":0.11697832641781106,"d":"0.117"},{"v":0.08340365591993891,"d":"0.083"},{"v":0.08619538995995223,"d":"0.086"}]
[{"$nulls":3},1.014,0.17,{"$nulls":7},1.05,{"v":0.042,"d":"4%"},{"v":0.6649999999999999,"d":"67%"},{"v":0.2930000000000001,"d":"29%"},{"v":0.379165,"d":"0.379"},{"v":0.07216633095036973,"d":"0.072"},{"v":0.18575583849873292,"d":"0.186"},{"v":0.37135612062829637,"d":"0.371"},{"v":0.18083623341421728,"d":"0.181"},{"v":0.1457644252235207,"d":"0.146"},0.7165110073333049,{"v":0.155397090104379,"d":"0.155"},{"v":1.1398047450101527,"d":"1.140"},{"v":-0.9898768656716419,"d":"-0.990"},{"v":0.5650651710694488,"d":"0.565"},null,{"v":0.040044776119402985,"d":"0.040"},{"$nulls":3},0.756,0.134,{"v":0.04731767140016229,"d":"0.047"},{"v":0.13347728798210226,"d":"0.133"},{"v":0.10472846368136383,"d":"0.105"},{"v":0.07366576329830485,"d":"0.074"},{"v":0.07568161031698116,"d":"0.076"}]
[{"$nulls":3},1.042,0.176,{"$nulls":7},{"v":1.1,"d":"1.10"},{"v":0.044000000000000004,"d":"4%"},{"v":0.6966666666666667,"d":"70%"},{"v":0.25933333333333336,"d":"26%"},{"v":0.39603000000000005,"d":"0.396"},{"v":0.07928977425198754,"d":"0.079"},{"v":0.19648365777875218,"d":"0.196"},{"v":0.3890759218367993,"d":"0.389"},{"v":0.19943391408043493,"d":"0.199"},{"v":0.16820397001314338,"d":"0.168"},0.742941567269331,{"v":0.18040928412767226,"d":"0.180"},{"v":1.1135988340776624,"d":"1.114"},{"v":-0.9833818681318682,"d":"-0.983"},{"v":0.5225537911914964,"d":"0.523"},null,{"v":0.04240659340659341,"d":"0.042"},{"$nulls":3},0.824,0.142,{"v":0.051448826089707536,"d":"0.051"},{"v":0.14457246376984909,"d":"0.145"},{"v":0.11872804341546514,"d":"0.119"},{"v":0.08484665616615057,"d":"0.085"},{"v":0.08776085488872931,"d":"0.088"}]
[{"$nulls":3},0.987,0.171,{"$nulls":7},1.15,{"v":0.046,"d":"5%"},{"v":0.7283333333333332,"d":"73%"},{"v":0.22566666666666685,"d":"23%"},{"v":0.41289499999999996,"d":"0.413"},{"v":0.08797352480027588,"d":"0.088"},{"v":0.2081944706241738,"d":"0.208"},{"v":0.40685214298419764,"d":"0.407"},{"v":0.22008103927874662,"d":"0.220"},{"v":0.19563695615394516,"d":"0.196"},0.7668560961470862,{"v":0.21063482883346674,"d":"0.211"},{"v":1.0891211453297491,"d":"1.089"},{"v":-0.9753726993865032,"d":"-0.975"},{"v":0.48459567321208175,"d":"0.485"},null,{"v":0.04531901840490797,"d":"0.045"},{"$nulls":3},0.836,0.148,{"v":0.05225390637054387,"d":"0.052"},{"v":0.14657834934677597,"d":"0.147"},{"v":0.12140743824634617,"d":"0.121"},{"v":0.0870822819063808,"d":"0.087"},{"v":0.09018973215715143,"d":"0.090"}]
[{"$nulls":3},1.034,0.169,{"$nulls":7},{"v":1.2,"d":"1.20"},{"v":0.048,"d":"5%"},{"v":0.7599999999999999,"d":"76%"},{"v":0.19200000000000012,"d":"19%"},{"v":0.42976000000000003,"d":"0.430"},{"v":0.09879328357079042,"d":"0.099"},{"v":0.22125096864959798,"d":"0.221"},{"v":0.4246669573846064,"d":"0.425"},{"v":0.24288212180746557,"d":"0.243"},{"v":0.22904653408486136,"d":"0.229"},0.7872937177815775,{"v":0.24637068170790657,"d":"0.246"},{"v":1.0661897109118066,"d":"1.066"},{"v":-0.9652500000000002,"d":"-0.965"},{"v":0.4528277124406163,"d":"0.453"},null,{"v":0.048999999999999995,"d":"0.049"},{"$nulls":3},0.875,0.153,{"v":0.05505375142714489,"d":"0.055"},{"v":0.1532129779824346,"d":"0.153"},{"v":0.13059242799785759,"d":"0.131"},{"v":0.09498939685694081,"d":"0.095"},{"v":0.09881215302838754,"d":"0.099"}]
[{"$nulls":3},1.044,0.174,{"$nulls":7},1.25,{"v":0.05,"d":"5%"},{"v":0.7916666666666666,"d":"79%"},{"v":0.15833333333333338,"d":"16%"},{"v":0.446625,"d":"0.447"},{"v":0.1126476882406891,"d":"0.113"},{"v":0.23621929359163413,"d":"0.236"},{"v":0.44249863456345406,"d":"0.442"},{"v":0.26783107007061374,"d":"0.268"},"maximum square-packing fraction of vf = 78%",{"$nulls":6},{"v":0.053799999999999994,"d":"0.054"},{"$nulls":3},0.924,0.161,{"v":0.059027506997949036,"d":"0.059"},{"v":0.1618360744087079,"d":"0.162"},{"v":0.14325447342432787,"d":"0.143"},{"v":0.10653321526471497,"d":"0.107"},{"v":0.11147616156311205,"d":"0.111"}]
[{"$nulls":12},{"v":1.3,"d":"1.30"},{"v":0.052000000000000005,"d":"5%"},{"v":0.8233333333333333,"d":"82%"},{"v":0.12466666666666675,"d":"12%"},{"v":0.46348999999999996,"d":"0.463"},{"v":0.1310216846744788,"d":"0.131"},{"v":0.25403496134492165,"d":"0.254"},{"v":0.4603205729189304,"d":"0.460"},{"v":0.29472492061156985,"d":"0.295"},{"$nulls":7},{"v":0.06032075471698111,"d":"0.060"},{"$nulls":3},0.918,0.159,{"v":0.058510373969455985,"d":"0.059"},{"v":0.16076093810075728,"d":"0.161"},{"v":0.14163238361878458,"d":"0.142"},{"v":0.10501132506405801,"d":"0.105"},{"v":0.10980217420222163,"d":"0.110"}]
[null,null,"Type D",1.084,0.195,{"$nulls":7},1.35,{"v":0.054000000000000006,"d":"5%"},{"v":0.855,"d":"86%"},{"v":0.09100000000000001,"d":"9%"},{"v":0.48035500000000003,"d":"0.480"},{"v":0.15655788592868516,"d":"0.157"},{"v":0.2763628181350717,"d":"0.276"},{"v":0.47810003490695285,"d":"0.478"},{"v":0.3230398815325432,"d":"0.323"},{"$nulls":7},{"v":0.0696896551724138,"d":"0.070"},{"$nulls":3},0.941,0.162,{"v":0.06054363391368701,"d":"0.061"},{"v":0.16491437144895615,"d":"0.165"},{"v":0.14796469519204797,"d":"0.148"},{"v":0.11102622734771976,"d":"0.111"},{"v":0.11642484891077798,"d":"0.116"}]
[{"$nulls":3},1.271,0.286,{"$nulls":7},{"v":1.4,"d":"1.40"},{"v":0.055999999999999994,"d":"6%"},{"v":0.8866666666666666,"d":"89%"},{"v":0.0573333333333334,"d":"6%"},{"v":0.49722000000000005,"d":"0.497"},{"v":0.19445782773470274,"d":"0.194"},{"v":0.30647983147286273,"d":"0.306"},{"v":0.4957964724821038,"d":"0.496"},{"v":0.3517714499816579,"d":"0.352"},{"$nulls":7},{"v":0.08429411764705878,"d":"0.084"},{"$nulls":3},0.877,0.15,{"v":0.05520544337435388,"d":"0.055"},{"v":0.15355832474250963,"d":"0.154"},{"v":0.13108398236601265,"d":"0.131"},{"v":0.09542340425334057,"d":"0.095"},{"v":0.09928675448116936,"d":"0.099"}]
[{"$nulls":3},1.442,0.354,{"$nulls":7},1.45,{"v":0.057999999999999996,"d":"6%"},{"v":0.9183333333333333,"d":"92%"},{"v":0.02366666666666667,"d":"2%"},{"v":0.514085,"d":"0.514"},{"v":0.25656863210908915,"d":"0.257"},{"v":0.3518496882287262,"d":"0.352"},{"v":0.5133592793565073,"d":"0.513"},{"v":0.37926439579660864,"d":"0.379"},{"$nulls":7},{"v":0.11022448979591837,"d":"0.110"},{"$nulls":3},0.927,0.155,{"v":0.059289516665904124,"d":"0.059"},{"v":0.16237581174951962,"d":"0.162"},{"v":0.14407332561546363,"d":"0.144"},{"v":0.10730639673513742,"d":"0.107"},{"v":0.11232706888101421,"d":"0.112"}]
[{"$nulls":3},1.61,0.384,{"$nulls":7},{"v":1.481,"d":"1.48"},{"v":0.05924,"d":"6%"},{"v":0.9379666666666666,"d":"94%"},{"v":0.0027933333333333837,"d":"0%"},{"v":0.5245413,"d":"0.525"},{"v":0.31992342103797594,"d":"0.320"},{"v":0.39563203625392485,"d":"0.396"},{"v":0.5241538243607361,"d":"0.524"},{"v":0.3946601043565305,"d":"0.395"},{"$nulls":7},{"v":0.13959645351961303,"d":"0.140"},{"$nulls":3},0.964,0.163,{"v":0.06272329461058285,"d":"0.063"},{"v":0.16916003727133389,"d":"0.169"},{"v":0.15461597823717085,"d":"0.155"},{"v":0.11756153709590494,"d":"0.118"},{"v":0.12363820226041808,"d":"0.124"}]
[{"$nulls":3},1.096,0.201,{"$nulls":6},0,{"$nulls":4},"Axial","Transverse",null,"Axial","Transverse","Transverse",null,"Transverse",{"$nulls":8},1.014,0.17,{"v":0.0680490956099115,"d":"0.068"},{"v":0.17875981273424424,"d":"0.179"},{"v":0.1702574615548264,"d":"0.170"},{"v":0.13384754424671164,"d":"0.134"},{"v":0.141664276300182,"d":"0.142"}]
[{"$nulls":3},1.107,0.243,{"$nulls":5},"These can be changed for improved fit to data","Inputs","Bamboo thermal conductivity, km",{"$nulls":3},0.55,0.36,null,0.55,0.42,0.5,null,0.4,{"$nulls":8},1.042,0.176,{"v":0.07144631778872668,"d":"0.071"},{"v":0.1843969943735645,"d":"0.184"},{"v":0.17977599116411566,"d":"0.180"},{"v":0.14441731779456235,"d":"0.144"},{"v":0.1533749929285538,"d":"0.153"}]
[{"$nulls":3},1.064,0.187,{"$nulls":7},"fitting factor, si (function of aspect ratio)",{"$nulls":6},180,3,null,null,{"v":1.1,"d":"1.10"},{"$nulls":8},0.987,0.171,{"v":0.06506575850581289,"d":"0.065"},{"v":0.17350826910866213,"d":"0.174"},{"v":0.1616031973620609,"d":"0.162"},{"v":0.12467438942762017,"d":"0.125"},{"v":0.1315046747916522,"d":"0.132"}]
[{"$nulls":3},1.146,0.213,{"$nulls":7},"bridge factor",{"$nulls":5},0.37,{"$nulls":13},1.034,0.169,{"v":0.07044155741673117,"d":"0.070"},{"v":0.18276487200587396,"d":"0.183"},{"v":0.17699817057602507,"d":"0.177"},{"v":0.14127965773023976,"d":"0.141"},{"v":0.14989927897579702,"d":"0.150"}]
[{"$nulls":3},1.263,0.277,{"$nulls":27},1.044,0.174,{"v":0.07170200254853144,"d":"0.072"},{"v":0.18480785660557483,"d":"0.185"},{"v":0.18047786326361379,"d":"0.180"},{"v":0.14521711561360587,"d":"0.145"},{"v":0.1542607708586296,"d":"0.154"}]
[{"$nulls":32},1.084,0.195,{"v":0.07722963241829606,"d":"0.077"},{"v":0.19328588009019315,"d":"0.193"},{"v":0.195156698203799,"d":"0.195"},{"v":0.16260425302921203,"d":"0.163"},{"v":0.17347791229251075,"d":"0.173"}]
["From Maku on wood and engineered wood composites",{"$nulls":31},1.271,0.286,{"v":0.12074747280317857,"d":"0.121"},{"v":0.24405662744933582,"d":"0.244"},{"v":0.28120394803687465,"d":"0.281"},{"v":0.28998289069973077,"d":"0.290"},{"v":0.30357118914678227,"d":"0.304"}]
["assuming cell wall density of 1.56",{"$nulls":31},1.442,0.354,{"v":0.24910437435369964,"d":"0.249"},{"v":0.3462777366761641,"d":"0.346"},{"v":0.37641819733334925,"d":"0.376"},{"v":0.44004112134070555,"d":"0.440"},{"v":0.39109979987032767,"d":"0.391"}]
["parallel to grain",0.562,"kcal/mT",null,0.6536,"W/mK",{"$nulls":26},1.096,0.201,{"v":0.07905804842219229,"d":"0.079"},{"v":0.19593646717264784,"d":"0.196"},{"v":0.19980554417885574,"d":"0.200"},{"v":0.1683785578378268,"d":"0.168"},{"v":0.17983376981359253,"d":"0.180"}]
["perpendicular to grain",0.362,"kcal/mT",null,0.421,"W/mK",{"$nulls":26},1.107,0.243,{"v":0.08081183793794756,"d":"0.081"},{"v":0.19841514915090697,"d":"0.198"},{"v":0.20416942985950454,"d":"0.204"},{"v":0.17391823185257602,"d":"0.174"},{"v":0.1859136049956462,"d":"0.186"}]
["assuming cell wall density of 1.5",{"$nulls":31},1.064,0.187,{"v":0.07436323789384595,"d":"0.074"},{"v":0.1889822432064563,"d":"0.189"},{"v":0.18766268828232943,"d":"0.188"},{"v":0.15356884204554508,"d":"0.154"},{"v":0.1635029251114219,"d":"0.164"}]
["parallel to grain",0.54,"kcal/mT",null,0.628,"W/mK",{"$nulls":26},1.146,0.213,{"v":0.08771032789778499,"d":"0.088"},{"v":0.20763192407560455,"d":"0.208"},{"v":0.22044948691951516,"d":"0.220"},{"v":0.1956151825941834,"d":"0.196"},{"v":0.20949796891287542,"d":"0.209"}]
["perpendicular to grain",0.34,"kcal/mT",null,0.395,"W/mK",{"$nulls":26},1.263,0.277,{"v":0.1179052067262318,"d":"0.118"},{"v":0.241266876487526,"d":"0.241"},{"v":0.27694688136703505,"d":"0.277"},{"v":0.282809554310982,"d":"0.283"},{"v":0.2971267994005642,"d":"0.297"}]
[{"$nulls":3},"conductivity"]
[null,null,"density","parallel","perpendicular",{"$nulls":27},"mean of observed values, Y",{"v":0.18419999999999997,"d":"0.184"}]
[null,null,0.01,0.02961,0.0241128275]
[null,null,0.5,0.22659,0.09242875,{"$nulls":27},"SSE = SUM[(yi-fi)^2]",null,0.3067118620448622,0.0059297888778520914,0.0070561259753503325,0.05701855268272383,0.04089537816174637]
[null,null,0.6,0.26678999999999997,0.112759]
[null,null,0.7,0.30699,0.13525474999999998,{"$nulls":27},"SST = SUM[(yi-Y)^2]",0.069862]
[null,null,0.8,0.34719000000000005,0.159916]
[null,null,0.9,0.38739,0.18674275,{"$nulls":27},"fit of model, Ra2",null,{"v":-4.8536707994782535,"d":"-4.85"},{"v":0.8726820973236075,"d":"0.87"},{"v":0.8574104718980377,"d":"0.86"},{"v":-0.08821300435570745,"d":"-0.09"},{"v":0.17359005578904885,"d":"0.17"}]
[null,null,1,0.42759,0.215735]
[null,null,1.1,0.46779000000000004,0.24689275000000002]
[null,null,1.2,0.5079899999999999,0.280216,{"$nulls":27},"(Press CTRL+ALT+ENTER, rather than ANTER alone)"]
[null,null,1.3,0.5481900000000001,0.31570475]
[null,null,1.4,0.58839,0.353359]
[null,null,1.5,0.62859,0.39317875]