## DesignSpace
|  | Features | [21 empty] | Label
|  | Processing | Chemical composition of powder (wt. %) | [12 empty] | Structure of the powder |  |  | Mix design | Chemical composition of liquid |  |  |  | Property | (aleatory) uncertainty
Age (d) | Exp. Idx. | Temperature (°C) | LOI | SiO2 | Al2O3 | Fe2O3 | MnO | MgO | CaO | Na2O | K2O | TiO2 | P2O5 | SO3 | Cl | Blaine fineness (cm2/g) | d90 (µm) | d50 (µm) | Solution/Powder | SiO2 (mol-%) | Na2O (mol-%) | K2O (mol-%) | H2O (mol-%) | Compressive strength (MPa) | standard Dev | Specimen Description | Reference
28 | 1 | 22 | 6.5 | 50.2 | 17.48 | 5.1 | 0.22 | 1.51 | 8.76 | 4.03 | 4.79 | 0.67 | 0.2 | 0.47 | 0 | 6623 | 19.031 | 6.892 | 0.5 | 4.035468 | 9.506546 | 0 | 86.45799 | 13.21 | 0.6614126 | RT-0.424 | R. Firdous and D. Stephan, "Effect of silica modulus on the geopolymerization activity of natural pozzolans," Construction and Building Materials, pp. 31-43, 219; DOI: https://doi.org/10.1016/j.conbuildmat.2019.05.161. , 31 May 2019
28 | 1 | 22 | 6.5 | 50.2 | 17.48 | 5.1 | 0.22 | 1.51 | 8.76 | 4.03 | 4.79 | 0.67 | 0.2 | 0.47 | 0 | 6623 | 19.031 | 6.892 | 0.5 | 3.906003 | 7.95763 | 0 | 88.13637 | 17.32 | 0.288906 | RT-0.491 | R. Firdous and D. Stephan, "Effect of silica modulus on the geopolymerization activity of natural pozzolans," Construction and Building Materials, pp. 31-43, 219; DOI: https://doi.org/10.1016/j.conbuildmat.2019.05.161. , 31 May 2019
28 | 1 | 22 | 6.5 | 50.2 | 17.48 | 5.1 | 0.22 | 1.51 | 8.76 | 4.03 | 4.79 | 0.67 | 0.2 | 0.47 | 0 | 6623 | 19.031 | 6.892 | 0.5 | 3.756598 | 6.167463 | 0 | 90.07594 | 23.765 | 0.7037282 | RT-0.609 | R. Firdous and D. Stephan, "Effect of silica modulus on the geopolymerization activity of natural pozzolans," Construction and Building Materials, pp. 31-43, 219; DOI: https://doi.org/10.1016/j.conbuildmat.2019.05.161. , 31 May 2019
28 | 1 | 22 | 6.5 | 50.2 | 17.48 | 5.1 | 0.22 | 1.51 | 8.76 | 4.03 | 4.79 | 0.67 | 0.2 | 0.47 | 0 | 6623 | 19.031 | 6.892 | 0.5 | 5.976108 | 8.449225 | 0 | 85.57467 | 24.9775 | 1.675776 | RT-0.707 | R. Firdous and D. Stephan, "Effect of silica modulus on the geopolymerization activity of natural pozzolans," Construction and Building Materials, pp. 31-43, 219; DOI: https://doi.org/10.1016/j.conbuildmat.2019.05.161. , 31 May 2019
28 | 1 | 22 | 6.5 | 50.2 | 17.48 | 5.1 | 0.22 | 1.51 | 8.76 | 4.03 | 4.79 | 0.67 | 0.2 | 0.47 | 0 | 6623 | 19.031 | 6.892 | 0.5 | 5.786727 | 7.260034 | 0 | 86.95324 | 28.15 | 1.28013 | RT-0.797 | R. Firdous and D. Stephan, "Effect of silica modulus on the geopolymerization activity of natural pozzolans," Construction and Building Materials, pp. 31-43, 219; DOI: https://doi.org/10.1016/j.conbuildmat.2019.05.161. , 31 May 2019
28 | 1 | 22 | 6.5 | 50.2 | 17.48 | 5.1 | 0.22 | 1.51 | 8.76 | 4.03 | 4.79 | 0.67 | 0.2 | 0.47 | 0 | 6623 | 19.031 | 6.892 | 0.5 | 5.853715 | 6.186464 | 0 | 87.95982 | 33.03 | 1.640366 | RT-0.946 | R. Firdous and D. Stephan, "Effect of silica modulus on the geopolymerization activity of natural pozzolans," Construction and Building Materials, pp. 31-43, 219; DOI: https://doi.org/10.1016/j.conbuildmat.2019.05.161. , 31 May 2019
28 | 1 | 22 | 6.5 | 50.2 | 17.48 | 5.1 | 0.22 | 1.51 | 8.76 | 4.03 | 4.79 | 0.67 | 0.2 | 0.47 | 0 | 6623 | 19.031 | 6.892 | 0.5 | 8.237298 | 7.766759 | 0 | 83.99594 | 34.775 | 1.386218 | RT-1.061 | R. Firdous and D. Stephan, "Effect of silica modulus on the geopolymerization activity of natural pozzolans," Construction and Building Materials, pp. 31-43, 219; DOI: https://doi.org/10.1016/j.conbuildmat.2019.05.161. , 31 May 2019
28 | 1 | 22 | 6.5 | 50.2 | 17.48 | 5.1 | 0.22 | 1.51 | 8.76 | 4.03 | 4.79 | 0.67 | 0.2 | 0.47 | 0 | 6623 | 19.031 | 6.892 | 0.5 | 8.055604 | 6.954086 | 0 | 84.99031 | 31.59 | 0.0212132 | RT-1.158 | R. Firdous and D. Stephan, "Effect of silica modulus on the geopolymerization activity of natural pozzolans," Construction and Building Materials, pp. 31-43, 219; DOI: https://doi.org/10.1016/j.conbuildmat.2019.05.161. , 31 May 2019
28 | 1 | 22 | 6.5 | 50.2 | 17.48 | 5.1 | 0.22 | 1.51 | 8.76 | 4.03 | 4.79 | 0.67 | 0.2 | 0.47 | 0 | 6623 | 19.031 | 6.892 | 0.5 | 9.221355 | 7.246984 | 0 | 83.53166 | 32.805 | 1.146531 | RT-1.272 | R. Firdous and D. Stephan, "Effect of silica modulus on the geopolymerization activity of natural pozzolans," Construction and Building Materials, pp. 31-43, 219; DOI: https://doi.org/10.1016/j.conbuildmat.2019.05.161. , 31 May 2019
28 | 1 | 22 | 6.5 | 50.2 | 17.48 | 5.1 | 0.22 | 1.51 | 8.76 | 4.03 | 4.79 | 0.67 | 0.2 | 0.47 | 0 | 6623 | 19.031 | 6.892 | 0.5 | 8.360219 | 6.390402 | 0 | 85.24938 | 24.975 | 2.064752 | RT-1.308 | R. Firdous and D. Stephan, "Effect of silica modulus on the geopolymerization activity of natural pozzolans," Construction and Building Materials, pp. 31-43, 219; DOI: https://doi.org/10.1016/j.conbuildmat.2019.05.161. , 31 May 2019
28 | 1 | 22 | 6.5 | 50.2 | 17.48 | 5.1 | 0.22 | 1.51 | 8.76 | 4.03 | 4.79 | 0.67 | 0.2 | 0.47 | 0 | 6623 | 19.031 | 6.892 | 0.5 | 9.266711 | 6.790773 | 0 | 83.94252 | 25.1025 | 1.978863 | RT-1.365 | R. Firdous and D. Stephan, "Effect of silica modulus on the geopolymerization activity of natural pozzolans," Construction and Building Materials, pp. 31-43, 219; DOI: https://doi.org/10.1016/j.conbuildmat.2019.05.161. , 31 May 2019
28 | 1 | 22 | 6.5 | 50.2 | 17.48 | 5.1 | 0.22 | 1.51 | 8.76 | 4.03 | 4.79 | 0.67 | 0.2 | 0.47 | 0 | 6623 | 19.031 | 6.892 | 0.5 | 9.069324 | 6.048284 | 0 | 84.88239 | 22.05 | 1.106929 | RT-1.499 | R. Firdous and D. Stephan, "Effect of silica modulus on the geopolymerization activity of natural pozzolans," Construction and Building Materials, pp. 31-43, 219; DOI: https://doi.org/10.1016/j.conbuildmat.2019.05.161. , 31 May 2019
28 | 1 | 22 | 6.5 | 50.2 | 17.48 | 5.1 | 0.22 | 1.51 | 8.76 | 4.03 | 4.79 | 0.67 | 0.2 | 0.47 | 0 | 6623 | 19.031 | 6.892 | 0.5 | 8.657672 | 5.526852 | 0 | 85.81548 | 22.37 | 0.8349651 | RT-1.566 | R. Firdous and D. Stephan, "Effect of silica modulus on the geopolymerization activity of natural pozzolans," Construction and Building Materials, pp. 31-43, 219; DOI: https://doi.org/10.1016/j.conbuildmat.2019.05.161. , 31 May 2019
28 | 1 | 22 | 6.5 | 50.2 | 17.48 | 5.1 | 0.22 | 1.51 | 8.76 | 4.03 | 4.79 | 0.67 | 0.2 | 0.47 | 0 | 6623 | 19.031 | 6.892 | 0.5 | 9.13895 | 5.32701 | 0 | 85.53404 | 22.72667 | 1.018119 | RT-1.716 | R. Firdous and D. Stephan, "Effect of silica modulus on the geopolymerization activity of natural pozzolans," Construction and Building Materials, pp. 31-43, 219; DOI: https://doi.org/10.1016/j.conbuildmat.2019.05.161. , 31 May 2019
28 | 1 | 22 | 6.5 | 50.2 | 17.48 | 5.1 | 0.22 | 1.51 | 8.76 | 4.03 | 4.79 | 0.67 | 0.2 | 0.47 | 0 | 6623 | 19.031 | 6.892 | 0.5 | 4.048242 | 4.605865 | 0 | 91.34589 | 11.675 | 1.161221 | RT-0.879 | R. Firdous and D. Stephan, "Effect of silica modulus on the geopolymerization activity of natural pozzolans," Construction and Building Materials, pp. 31-43, 219; DOI: https://doi.org/10.1016/j.conbuildmat.2019.05.161. , 31 May 2019
28 | 1 | 22 | 6.5 | 50.2 | 17.48 | 5.1 | 0.22 | 1.51 | 8.76 | 4.03 | 4.79 | 0.67 | 0.2 | 0.47 | 0 | 6623 | 19.031 | 6.892 | 0.5 | 6.201821 | 4.991426 | 0 | 88.80675 | 19.3725 | 1.202868 | RT-1.242 | R. Firdous and D. Stephan, "Effect of silica modulus on the geopolymerization activity of natural pozzolans," Construction and Building Materials, pp. 31-43, 219; DOI: https://doi.org/10.1016/j.conbuildmat.2019.05.161. , 31 May 2019
28 | 2 | 22 | 11.24 | 52.35 | 12.25 | 4.15 | 0.09 | 0.91 | 13.85 | 1.67 | 2.44 | 0.61 | 0.22 | 0.27 | 0 | 6746 | 22.867 | 5.393 | 0.75 | 4.035468 | 9.506546 | 0 | 86.45799 | 7.81 | 0.3476588 | BT2-0.424 | R. Firdous and D. Stephan, "Effect of silica modulus on the geopolymerization activity of natural pozzolans," Construction and Building Materials, pp. 31-43, 219; DOI: https://doi.org/10.1016/j.conbuildmat.2019.05.161. , 31 May 2019
28 | 2 | 22 | 11.24 | 52.35 | 12.25 | 4.15 | 0.09 | 0.91 | 13.85 | 1.67 | 2.44 | 0.61 | 0.22 | 0.27 | 0 | 6746 | 22.867 | 5.393 | 0.75 | 3.906003 | 7.95763 | 0 | 88.13637 | 7.55 | 0.408534 | BT2-0.491 | R. Firdous and D. Stephan, "Effect of silica modulus on the geopolymerization activity of natural pozzolans," Construction and Building Materials, pp. 31-43, 219; DOI: https://doi.org/10.1016/j.conbuildmat.2019.05.161. , 31 May 2019
28 | 2 | 22 | 11.24 | 52.35 | 12.25 | 4.15 | 0.09 | 0.91 | 13.85 | 1.67 | 2.44 | 0.61 | 0.22 | 0.27 | 0 | 6746 | 22.867 | 5.393 | 0.75 | 5.976108 | 8.449225 | 0 | 85.57467 | 13.735 | 0.7366817 | BT2-0.707 | R. Firdous and D. Stephan, "Effect of silica modulus on the geopolymerization activity of natural pozzolans," Construction and Building Materials, pp. 31-43, 219; DOI: https://doi.org/10.1016/j.conbuildmat.2019.05.161. , 31 May 2019
28 | 2 | 22 | 11.24 | 52.35 | 12.25 | 4.15 | 0.09 | 0.91 | 13.85 | 1.67 | 2.44 | 0.61 | 0.22 | 0.27 | 0 | 6746 | 22.867 | 5.393 | 0.75 | 5.786727 | 7.260034 | 0 | 86.95324 | 13.8725 | 0.3620658 | BT2-0.797 | R. Firdous and D. Stephan, "Effect of silica modulus on the geopolymerization activity of natural pozzolans," Construction and Building Materials, pp. 31-43, 219; DOI: https://doi.org/10.1016/j.conbuildmat.2019.05.161. , 31 May 2019
28 | 2 | 22 | 11.24 | 52.35 | 12.25 | 4.15 | 0.09 | 0.91 | 13.85 | 1.67 | 2.44 | 0.61 | 0.22 | 0.27 | 0 | 6746 | 22.867 | 5.393 | 0.75 | 5.853715 | 6.186464 | 0 | 87.95982 | 7.466667 | 0.4193249 | BT2-0.946 | R. Firdous and D. Stephan, "Effect of silica modulus on the geopolymerization activity of natural pozzolans," Construction and Building Materials, pp. 31-43, 219; DOI: https://doi.org/10.1016/j.conbuildmat.2019.05.161. , 31 May 2019
28 | 2 | 22 | 11.24 | 52.35 | 12.25 | 4.15 | 0.09 | 0.91 | 13.85 | 1.67 | 2.44 | 0.61 | 0.22 | 0.27 | 0 | 6746 | 22.867 | 5.393 | 0.75 | 8.237298 | 7.766759 | 0 | 83.99594 | 9.8925 | 1.013653 | BT2-1.061 | R. Firdous and D. Stephan, "Effect of silica modulus on the geopolymerization activity of natural pozzolans," Construction and Building Materials, pp. 31-43, 219; DOI: https://doi.org/10.1016/j.conbuildmat.2019.05.161. , 31 May 2019
28 | 2 | 22 | 11.24 | 52.35 | 12.25 | 4.15 | 0.09 | 0.91 | 13.85 | 1.67 | 2.44 | 0.61 | 0.22 | 0.27 | 0 | 6746 | 22.867 | 5.393 | 0.75 | 8.055604 | 6.954086 | 0 | 84.99031 | 5.5725 | 0.4190764 | BT2-1.158 | R. Firdous and D. Stephan, "Effect of silica modulus on the geopolymerization activity of natural pozzolans," Construction and Building Materials, pp. 31-43, 219; DOI: https://doi.org/10.1016/j.conbuildmat.2019.05.161. , 31 May 2019
28 | 2 | 22 | 11.24 | 52.35 | 12.25 | 4.15 | 0.09 | 0.91 | 13.85 | 1.67 | 2.44 | 0.61 | 0.22 | 0.27 | 0 | 6746 | 22.867 | 5.393 | 0.75 | 9.221355 | 7.246984 | 0 | 83.53166 | 3.575 | 0.1144552 | BT2-1.272 | R. Firdous and D. Stephan, "Effect of silica modulus on the geopolymerization activity of natural pozzolans," Construction and Building Materials, pp. 31-43, 219; DOI: https://doi.org/10.1016/j.conbuildmat.2019.05.161. , 31 May 2019
28 | 2 | 22 | 11.24 | 52.35 | 12.25 | 4.15 | 0.09 | 0.91 | 13.85 | 1.67 | 2.44 | 0.61 | 0.22 | 0.27 | 0 | 6746 | 22.867 | 5.393 | 0.75 | 8.360219 | 6.390402 | 0 | 85.24938 | 2.4625 | 0.02629956 | BT2-1.308 | R. Firdous and D. Stephan, "Effect of silica modulus on the geopolymerization activity of natural pozzolans," Construction and Building Materials, pp. 31-43, 219; DOI: https://doi.org/10.1016/j.conbuildmat.2019.05.161. , 31 May 2019
28 | 2 | 22 | 11.24 | 52.35 | 12.25 | 4.15 | 0.09 | 0.91 | 13.85 | 1.67 | 2.44 | 0.61 | 0.22 | 0.27 | 0 | 6746 | 22.867 | 5.393 | 0.75 | 9.266711 | 6.790773 | 0 | 83.94252 | 2.6075 | 0.1569235 | BT2-1.365 | R. Firdous and D. Stephan, "Effect of silica modulus on the geopolymerization activity of natural pozzolans," Construction and Building Materials, pp. 31-43, 219; DOI: https://doi.org/10.1016/j.conbuildmat.2019.05.161. , 31 May 2019
28 | 2 | 22 | 11.24 | 52.35 | 12.25 | 4.15 | 0.09 | 0.91 | 13.85 | 1.67 | 2.44 | 0.61 | 0.22 | 0.27 | 0 | 6746 | 22.867 | 5.393 | 0.75 | 9.069324 | 6.048284 | 0 | 84.88239 | 2.52 | 0.1283225 | BT2-1.499 | R. Firdous and D. Stephan, "Effect of silica modulus on the geopolymerization activity of natural pozzolans," Construction and Building Materials, pp. 31-43, 219; DOI: https://doi.org/10.1016/j.conbuildmat.2019.05.161. , 31 May 2019
28 | 2 | 22 | 11.24 | 52.35 | 12.25 | 4.15 | 0.09 | 0.91 | 13.85 | 1.67 | 2.44 | 0.61 | 0.22 | 0.27 | 0 | 6746 | 22.867 | 5.393 | 0.75 | 8.657672 | 5.526852 | 0 | 85.81548 | 1.8375 | 0.025 | BT2-1.566 | R. Firdous and D. Stephan, "Effect of silica modulus on the geopolymerization activity of natural pozzolans," Construction and Building Materials, pp. 31-43, 219; DOI: https://doi.org/10.1016/j.conbuildmat.2019.05.161. , 31 May 2019
28 | 2 | 22 | 11.24 | 52.35 | 12.25 | 4.15 | 0.09 | 0.91 | 13.85 | 1.67 | 2.44 | 0.61 | 0.22 | 0.27 | 0 | 6746 | 22.867 | 5.393 | 0.75 | 9.13895 | 5.32701 | 0 | 85.53404 | 2.14 | 0.05715476 | BT2-1.716 | R. Firdous and D. Stephan, "Effect of silica modulus on the geopolymerization activity of natural pozzolans," Construction and Building Materials, pp. 31-43, 219; DOI: https://doi.org/10.1016/j.conbuildmat.2019.05.161. , 31 May 2019
28 | 2 | 22 | 11.24 | 52.35 | 12.25 | 4.15 | 0.09 | 0.91 | 13.85 | 1.67 | 2.44 | 0.61 | 0.22 | 0.27 | 0 | 6746 | 22.867 | 5.393 | 0.75 | 3.756598 | 6.167463 | 0 | 90.07594 | 0 | 0 | BT2-0.609 | R. Firdous and D. Stephan, "Effect of silica modulus on the geopolymerization activity of natural pozzolans," Construction and Building Materials, pp. 31-43, 219; DOI: https://doi.org/10.1016/j.conbuildmat.2019.05.161. , 31 May 2019
28 | 2 | 22 | 11.24 | 52.35 | 12.25 | 4.15 | 0.09 | 0.91 | 13.85 | 1.67 | 2.44 | 0.61 | 0.22 | 0.27 | 0 | 6746 | 22.867 | 5.393 | 0.75 | 4.048242 | 4.605865 | 0 | 91.34589 | 2.2 | 0.4 | BT2-0.879 | R. Firdous and D. Stephan, "Effect of silica modulus on the geopolymerization activity of natural pozzolans," Construction and Building Materials, pp. 31-43, 219; DOI: https://doi.org/10.1016/j.conbuildmat.2019.05.161. , 31 May 2019
28 | 2 | 22 | 11.24 | 52.35 | 12.25 | 4.15 | 0.09 | 0.91 | 13.85 | 1.67 | 2.44 | 0.61 | 0.22 | 0.27 | 0 | 6746 | 22.867 | 5.393 | 0.75 | 6.201821 | 4.991426 | 0 | 88.80675 | 2.38 | 0.1964688 | BT2-1.242 | R. Firdous and D. Stephan, "Effect of silica modulus on the geopolymerization activity of natural pozzolans," Construction and Building Materials, pp. 31-43, 219; DOI: https://doi.org/10.1016/j.conbuildmat.2019.05.161. , 31 May 2019
28 | 3 | 22 | 11.24 | 52.35 | 12.25 | 4.15 | 0.09 | 0.91 | 13.85 | 1.67 | 2.44 | 0.61 | 0.22 | 0.27 | 0 | 6746 | 79.209 | 16.06 | 0.73 | 5.976108 | 8.449225 | 0 | 85.57467 | 17.28 | 0.9887871 | BT-0.707 | R. Firdous and D. Stephan, "Influence of heat treatment and mechanical activation on reactivity of natural pozzolan for geopolymer synthesis," 2 – 15 August, Eindhoven, The Netherlands, 2019.
28 | 3 | 22 | 11.24 | 52.35 | 12.25 | 4.15 | 0.09 | 0.91 | 13.85 | 1.67 | 2.44 | 0.61 | 0.22 | 0.27 | 0 | 7018 | 61.02967 | 12.40133 | 0.73 | 5.976108 | 8.449225 | 0 | 85.57467 | 16.1025 | 2.15388 | BT5-0.707 | R. Firdous and D. Stephan, "Influence of heat treatment and mechanical activation on reactivity of natural pozzolan for geopolymer synthesis," 2 – 15 August, Eindhoven, The Netherlands, 2019.
28 | 3 | 22 | 11.24 | 52.35 | 12.25 | 4.15 | 0.09 | 0.91 | 13.85 | 1.67 | 2.44 | 0.61 | 0.22 | 0.27 | 0 | 11721 | 48.47667 | 9.192333 | 0.73 | 5.976108 | 8.449225 | 0 | 85.57467 | 18.21 | 0.67206 | BT10-0.707 | R. Firdous and D. Stephan, "Influence of heat treatment and mechanical activation on reactivity of natural pozzolan for geopolymer synthesis," 2 – 15 August, Eindhoven, The Netherlands, 2019.
28 | 3 | 22 | 4.46 | 56.35 | 13.19 | 4.47 | 0.1 | 0.98 | 14.96 | 1.8 | 2.63 | 0.66 | 0.24 | 0.29 | 0 | 7141 | 94.20233 | 28.33367 | 0.75 | 5.976108 | 8.449225 | 0 | 85.57467 | 20.31 | 1.2265 | BTC-0.707 | R. Firdous and D. Stephan, "Influence of heat treatment and mechanical activation on reactivity of natural pozzolan for geopolymer synthesis," 2 – 15 August, Eindhoven, The Netherlands, 2019.
28 | 3 | 22 | 4.46 | 56.35 | 13.19 | 4.47 | 0.1 | 0.98 | 14.96 | 1.8 | 2.63 | 0.66 | 0.24 | 0.29 | 0 | 7141 | 94.20233 | 28.33367 | 0.75 | 5.786727 | 7.260034 | 0 | 86.95324 | 24.445 | 2.24328 | BTC-0.797 | R. Firdous and D. Stephan, "Influence of heat treatment and mechanical activation on reactivity of natural pozzolan for geopolymer synthesis," 2 – 15 August, Eindhoven, The Netherlands, 2019.
28 | 3 | 22 | 4.46 | 56.35 | 13.19 | 4.47 | 0.1 | 0.98 | 14.96 | 1.8 | 2.63 | 0.66 | 0.24 | 0.29 | 0 | 7141 | 94.20233 | 28.33367 | 0.75 | 8.237298 | 7.766759 | 0 | 83.99594 | 23.73 | 1.00282 | BTC-1.061 | R. Firdous and D. Stephan, "Influence of heat treatment and mechanical activation on reactivity of natural pozzolan for geopolymer synthesis," 2 – 15 August, Eindhoven, The Netherlands, 2019.
28 | 4 | 22 | 5.46 | 44.83 | 16 | 10.62 | 0.3 | 4.25 | 9.22 | 0.59 | 5.15 | 0.87 | 0.81 | 0.08 | 0 | 6539 | 75.53 | 22.918 | 0.43 | 0 | 8.669911 | 0 | 91.33009 | 2.9425 | 0.1532699 | PB-NH-12 | R. Firdous and D. Stephan, "Factors effecting the properties of alkali activated natural pozzolan based geopolymers," Aachen Germany, pp. 100–106. , 2019
28 | 4 | 22 | 5.46 | 44.83 | 16 | 10.62 | 0.3 | 4.25 | 9.22 | 0.59 | 5.15 | 0.87 | 0.81 | 0.08 | 0 | 6539 | 75.53 | 22.918 | 0.43 | 0 | 10.93103 | 0 | 89.06897 | 1.9825 | 0.1459166 | PB-NH-16 | R. Firdous and D. Stephan, "Factors effecting the properties of alkali activated natural pozzolan based geopolymers," Aachen Germany, pp. 100–106. , 2019
28 | 4 | 22 | 5.46 | 44.83 | 16 | 10.62 | 0.3 | 4.25 | 9.22 | 0.59 | 5.15 | 0.87 | 0.81 | 0.08 | 0 | 6539 | 75.53 | 22.918 | 0.43 | 0 | 0 | 7.761342 | 92.23866 | 1.08 | 0.1622755 | PB-KH-12 | R. Firdous and D. Stephan, "Factors effecting the properties of alkali activated natural pozzolan based geopolymers," Aachen Germany, pp. 100–106. , 2019
28 | 4 | 22 | 5.46 | 44.83 | 16 | 10.62 | 0.3 | 4.25 | 9.22 | 0.59 | 5.15 | 0.87 | 0.81 | 0.08 | 0 | 6539 | 75.53 | 22.918 | 0.43 | 0 | 0 | 9.839346 | 90.16065 | 2.355 | 0.07852813 | PB-KH-16 | R. Firdous and D. Stephan, "Factors effecting the properties of alkali activated natural pozzolan based geopolymers," Aachen Germany, pp. 100–106. , 2019
28 | 4 | 22 | 5.46 | 44.83 | 16 | 10.62 | 0.3 | 4.25 | 9.22 | 0.59 | 5.15 | 0.87 | 0.81 | 0.08 | 0 | 6539 | 75.53 | 22.918 | 0.43 | 5.786727 | 7.260034 | 0 | 86.95324 | 3.255 | 0.3291909 | PB-NS-0.8 | R. Firdous and D. Stephan, "Factors effecting the properties of alkali activated natural pozzolan based geopolymers," Aachen Germany, pp. 100–106. , 2019
28 | 4 | 22 | 5.46 | 44.83 | 16 | 10.62 | 0.3 | 4.25 | 9.22 | 0.59 | 5.15 | 0.87 | 0.81 | 0.08 | 0 | 6539 | 75.53 | 22.918 | 0.43 | 5.976108 | 8.449225 | 0 | 85.57467 | 2.93 | 0.254951 | PB-NS-0.7 | R. Firdous and D. Stephan, "Factors effecting the properties of alkali activated natural pozzolan based geopolymers," Aachen Germany, pp. 100–106. , 2019
28 | 4 | 40 | 5.46 | 44.83 | 16 | 10.62 | 0.3 | 4.25 | 9.22 | 0.59 | 5.15 | 0.87 | 0.81 | 0.08 | 0 | 6539 | 75.53 | 22.918 | 0.43 | 0 | 8.669911 | 0 | 91.33009 | 2.4975 | 0.2140677 | PB-NH-12 | R. Firdous and D. Stephan, "Factors effecting the properties of alkali activated natural pozzolan based geopolymers," Aachen Germany, pp. 100–106. , 2019
28 | 4 | 40 | 5.46 | 44.83 | 16 | 10.62 | 0.3 | 4.25 | 9.22 | 0.59 | 5.15 | 0.87 | 0.81 | 0.08 | 0 | 6539 | 75.53 | 22.918 | 0.43 | 0 | 10.93103 | 0 | 89.06897 | 3.085 | 0.07937254 | PB-NH-16 | R. Firdous and D. Stephan, "Factors effecting the properties of alkali activated natural pozzolan based geopolymers," Aachen Germany, pp. 100–106. , 2019
28 | 4 | 40 | 5.46 | 44.83 | 16 | 10.62 | 0.3 | 4.25 | 9.22 | 0.59 | 5.15 | 0.87 | 0.81 | 0.08 | 0 | 6539 | 75.53 | 22.918 | 0.43 | 0 | 0 | 7.761342 | 92.23866 | 4.62 | 0.2578113 | PB-KH-12 | R. Firdous and D. Stephan, "Factors effecting the properties of alkali activated natural pozzolan based geopolymers," Aachen Germany, pp. 100–106. , 2019
28 | 4 | 40 | 5.46 | 44.83 | 16 | 10.62 | 0.3 | 4.25 | 9.22 | 0.59 | 5.15 | 0.87 | 0.81 | 0.08 | 0 | 6539 | 75.53 | 22.918 | 0.43 | 0 | 0 | 9.839346 | 90.16065 | 5.4725 | 0.3888766 | PB-KH-16 | R. Firdous and D. Stephan, "Factors effecting the properties of alkali activated natural pozzolan based geopolymers," Aachen Germany, pp. 100–106. , 2019
28 | 4 | 40 | 5.46 | 44.83 | 16 | 10.62 | 0.3 | 4.25 | 9.22 | 0.59 | 5.15 | 0.87 | 0.81 | 0.08 | 0 | 6539 | 75.53 | 22.918 | 0.43 | 5.786727 | 7.260034 | 0 | 86.95324 | 3.8925 | 0.4155619 | PB-NS-0.8 | R. Firdous and D. Stephan, "Factors effecting the properties of alkali activated natural pozzolan based geopolymers," Aachen Germany, pp. 100–106. , 2019
28 | 4 | 40 | 5.46 | 44.83 | 16 | 10.62 | 0.3 | 4.25 | 9.22 | 0.59 | 5.15 | 0.87 | 0.81 | 0.08 | 0 | 6539 | 75.53 | 22.918 | 0.43 | 5.976108 | 8.449225 | 0 | 85.57467 | 3.32 | 0.1089342 | PB-NS-0.7 | R. Firdous and D. Stephan, "Factors effecting the properties of alkali activated natural pozzolan based geopolymers," Aachen Germany, pp. 100–106. , 2019
28 | 5 | 22 | 3.82 | 58.29 | 17.93 | 3.93 | 0.13 | 0.87 | 2.54 | 3.53 | 7.91 | 0.45 | 0.15 | 0.11 | 0 | 6576 | 51.125 | 13.238 | 0.52 | 0 | 8.669911 | 0 | 91.33009 | 0 | 0 | PF-NH-12 | R. Firdous and D. Stephan, "Factors effecting the properties of alkali activated natural pozzolan based geopolymers," Aachen Germany, pp. 100–106. , 2019
28 | 5 | 22 | 3.82 | 58.29 | 17.93 | 3.93 | 0.13 | 0.87 | 2.54 | 3.53 | 7.91 | 0.45 | 0.15 | 0.11 | 0 | 6576 | 51.125 | 13.238 | 0.52 | 0 | 10.93103 | 0 | 89.06897 | 0 | 0 | PF-NH-16 | R. Firdous and D. Stephan, "Factors effecting the properties of alkali activated natural pozzolan based geopolymers," Aachen Germany, pp. 100–106. , 2019
28 | 5 | 22 | 3.82 | 58.29 | 17.93 | 3.93 | 0.13 | 0.87 | 2.54 | 3.53 | 7.91 | 0.45 | 0.15 | 0.11 | 0 | 6576 | 51.125 | 13.238 | 0.52 | 0 | 0 | 7.761342 | 92.23866 | 1.8775 | 0.1972097 | PF-KH-12 | R. Firdous and D. Stephan, "Factors effecting the properties of alkali activated natural pozzolan based geopolymers," Aachen Germany, pp. 100–106. , 2019
28 | 5 | 22 | 3.82 | 58.29 | 17.93 | 3.93 | 0.13 | 0.87 | 2.54 | 3.53 | 7.91 | 0.45 | 0.15 | 0.11 | 0 | 6576 | 51.125 | 13.238 | 0.52 | 0 | 0 | 9.839346 | 90.16065 | 2.03 | 0.271416 | PF-KH-16 | R. Firdous and D. Stephan, "Factors effecting the properties of alkali activated natural pozzolan based geopolymers," Aachen Germany, pp. 100–106. , 2019
28 | 5 | 22 | 3.82 | 58.29 | 17.93 | 3.93 | 0.13 | 0.87 | 2.54 | 3.53 | 7.91 | 0.45 | 0.15 | 0.11 | 0 | 6576 | 51.125 | 13.238 | 0.52 | 5.786727 | 7.260034 | 0 | 86.95324 | 0 | 0 | PF-NS-0.8 | R. Firdous and D. Stephan, "Factors effecting the properties of alkali activated natural pozzolan based geopolymers," Aachen Germany, pp. 100–106. , 2019
28 | 5 | 22 | 3.82 | 58.29 | 17.93 | 3.93 | 0.13 | 0.87 | 2.54 | 3.53 | 7.91 | 0.45 | 0.15 | 0.11 | 0 | 6576 | 51.125 | 13.238 | 0.52 | 5.976108 | 8.449225 | 0 | 85.57467 | 0 | 0 | PF-NS-0.7 | R. Firdous and D. Stephan, "Factors effecting the properties of alkali activated natural pozzolan based geopolymers," Aachen Germany, pp. 100–106. , 2019
28 | 5 | 40 | 3.82 | 58.29 | 17.93 | 3.93 | 0.13 | 0.87 | 2.54 | 3.53 | 7.91 | 0.45 | 0.15 | 0.11 | 0 | 6576 | 51.125 | 13.238 | 0.52 | 0 | 8.669911 | 0 | 91.33009 | 2.125 | 0.2289833 | PF-NH-12 | R. Firdous and D. Stephan, "Factors effecting the properties of alkali activated natural pozzolan based geopolymers," Aachen Germany, pp. 100–106. , 2019
28 | 5 | 40 | 3.82 | 58.29 | 17.93 | 3.93 | 0.13 | 0.87 | 2.54 | 3.53 | 7.91 | 0.45 | 0.15 | 0.11 | 0 | 6576 | 51.125 | 13.238 | 0.52 | 0 | 10.93103 | 0 | 89.06897 | 1.6875 | 0.4090945 | PF-NH-16 | R. Firdous and D. Stephan, "Factors effecting the properties of alkali activated natural pozzolan based geopolymers," Aachen Germany, pp. 100–106. , 2019
28 | 5 | 40 | 3.82 | 58.29 | 17.93 | 3.93 | 0.13 | 0.87 | 2.54 | 3.53 | 7.91 | 0.45 | 0.15 | 0.11 | 0 | 6576 | 51.125 | 13.238 | 0.52 | 0 | 0 | 7.761342 | 92.23866 | 2.0925 | 0.234005 | PF-KH-12 | R. Firdous and D. Stephan, "Factors effecting the properties of alkali activated natural pozzolan based geopolymers," Aachen Germany, pp. 100–106. , 2019
28 | 5 | 40 | 3.82 | 58.29 | 17.93 | 3.93 | 0.13 | 0.87 | 2.54 | 3.53 | 7.91 | 0.45 | 0.15 | 0.11 | 0 | 6576 | 51.125 | 13.238 | 0.52 | 0 | 0 | 9.839346 | 90.16065 | 3.48 | 0.1392839 | PF-KH-16 | R. Firdous and D. Stephan, "Factors effecting the properties of alkali activated natural pozzolan based geopolymers," Aachen Germany, pp. 100–106. , 2019
28 | 5 | 40 | 3.82 | 58.29 | 17.93 | 3.93 | 0.13 | 0.87 | 2.54 | 3.53 | 7.91 | 0.45 | 0.15 | 0.11 | 0 | 6576 | 51.125 | 13.238 | 0.52 | 5.786727 | 7.260034 | 0 | 86.95324 | 5.475 | 0.3740321 | PF-NS-0.8 | R. Firdous and D. Stephan, "Factors effecting the properties of alkali activated natural pozzolan based geopolymers," Aachen Germany, pp. 100–106. , 2019
28 | 5 | 40 | 3.82 | 58.29 | 17.93 | 3.93 | 0.13 | 0.87 | 2.54 | 3.53 | 7.91 | 0.45 | 0.15 | 0.11 | 0 | 6576 | 51.125 | 13.238 | 0.52 | 5.976108 | 8.449225 | 0 | 85.57467 | 8.505 | 0.5911853 | PF-NS-0.7 | R. Firdous and D. Stephan, "Factors effecting the properties of alkali activated natural pozzolan based geopolymers," Aachen Germany, pp. 100–106. , 2019
28 | 6 | 25 | 2.15 | 61.57 | 18 | 4.93 | 0 | 2.63 | 6.69 | 1.65 | 1.95 | 0 | 0 | 0.1 | 0.04 | 3090 | 49 | 14 | 0.3575601 | 1.996359 | 6.654529 | 0 | 91.34911 | 15 | unknown | P1 | E. N. Kani and A. Allahverdi, "Effect of Chemical Composition on Basic Engineering Properties of Inorganic Polymeric Binder Based on Natural Pozzolan," Ceram. – Silik. 53 (3), p. 195–204, 2009
28 | 6 | 25 | 2.15 | 61.57 | 18 | 4.93 | 0 | 2.63 | 6.69 | 1.65 | 1.95 | 0 | 0 | 0.1 | 0.04 | 3090 | 49 | 14 | 0.3674114 | 2.964943 | 6.588761 | 0 | 90.4463 | 22.5 | unknown | P2 | E. N. Kani and A. Allahverdi, "Effect of Chemical Composition on Basic Engineering Properties of Inorganic Polymeric Binder Based on Natural Pozzolan," Ceram. – Silik. 53 (3), p. 195–204, 2009
28 | 6 | 25 | 2.15 | 61.57 | 18 | 4.93 | 0 | 2.63 | 6.69 | 1.65 | 1.95 | 0 | 0 | 0.1 | 0.04 | 3090 | 49 | 14 | 0.3772628 | 3.914568 | 6.524281 | 0 | 89.56115 | 26 | unknown | P3 | E. N. Kani and A. Allahverdi, "Effect of Chemical Composition on Basic Engineering Properties of Inorganic Polymeric Binder Based on Natural Pozzolan," Ceram. – Silik. 53 (3), p. 195–204, 2009
28 | 6 | 25 | 2.15 | 61.57 | 18 | 4.93 | 0 | 2.63 | 6.69 | 1.65 | 1.95 | 0 | 0 | 0.1 | 0.04 | 3090 | 49 | 14 | 0.3871141 | 4.845788 | 6.46105 | 0 | 88.69316 | 33 | unknown | P4 | E. N. Kani and A. Allahverdi, "Effect of Chemical Composition on Basic Engineering Properties of Inorganic Polymeric Binder Based on Natural Pozzolan," Ceram. – Silik. 53 (3), p. 195–204, 2009
28 | 6 | 25 | 2.15 | 61.57 | 18 | 4.93 | 0 | 2.63 | 6.69 | 1.65 | 1.95 | 0 | 0 | 0.1 | 0.04 | 3090 | 49 | 14 | 0.3969655 | 5.75913 | 6.399034 | 0 | 87.84184 | 20 | unknown | P5 | E. N. Kani and A. Allahverdi, "Effect of Chemical Composition on Basic Engineering Properties of Inorganic Polymeric Binder Based on Natural Pozzolan," Ceram. – Silik. 53 (3), p. 195–204, 2009
28 | 6 | 25 | 2.15 | 61.57 | 18 | 4.93 | 0 | 2.63 | 6.69 | 1.65 | 1.95 | 0 | 0 | 0.1 | 0.04 | 3090 | 49 | 14 | 0.3787456 | 2.429067 | 8.096889 | 0 | 89.47404 | 12.5 | unknown | P6 | E. N. Kani and A. Allahverdi, "Effect of Chemical Composition on Basic Engineering Properties of Inorganic Polymeric Binder Based on Natural Pozzolan," Ceram. – Silik. 53 (3), p. 195–204, 2009
28 | 6 | 25 | 2.15 | 61.57 | 18 | 4.93 | 0 | 2.63 | 6.69 | 1.65 | 1.95 | 0 | 0 | 0.1 | 0.04 | 3090 | 49 | 14 | 0.3909834 | 3.599878 | 7.99973 | 0 | 88.40039 | 17.5 | unknown | P7 | E. N. Kani and A. Allahverdi, "Effect of Chemical Composition on Basic Engineering Properties of Inorganic Polymeric Binder Based on Natural Pozzolan," Ceram. – Silik. 53 (3), p. 195–204, 2009
28 | 6 | 25 | 2.15 | 61.57 | 18 | 4.93 | 0 | 2.63 | 6.69 | 1.65 | 1.95 | 0 | 0 | 0.1 | 0.04 | 3090 | 49 | 14 | 0.4032212 | 4.742925 | 7.904874 | 0 | 87.3522 | 35 | unknown | P8 | E. N. Kani and A. Allahverdi, "Effect of Chemical Composition on Basic Engineering Properties of Inorganic Polymeric Binder Based on Natural Pozzolan," Ceram. – Silik. 53 (3), p. 195–204, 2009
28 | 6 | 25 | 2.15 | 61.57 | 18 | 4.93 | 0 | 2.63 | 6.69 | 1.65 | 1.95 | 0 | 0 | 0.1 | 0.04 | 3090 | 49 | 14 | 0.415459 | 5.859182 | 7.812242 | 0 | 86.32858 | 45 | unknown | P9 | E. N. Kani and A. Allahverdi, "Effect of Chemical Composition on Basic Engineering Properties of Inorganic Polymeric Binder Based on Natural Pozzolan," Ceram. – Silik. 53 (3), p. 195–204, 2009
28 | 6 | 25 | 2.15 | 61.57 | 18 | 4.93 | 0 | 2.63 | 6.69 | 1.65 | 1.95 | 0 | 0 | 0.1 | 0.04 | 3090 | 49 | 14 | 0.4276969 | 6.94958 | 7.721756 | 0 | 85.32866 | 33 | unknown | P10 | E. N. Kani and A. Allahverdi, "Effect of Chemical Composition on Basic Engineering Properties of Inorganic Polymeric Binder Based on Natural Pozzolan," Ceram. – Silik. 53 (3), p. 195–204, 2009
28 | 6 | 25 | 2.15 | 61.57 | 18 | 4.93 | 0 | 2.63 | 6.69 | 1.65 | 1.95 | 0 | 0 | 0.1 | 0.04 | 3090 | 49 | 14 | 0.4013435 | 2.871462 | 9.571539 | 0 | 87.557 | 17.5 | unknown | P11 | E. N. Kani and A. Allahverdi, "Effect of Chemical Composition on Basic Engineering Properties of Inorganic Polymeric Binder Based on Natural Pozzolan," Ceram. – Silik. 53 (3), p. 195–204, 2009
28 | 6 | 25 | 2.15 | 61.57 | 18 | 4.93 | 0 | 2.63 | 6.69 | 1.65 | 1.95 | 0 | 0 | 0.1 | 0.04 | 3090 | 49 | 14 | 0.4161269 | 4.246228 | 9.436063 | 0 | 86.31771 | 25 | unknown | P12 | E. N. Kani and A. Allahverdi, "Effect of Chemical Composition on Basic Engineering Properties of Inorganic Polymeric Binder Based on Natural Pozzolan," Ceram. – Silik. 53 (3), p. 195–204, 2009
28 | 6 | 25 | 2.15 | 61.57 | 18 | 4.93 | 0 | 2.63 | 6.69 | 1.65 | 1.95 | 0 | 0 | 0.1 | 0.04 | 3090 | 49 | 14 | 0.4309103 | 5.582621 | 9.304368 | 0 | 85.11301 | 37.5 | unknown | P13 | E. N. Kani and A. Allahverdi, "Effect of Chemical Composition on Basic Engineering Properties of Inorganic Polymeric Binder Based on Natural Pozzolan," Ceram. – Silik. 53 (3), p. 195–204, 2009
28 | 6 | 25 | 2.15 | 61.57 | 18 | 4.93 | 0 | 2.63 | 6.69 | 1.65 | 1.95 | 0 | 0 | 0.1 | 0.04 | 3090 | 49 | 14 | 0.4456937 | 6.882224 | 9.176298 | 0 | 83.94148 | 27 | unknown | P14 | E. N. Kani and A. Allahverdi, "Effect of Chemical Composition on Basic Engineering Properties of Inorganic Polymeric Binder Based on Natural Pozzolan," Ceram. – Silik. 53 (3), p. 195–204, 2009
28 | 6 | 25 | 2.15 | 61.57 | 18 | 4.93 | 0 | 2.63 | 6.69 | 1.65 | 1.95 | 0 | 0 | 0.1 | 0.04 | 3090 | 49 | 14 | 0.460477 | 8.146536 | 9.051707 | 0 | 82.80176 | 22.5 | unknown | P15 | E. N. Kani and A. Allahverdi, "Effect of Chemical Composition on Basic Engineering Properties of Inorganic Polymeric Binder Based on Natural Pozzolan," Ceram. – Silik. 53 (3), p. 195–204, 2009
28 | 6 | 25 | 2.15 | 61.57 | 18 | 4.93 | 0 | 2.63 | 6.69 | 1.65 | 1.95 | 0 | 0 | 0.1 | 0.04 | 3090 | 49 | 14 | 0.4225291 | 3.269329 | 10.89776 | 0 | 85.83291 | 15 | unknown | P16 | E. N. Kani and A. Allahverdi, "Effect of Chemical Composition on Basic Engineering Properties of Inorganic Polymeric Binder Based on Natural Pozzolan," Ceram. – Silik. 53 (3), p. 195–204, 2009
28 | 6 | 25 | 2.15 | 61.57 | 18 | 4.93 | 0 | 2.63 | 6.69 | 1.65 | 1.95 | 0 | 0 | 0.1 | 0.04 | 3090 | 49 | 14 | 0.4396989 | 4.825119 | 10.72249 | 0 | 84.45239 | 22.5 | unknown | P17 | E. N. Kani and A. Allahverdi, "Effect of Chemical Composition on Basic Engineering Properties of Inorganic Polymeric Binder Based on Natural Pozzolan," Ceram. – Silik. 53 (3), p. 195–204, 2009
28 | 6 | 25 | 2.15 | 61.57 | 18 | 4.93 | 0 | 2.63 | 6.69 | 1.65 | 1.95 | 0 | 0 | 0.1 | 0.04 | 3090 | 49 | 14 | 0.4568687 | 6.331656 | 10.55276 | 0 | 83.11559 | 33 | unknown | P18 | E. N. Kani and A. Allahverdi, "Effect of Chemical Composition on Basic Engineering Properties of Inorganic Polymeric Binder Based on Natural Pozzolan," Ceram. – Silik. 53 (3), p. 195–204, 2009
28 | 6 | 25 | 2.15 | 61.57 | 18 | 4.93 | 0 | 2.63 | 6.69 | 1.65 | 1.95 | 0 | 0 | 0.1 | 0.04 | 3090 | 49 | 14 | 0.4740386 | 7.791241 | 10.38832 | 0 | 81.82044 | 29 | unknown | P19 | E. N. Kani and A. Allahverdi, "Effect of Chemical Composition on Basic Engineering Properties of Inorganic Polymeric Binder Based on Natural Pozzolan," Ceram. – Silik. 53 (3), p. 195–204, 2009
28 | 6 | 25 | 2.15 | 61.57 | 18 | 4.93 | 0 | 2.63 | 6.69 | 1.65 | 1.95 | 0 | 0 | 0.1 | 0.04 | 3090 | 49 | 14 | 0.4912084 | 9.206036 | 10.22893 | 0 | 80.56504 | 25 | unknown | P20 | E. N. Kani and A. Allahverdi, "Effect of Chemical Composition on Basic Engineering Properties of Inorganic Polymeric Binder Based on Natural Pozzolan," Ceram. – Silik. 53 (3), p. 195–204, 2009
28 | 6 | 25 | 2.15 | 61.57 | 18 | 4.93 | 0 | 2.63 | 6.69 | 1.65 | 1.95 | 0 | 0 | 0.1 | 0.04 | 3090 | 49 | 14 | 0.3553369 | 5.410328 | 7.21377 | 0 | 87.3759 | 38.75 | unknown | P4_7.5 | E. N. Kani and A. Allahverdi, "Effect of Chemical Composition on Basic Engineering Properties of Inorganic Polymeric Binder Based on Natural Pozzolan," Ceram. – Silik. 53 (3), p. 195–204, 2009
28 | 6 | 25 | 2.15 | 61.57 | 18 | 4.93 | 0 | 2.63 | 6.69 | 1.65 | 1.95 | 0 | 0 | 0.1 | 0.04 | 3090 | 49 | 14 | 0.3712255 | 5.11252 | 6.816694 | 0 | 88.07079 | 36.25 | unknown | P4_8.0 | E. N. Kani and A. Allahverdi, "Effect of Chemical Composition on Basic Engineering Properties of Inorganic Polymeric Binder Based on Natural Pozzolan," Ceram. – Silik. 53 (3), p. 195–204, 2009
28 | 6 | 25 | 2.15 | 61.57 | 18 | 4.93 | 0 | 2.63 | 6.69 | 1.65 | 1.95 | 0 | 0 | 0.1 | 0.04 | 3090 | 49 | 14 | 0.3871141 | 4.845788 | 6.46105 | 0 | 88.69316 | 32.5 | unknown | P4_8.5 | E. N. Kani and A. Allahverdi, "Effect of Chemical Composition on Basic Engineering Properties of Inorganic Polymeric Binder Based on Natural Pozzolan," Ceram. – Silik. 53 (3), p. 195–204, 2009
28 | 6 | 25 | 2.15 | 61.57 | 18 | 4.93 | 0 | 2.63 | 6.69 | 1.65 | 1.95 | 0 | 0 | 0.1 | 0.04 | 3090 | 49 | 14 | 0.4030027 | 4.605507 | 6.140676 | 0 | 89.25382 | 28.75 | unknown | P4_9.0 | E. N. Kani and A. Allahverdi, "Effect of Chemical Composition on Basic Engineering Properties of Inorganic Polymeric Binder Based on Natural Pozzolan," Ceram. – Silik. 53 (3), p. 195–204, 2009
28 | 6 | 25 | 2.15 | 61.57 | 18 | 4.93 | 0 | 2.63 | 6.69 | 1.65 | 1.95 | 0 | 0 | 0.1 | 0.04 | 3090 | 49 | 14 | 0.4188913 | 4.38793 | 5.850573 | 0 | 89.7615 | 26.25 | unknown | P4_9.5 | E. N. Kani and A. Allahverdi, "Effect of Chemical Composition on Basic Engineering Properties of Inorganic Polymeric Binder Based on Natural Pozzolan," Ceram. – Silik. 53 (3), p. 195–204, 2009
28 | 6 | 25 | 2.15 | 61.57 | 18 | 4.93 | 0 | 2.63 | 6.69 | 1.65 | 1.95 | 0 | 0 | 0.1 | 0.04 | 3090 | 49 | 14 | 0.3836819 | 6.521528 | 8.69537 | 0 | 84.7831 | 50 | unknown | P9_7.5 | E. N. Kani and A. Allahverdi, "Effect of Chemical Composition on Basic Engineering Properties of Inorganic Polymeric Binder Based on Natural Pozzolan," Ceram. – Silik. 53 (3), p. 195–204, 2009
28 | 6 | 25 | 2.15 | 61.57 | 18 | 4.93 | 0 | 2.63 | 6.69 | 1.65 | 1.95 | 0 | 0 | 0.1 | 0.04 | 3090 | 49 | 14 | 0.3995705 | 6.172638 | 8.230183 | 0 | 85.59718 | 47.5 | unknown | P9_8.0 | E. N. Kani and A. Allahverdi, "Effect of Chemical Composition on Basic Engineering Properties of Inorganic Polymeric Binder Based on Natural Pozzolan," Ceram. – Silik. 53 (3), p. 195–204, 2009
28 | 6 | 25 | 2.15 | 61.57 | 18 | 4.93 | 0 | 2.63 | 6.69 | 1.65 | 1.95 | 0 | 0 | 0.1 | 0.04 | 3090 | 49 | 14 | 0.415459 | 5.859182 | 7.812242 | 0 | 86.32858 | 45 | unknown | P9_8.5 | E. N. Kani and A. Allahverdi, "Effect of Chemical Composition on Basic Engineering Properties of Inorganic Polymeric Binder Based on Natural Pozzolan," Ceram. – Silik. 53 (3), p. 195–204, 2009
28 | 6 | 25 | 2.15 | 61.57 | 18 | 4.93 | 0 | 2.63 | 6.69 | 1.65 | 1.95 | 0 | 0 | 0.1 | 0.04 | 3090 | 49 | 14 | 0.4313476 | 5.576023 | 7.434697 | 0 | 86.98928 | 42.5 | unknown | P9_9.0 | E. N. Kani and A. Allahverdi, "Effect of Chemical Composition on Basic Engineering Properties of Inorganic Polymeric Binder Based on Natural Pozzolan," Ceram. – Silik. 53 (3), p. 195–204, 2009
28 | 6 | 25 | 2.15 | 61.57 | 18 | 4.93 | 0 | 2.63 | 6.69 | 1.65 | 1.95 | 0 | 0 | 0.1 | 0.04 | 3090 | 49 | 14 | 0.4472362 | 5.318971 | 7.091961 | 0 | 87.58907 | 40 | unknown | P9_9.5 | E. N. Kani and A. Allahverdi, "Effect of Chemical Composition on Basic Engineering Properties of Inorganic Polymeric Binder Based on Natural Pozzolan," Ceram. – Silik. 53 (3), p. 195–204, 2009
28 | 6 | 25 | 2.15 | 61.57 | 18 | 4.93 | 0 | 2.63 | 6.69 | 1.65 | 1.95 | 0 | 0 | 0.1 | 0.04 | 3090 | 49 | 14 | 0.3991331 | 6.203828 | 10.33971 | 0 | 83.45646 | 45 | unknown | P13_7.5 | E. N. Kani and A. Allahverdi, "Effect of Chemical Composition on Basic Engineering Properties of Inorganic Polymeric Binder Based on Natural Pozzolan," Ceram. – Silik. 53 (3), p. 195–204, 2009
28 | 6 | 25 | 2.15 | 61.57 | 18 | 4.93 | 0 | 2.63 | 6.69 | 1.65 | 1.95 | 0 | 0 | 0.1 | 0.04 | 3090 | 49 | 14 | 0.4150217 | 5.876854 | 9.794757 | 0 | 84.32839 | 40 | unknown | P13_8.0 | E. N. Kani and A. Allahverdi, "Effect of Chemical Composition on Basic Engineering Properties of Inorganic Polymeric Binder Based on Natural Pozzolan," Ceram. – Silik. 53 (3), p. 195–204, 2009
28 | 6 | 25 | 2.15 | 61.57 | 18 | 4.93 | 0 | 2.63 | 6.69 | 1.65 | 1.95 | 0 | 0 | 0.1 | 0.04 | 3090 | 49 | 14 | 0.4309103 | 5.582621 | 9.304368 | 0 | 85.11301 | 37.5 | unknown | P13_8.5 | E. N. Kani and A. Allahverdi, "Effect of Chemical Composition on Basic Engineering Properties of Inorganic Polymeric Binder Based on Natural Pozzolan," Ceram. – Silik. 53 (3), p. 195–204, 2009
28 | 6 | 25 | 2.15 | 61.57 | 18 | 4.93 | 0 | 2.63 | 6.69 | 1.65 | 1.95 | 0 | 0 | 0.1 | 0.04 | 3090 | 49 | 14 | 0.4467989 | 5.316445 | 8.860742 | 0 | 85.82281 | 32.5 | unknown | P13_9.0 | E. N. Kani and A. Allahverdi, "Effect of Chemical Composition on Basic Engineering Properties of Inorganic Polymeric Binder Based on Natural Pozzolan," Ceram. – Silik. 53 (3), p. 195–204, 2009
28 | 6 | 25 | 2.15 | 61.57 | 18 | 4.93 | 0 | 2.63 | 6.69 | 1.65 | 1.95 | 0 | 0 | 0.1 | 0.04 | 3090 | 49 | 14 | 0.4626874 | 5.074496 | 8.457494 | 0 | 86.46801 | 30 | unknown | P13_9.5 | E. N. Kani and A. Allahverdi, "Effect of Chemical Composition on Basic Engineering Properties of Inorganic Polymeric Binder Based on Natural Pozzolan," Ceram. – Silik. 53 (3), p. 195–204, 2009
28 | 6 | 25 | 2.15 | 61.57 | 18 | 4.93 | 0 | 2.63 | 6.69 | 1.65 | 1.95 | 0 | 0 | 0.1 | 0.04 | 3090 | 49 | 14 | 0.4250916 | 7.017886 | 11.69648 | 0 | 81.28564 | 40 | unknown | P18_7.5 | E. N. Kani and A. Allahverdi, "Effect of Chemical Composition on Basic Engineering Properties of Inorganic Polymeric Binder Based on Natural Pozzolan," Ceram. – Silik. 53 (3), p. 195–204, 2009
28 | 6 | 25 | 2.15 | 61.57 | 18 | 4.93 | 0 | 2.63 | 6.69 | 1.65 | 1.95 | 0 | 0 | 0.1 | 0.04 | 3090 | 49 | 14 | 0.4409802 | 6.657133 | 11.09522 | 0 | 82.24765 | 37.5 | unknown | P18_8.0 | E. N. Kani and A. Allahverdi, "Effect of Chemical Composition on Basic Engineering Properties of Inorganic Polymeric Binder Based on Natural Pozzolan," Ceram. – Silik. 53 (3), p. 195–204, 2009
28 | 6 | 25 | 2.15 | 61.57 | 18 | 4.93 | 0 | 2.63 | 6.69 | 1.65 | 1.95 | 0 | 0 | 0.1 | 0.04 | 3090 | 49 | 14 | 0.4568687 | 6.331656 | 10.55276 | 0 | 83.11559 | 33.75 | unknown | P18_8.5 | E. N. Kani and A. Allahverdi, "Effect of Chemical Composition on Basic Engineering Properties of Inorganic Polymeric Binder Based on Natural Pozzolan," Ceram. – Silik. 53 (3), p. 195–204, 2009
28 | 6 | 25 | 2.15 | 61.57 | 18 | 4.93 | 0 | 2.63 | 6.69 | 1.65 | 1.95 | 0 | 0 | 0.1 | 0.04 | 3090 | 49 | 14 | 0.4727573 | 6.036521 | 10.06087 | 0 | 83.90261 | 30 | unknown | P18_9.0 | E. N. Kani and A. Allahverdi, "Effect of Chemical Composition on Basic Engineering Properties of Inorganic Polymeric Binder Based on Natural Pozzolan," Ceram. – Silik. 53 (3), p. 195–204, 2009
28 | 6 | 25 | 2.15 | 61.57 | 18 | 4.93 | 0 | 2.63 | 6.69 | 1.65 | 1.95 | 0 | 0 | 0.1 | 0.04 | 3090 | 49 | 14 | 0.4886459 | 5.767675 | 9.612791 | 0 | 84.61953 | 27.5 | unknown | P18_9.5 | E. N. Kani and A. Allahverdi, "Effect of Chemical Composition on Basic Engineering Properties of Inorganic Polymeric Binder Based on Natural Pozzolan," Ceram. – Silik. 53 (3), p. 195–204, 2009
28 | 7 | 20 | 0 | 34.8 | 11.4 | 0.1429734 | 0.4 | 8.3 | 42.5 | 0.3 | 0.2 | 0.5 | 0 | 1.997493 | 0 | 4120 | 45 | 11 | 0.374 | 0 | 1.954147 | 0 | 98.04585 | 28.5 | 0.8 | H.0 NaOH | R. Tänzer, Alkalisch aktivierte Systeme auf Basis von Hüttensandmehlen (Dissertation), Berlin: Technische Universität Berlin, 2018
28 | 7 | 20 | 0 | 34.4 | 12 | 0.1715681 | 0.35 | 8.2 | 41.6 | 0.28 | 0.25 | 1.9 | 0 | 1.448182 | 0 | 4800 | 35 | 8.5 | 0.374 | 0 | 1.954147 | 0 | 98.04585 | 49.7 | 1.2 | H.1 NaOH | R. Tänzer, Alkalisch aktivierte Systeme auf Basis von Hüttensandmehlen (Dissertation), Berlin: Technische Universität Berlin, 2018
28 | 7 | 20 | 0 | 31 | 21.6 | 0.2144601 | 0.38 | 7.3 | 37.7 | 0.18 | 0.24 | 0.4 | 0 | 2.04743 | 0 | 4300 | 40 | 10.9 | 0.374 | 0 | 1.954147 | 0 | 98.04585 | 51.3 | 1.7 | H.2 NaOH | R. Tänzer, Alkalisch aktivierte Systeme auf Basis von Hüttensandmehlen (Dissertation), Berlin: Technische Universität Berlin, 2018
28 | 7 | 20 | 0 | 31.9 | 13.3 | 0.1429734 | 0.31 | 7.8 | 45.4 | 0.43 | 0.13 | 0.4 | 0 | 0.9238403 | 0 | 4190 | 42 | 11 | 0.374 | 0 | 1.954147 | 0 | 98.04585 | 43.5 | 0.9 | H.3a NaOH | R. Tänzer, Alkalisch aktivierte Systeme auf Basis von Hüttensandmehlen (Dissertation), Berlin: Technische Universität Berlin, 2018
28 | 7 | 20 | 0 | 41.1 | 13.7 | 0.1429734 | 0.3 | 7.8 | 35.2 | 0.48 | 0.21 | 0.6 | 0 | 0.798997 | 0 | 4120 | 48 | 11.9 | 0.374 | 0 | 1.954147 | 0 | 98.04585 | 31.3 | 2.7 | H.3b NaOH | R. Tänzer, Alkalisch aktivierte Systeme auf Basis von Hüttensandmehlen (Dissertation), Berlin: Technische Universität Berlin, 2018
28 | 7 | 20 | 0 | 34.2 | 11.3 | 0.2287575 | 0.42 | 11 | 41.5 | 0.32 | 0.19 | 0.5 | 0 | 1.6729 | 0 | 4370 | 40 | 10.4 | 0.374 | 0 | 1.954147 | 0 | 98.04585 | 33.6 | 1 | H.4a NaOH | R. Tänzer, Alkalisch aktivierte Systeme auf Basis von Hüttensandmehlen (Dissertation), Berlin: Technische Universität Berlin, 2018
28 | 7 | 20 | 0 | 33 | 11.2 | 0.2001628 | 0.38 | 14.6 | 39.9 | 0.31 | 0.16 | 0.5 | 0 | 1.473151 | 0 | 4320 | 35 | 10.2 | 0.374 | 0 | 1.954147 | 0 | 98.04585 | 30.1 | 0.6 | H.4b NaOH | R. Tänzer, Alkalisch aktivierte Systeme auf Basis von Hüttensandmehlen (Dissertation), Berlin: Technische Universität Berlin, 2018
28 | 7 | 20 | 0 | 35.7 | 11.6 | 0.1429734 | 0.38 | 8.5 | 43.1 | 0.1 | 0.1 | 0.4 | 0 | 2.122336 | 0 | 4350 | 36 | 15 | 0.374 | 0 | 1.954147 | 0 | 98.04585 | 32.7 | 0.7 | H.5a NaOH | R. Tänzer, Alkalisch aktivierte Systeme auf Basis von Hüttensandmehlen (Dissertation), Berlin: Technische Universität Berlin, 2018
28 | 7 | 20 | 0 | 34.8 | 11.5 | 0.2001628 | 0.42 | 8.4 | 43.3 | 0.3 | 0.21 | 0.5 | 0 | 2.197242 | 0 | 4350 | 45 | 16 | 0.374 | 0 | 1.954147 | 0 | 98.04585 | 33.6 | 1.3 | H.5b NaOH | R. Tänzer, Alkalisch aktivierte Systeme auf Basis von Hüttensandmehlen (Dissertation), Berlin: Technische Universität Berlin, 2018
28 | 7 | 20 | 0 | 35.9 | 12.6 | 0.3288388 | 0.35 | 7 | 43.2 | 0.12 | 0.12 | 0.3 | 0 | 2.372022 | 0 | 4250 | 55 | 12 | 0.374 | 0 | 1.954147 | 0 | 98.04585 | 19.3 | 0.4 | H.6 NaOH | R. Tänzer, Alkalisch aktivierte Systeme auf Basis von Hüttensandmehlen (Dissertation), Berlin: Technische Universität Berlin, 2018
28 | 7 | 20 | 0 | 34.8 | 11.4 | 0.1429734 | 0.4 | 8.3 | 42.5 | 0.3 | 0.2 | 0.5 | 0 | 1.997493 | 0 | 4120 | 45 | 11 | 0.397 | 1.895178 | 1.917113 | 0 | 96.18771 | 54.2 | 2.3 | H.0 Na-WG-1 | R. Tänzer, Alkalisch aktivierte Systeme auf Basis von Hüttensandmehlen (Dissertation), Berlin: Technische Universität Berlin, 2018
28 | 7 | 20 | 0 | 34.4 | 12 | 0.1715681 | 0.35 | 8.2 | 41.6 | 0.28 | 0.25 | 1.9 | 0 | 1.448182 | 0 | 4800 | 35 | 8.5 | 0.397 | 1.895178 | 1.917113 | 0 | 96.18771 | 70.1 | 6.2 | H.1 Na-WG-1 | R. Tänzer, Alkalisch aktivierte Systeme auf Basis von Hüttensandmehlen (Dissertation), Berlin: Technische Universität Berlin, 2018
28 | 7 | 20 | 0 | 31 | 21.6 | 0.2144601 | 0.38 | 7.3 | 37.7 | 0.18 | 0.24 | 0.4 | 0 | 2.04743 | 0 | 4300 | 40 | 10.9 | 0.397 | 1.895178 | 1.917113 | 0 | 96.18771 | 46.6 | 2 | H.2 Na-WG-1 | R. Tänzer, Alkalisch aktivierte Systeme auf Basis von Hüttensandmehlen (Dissertation), Berlin: Technische Universität Berlin, 2018
28 | 7 | 20 | 0 | 31.9 | 13.3 | 0.1429734 | 0.31 | 7.8 | 45.4 | 0.43 | 0.13 | 0.4 | 0 | 0.9238403 | 0 | 4190 | 42 | 11 | 0.397 | 1.895178 | 1.917113 | 0 | 96.18771 | 59.8 | 5.9 | H.3a Na-WG-1 | R. Tänzer, Alkalisch aktivierte Systeme auf Basis von Hüttensandmehlen (Dissertation), Berlin: Technische Universität Berlin, 2018
28 | 7 | 20 | 0 | 41.1 | 13.7 | 0.1429734 | 0.3 | 7.8 | 35.2 | 0.48 | 0.21 | 0.6 | 0 | 0.798997 | 0 | 4120 | 48 | 11.9 | 0.397 | 1.895178 | 1.917113 | 0 | 96.18771 | 50.1 | 3.3 | H.3b Na-WG-1 | R. Tänzer, Alkalisch aktivierte Systeme auf Basis von Hüttensandmehlen (Dissertation), Berlin: Technische Universität Berlin, 2018
28 | 7 | 20 | 0 | 35.7 | 11.6 | 0.1429734 | 0.38 | 8.5 | 43.1 | 0.1 | 0.1 | 0.4 | 0 | 2.122336 | 0 | 4350 | 36 | 15 | 0.397 | 1.895178 | 1.917113 | 0 | 96.18771 | 56 | 1.3 | H.5a Na-WG-1 | R. Tänzer, Alkalisch aktivierte Systeme auf Basis von Hüttensandmehlen (Dissertation), Berlin: Technische Universität Berlin, 2018
28 | 7 | 20 | 0 | 34.8 | 11.5 | 0.2001628 | 0.42 | 8.4 | 43.3 | 0.3 | 0.21 | 0.5 | 0 | 2.197242 | 0 | 4350 | 45 | 16 | 0.397 | 1.895178 | 1.917113 | 0 | 96.18771 | 58.4 | 2.2 | H.5b Na-WG-1 | R. Tänzer, Alkalisch aktivierte Systeme auf Basis von Hüttensandmehlen (Dissertation), Berlin: Technische Universität Berlin, 2018
28 | 7 | 20 | 0 | 35.9 | 12.6 | 0.3288388 | 0.35 | 7 | 43.2 | 0.12 | 0.12 | 0.3 | 0 | 2.372022 | 0 | 4250 | 55 | 12 | 0.397 | 1.895178 | 1.917113 | 0 | 96.18771 | 43 | 2.9 | H.6 Na-WG-1 | R. Tänzer, Alkalisch aktivierte Systeme auf Basis von Hüttensandmehlen (Dissertation), Berlin: Technische Universität Berlin, 2018
28 | 7 | 20 | 0 | 34.8 | 11.4 | 0.1429734 | 0.4 | 8.3 | 42.5 | 0.3 | 0.2 | 0.5 | 0 | 1.997493 | 0 | 4120 | 45 | 11 | 0.409 | 1.895651 | 0 | 1.892623 | 96.21173 | 78.3 | 8.9 | H.0 K-WG-1 | R. Tänzer, Alkalisch aktivierte Systeme auf Basis von Hüttensandmehlen (Dissertation), Berlin: Technische Universität Berlin, 2018
28 | 7 | 20 | 0 | 34.4 | 12 | 0.1715681 | 0.35 | 8.2 | 41.6 | 0.28 | 0.25 | 1.9 | 0 | 1.448182 | 0 | 4800 | 35 | 8.5 | 0.409 | 1.895651 | 0 | 1.892623 | 96.21173 | 85.1 | 0.7 | H.1 K-WG-1 | R. Tänzer, Alkalisch aktivierte Systeme auf Basis von Hüttensandmehlen (Dissertation), Berlin: Technische Universität Berlin, 2018
28 | 7 | 20 | 0 | 31 | 21.6 | 0.2144601 | 0.38 | 7.3 | 37.7 | 0.18 | 0.24 | 0.4 | 0 | 2.04743 | 0 | 4300 | 40 | 10.9 | 0.409 | 1.895651 | 0 | 1.892623 | 96.21173 | 52.2 | 4.4 | H.2 K-WG-1 | R. Tänzer, Alkalisch aktivierte Systeme auf Basis von Hüttensandmehlen (Dissertation), Berlin: Technische Universität Berlin, 2018
28 | 7 | 20 | 0 | 31.9 | 13.3 | 0.1429734 | 0.31 | 7.8 | 45.4 | 0.43 | 0.13 | 0.4 | 0 | 0.9238403 | 0 | 4190 | 42 | 11 | 0.409 | 1.895651 | 0 | 1.892623 | 96.21173 | 63.8 | 4 | H.3a K-WG-1 | R. Tänzer, Alkalisch aktivierte Systeme auf Basis von Hüttensandmehlen (Dissertation), Berlin: Technische Universität Berlin, 2018
28 | 7 | 20 | 0 | 41.1 | 13.7 | 0.1429734 | 0.3 | 7.8 | 35.2 | 0.48 | 0.21 | 0.6 | 0 | 0.798997 | 0 | 4120 | 48 | 11.9 | 0.409 | 1.895651 | 0 | 1.892623 | 96.21173 | 83.4 | 5.9 | H.3b K-WG-1 | R. Tänzer, Alkalisch aktivierte Systeme auf Basis von Hüttensandmehlen (Dissertation), Berlin: Technische Universität Berlin, 2018
28 | 7 | 20 | 0 | 34.2 | 11.3 | 0.2287575 | 0.42 | 11 | 41.5 | 0.32 | 0.19 | 0.5 | 0 | 1.6729 | 0 | 4370 | 40 | 10.4 | 0.409 | 1.895651 | 0 | 1.892623 | 96.21173 | 79.3 | 3.2 | H.4a K-WG-1 | R. Tänzer, Alkalisch aktivierte Systeme auf Basis von Hüttensandmehlen (Dissertation), Berlin: Technische Universität Berlin, 2018
28 | 7 | 20 | 0 | 33 | 11.2 | 0.2001628 | 0.38 | 14.6 | 39.9 | 0.31 | 0.16 | 0.5 | 0 | 1.473151 | 0 | 4320 | 35 | 10.2 | 0.409 | 1.895651 | 0 | 1.892623 | 96.21173 | 49.3 | 4.5 | H.4b K-WG-1 | R. Tänzer, Alkalisch aktivierte Systeme auf Basis von Hüttensandmehlen (Dissertation), Berlin: Technische Universität Berlin, 2018
28 | 7 | 20 | 0 | 35.7 | 11.6 | 0.1429734 | 0.38 | 8.5 | 43.1 | 0.1 | 0.1 | 0.4 | 0 | 2.122336 | 0 | 4350 | 36 | 15 | 0.409 | 1.895651 | 0 | 1.892623 | 96.21173 | 69.3 | 12.7 | H.5a K-WG-1 | R. Tänzer, Alkalisch aktivierte Systeme auf Basis von Hüttensandmehlen (Dissertation), Berlin: Technische Universität Berlin, 2018
28 | 7 | 20 | 0 | 34.8 | 11.5 | 0.2001628 | 0.42 | 8.4 | 43.3 | 0.3 | 0.21 | 0.5 | 0 | 2.197242 | 0 | 4350 | 45 | 16 | 0.409 | 1.895651 | 0 | 1.892623 | 96.21173 | 83.9 | 5.7 | H.5b K-WG-1 | R. Tänzer, Alkalisch aktivierte Systeme auf Basis von Hüttensandmehlen (Dissertation), Berlin: Technische Universität Berlin, 2018
28 | 7 | 20 | 0 | 35.9 | 12.6 | 0.3288388 | 0.35 | 7 | 43.2 | 0.12 | 0.12 | 0.3 | 0 | 2.372022 | 0 | 4250 | 55 | 12 | 0.409 | 1.895651 | 0 | 1.892623 | 96.21173 | 69.4 | 1.1 | H.6 K-WG-1 | R. Tänzer, Alkalisch aktivierte Systeme auf Basis von Hüttensandmehlen (Dissertation), Berlin: Technische Universität Berlin, 2018
28 | 7 | 20 | 0 | 31 | 21.6 | 0.2144601 | 0.38 | 7.3 | 37.7 | 0.18 | 0.24 | 0.4 | 0 | 2.04743 | 0 | 4300 | 40 | 10.9 | 0.432 | 3.720769 | 0 | 1.857413 | 94.42182 | 119.7 | 2.6 | H.2 K-WG-2 | R. Tänzer, Alkalisch aktivierte Systeme auf Basis von Hüttensandmehlen (Dissertation), Berlin: Technische Universität Berlin, 2018