## Info
Article title: | Surface roughness and its structural orientation caused by internal microstructural changes in mechanically stressed copper conductors
Journal name: | Journal of Materials Science
authors: | Baron (Trier University of Applied Sciences), Lenz (Trier University of Applied Sciences), Schomer (Trier University of Applied Sciences), Koch (Trier University of Applied Sciences), Wittmann (Trier University of Applied Sciences), Fischer (Friedrich-Alexander-Universität Erlangen-Nuremberg)
email: | P.Baron@mb.hochschule-trier.de

## Data Probe 1 - 1
| Peak [%] | Position [°] |  | Peak [%] | Position [°] |  | Peak [%] | Position [°] |  | Peak [%] | Position [°] |  | Peak [%] | Position [°] |  | Peak [%] | Position [°] |  | Peak [%] | Position [°]
Erstes Max. | 100 |  | Erstes Max. | 100 |  | Erstes Max. | 100 |  | Erstes Max. | 100 |  | Erstes Max. | 100 |  | Erstes Max. | 100 |  | Erstes Max. | 100
Zweites Max. | 54.5872 |  | Zweites Max. | 96.4753 |  | Zweites Max. | 72.2015 |  | Zweites Max. | 72.722 |  | Zweites Max. | 73.7019 |  | Zweites Max. | 92.3389 |  | Zweites Max. | 75.9483
Drittes Max. | 53.2526 |  | Drittes Max. | 95.4675 |  | Drittes Max. | 68.6833 |  | Drittes Max. | 62.4298 |  | Drittes Max. | 72.6481 |  | Drittes Max. | 86.8819 |  | Drittes Max. | 75.4471
Viertes Max. | 49.3089 |  | Viertes Max. | 81.5313 |  | Viertes Max. | 64.4144 |  | Viertes Max. | 54.6477 |  | Viertes Max. | 71.0365 |  | Viertes Max. | 82.5864 |  | Viertes Max. | 74.4253
Int 45° | 5.52069 | 45 | Int 45° | 43.9044 | 45 | Int 45° | 60.7424 | 45 | Int 45° | 50.4947 | 45 | Int 45° | 72.6481 | 45 | Int 45° | 100 | 45 | Int 45° | 73.7442 | 45
Int 135° | 3.56063 | 135 | Int 135° | 50.3696 | 135 | Int 135° | 72.2015 | 135 | Int 135° | 72.722 | 135 | Int 135° | 73.7019 | 135 | Int 135° | 92.3389 | 135 | Int 135° | 75.9483 | 135
Sq [µm] | 0.3409 |  | Sq [µm] | 0.5108 |  | Sq [µm] | 0.8562 |  | Sq [µm] | 0.9494 |  | Sq [µm] | 1.317 |  | Sq [µm] | 1.465 |  | Sq [µm] | 1.848
Test | MRB |  | Test | MRB |  | Test | MRB |  | Test | MRB |  | Test | MRB |  | Test | MRB |  | Test | MRB
Zyklen | 0 |  | Zyklen | 100 |  | Zyklen | 200 |  | Zyklen | 300 |  | Zyklen | 400 |  | Zyklen | 500 |  | Zyklen | 587
| X | Z |  | X | Z |  | X | Z |  | X | Z |  | X | Z |  | X | Z |  | X | Z
| ° | % |  | ° | % |  | ° | % |  | ° | % |  | ° | % |  | ° | % |  | ° | %
| 90 | 100 |  | 90 | 100 |  | 90 | 100 |  | 90 | 100 |  | 90 | 100 |  | 45 | 100 |  | 0 | 68.8796
| 89.5 | 54.5872 |  | 90.75 | 96.4753 |  | 135 | 72.2015 |  | 135 | 72.722 |  | 135 | 73.7019 |  | 135 | 92.3389 |  | 90 | 100
| 89.75 | 53.2526 |  | 91 | 95.4675 |  | 18.5 | 68.6833 |  | 116.5 | 62.4298 |  | 45 | 72.6481 |  | 90 | 86.8819 |  | 135 | 75.9483
| 89.25 | 49.3089 |  | 91.25 | 81.5313 |  | 0 | 64.4144 |  | 0 | 54.6477 |  | 0 | 71.0365 |  | 0 | 82.5864 |  | 116.5 | 75.4471
| 88.75 | 34.9572 |  | 90.5 | 57.2752 |  | 116.5 | 63.3543 |  | 45 | 50.4947 |  | 123.75 | 55.161 |  | 108.5 | 74.407 |  | 56.25 | 74.4253
| 89 | 32.378 |  | 91.5 | 54.9556 |  | 45 | 60.7424 |  | 153.5 | 49.4503 |  | 108.5 | 54.315 |  | 116.5 | 72.2347 |  | 45 | 73.7442
| 91 | 31.3999 |  | 135 | 50.3696 |  | 63.5 | 57.4595 |  | 26.5 | 48.1726 |  | 128.75 | 53.1722 |  | 63.5 | 70.6564 |  | 63.5 | 62.3772
| 90.75 | 31.1484 |  | 91.75 | 50.1333 |  | 87.5 | 53.5149 |  | 166 | 41.238 |  | 63.5 | 51.1506 |  | 26.5 | 62.0045 |  | 26.5 | 61.8978
| 91.25 | 29.9976 |  | 0 | 49.0581 |  | 51.25 | 51.4973 |  | 113.25 | 40.1776 |  | 26.5 | 51.08 |  | 153.5 | 61.5774 |  | 71.5 | 58.4959
| 90.25 | 27.0518 |  | 92.5 | 48.2218 |  | 108.5 | 50.2721 |  | 146.25 | 40.0438 |  | 116.5 | 50.5401 |  | 74 | 56.5136 |  | 33.75 | 54.8779
| 90.5 | 26.9255 |  | 63.5 | 47.4996 |  | 26.5 | 49.9786 |  | 63.5 | 39.4999 |  | 71.5 | 49.188 |  | 37 | 54.7059 |  | 53.25 | 50.8054
| 88.5 | 23.114 |  | 116.5 | 44.3814 |  | 101.25 | 49.1258 |  | 92 | 39.2678 |  | 127 | 47.6037 |  | 71.5 | 54.6373 |  | 59.75 | 48.6233
| 91.75 | 22.8878 |  | 45 | 43.9044 |  | 146.25 | 48.6644 |  | 161.5 | 39.0619 |  | 67.25 | 47.4607 |  | 31 | 53.9731 |  | 143.25 | 47.3947
| 93.25 | 21.1917 |  | 92.75 | 40.1601 |  | 53.25 | 47.8072 |  | 92.75 | 36.8383 |  | 88.5 | 47.4324 |  | 42 | 53.4979 |  | 123.75 | 47.3902
| 86.75 | 20.4008 |  | 87.5 | 39.2334 |  | 161.5 | 46.9286 |  | 109.75 | 36.5731 |  | 146.25 | 47.2794 |  | 18.5 | 53.438 |  | 58.5 | 45.1049
| 88.25 | 20.1649 |  | 86 | 37.6502 |  | 88.25 | 46.5939 |  | 112.5 | 36.3943 |  | 38.5 | 46.1572 |  | 129.75 | 51.6336 |  | 92.5 | 44.229
| 91.5 | 17.952 |  | 33.75 | 37.6458 |  | 153.5 | 46.583 |  | 114.75 | 36.1816 |  | 33.75 | 46.0313 |  | 157.25 | 51.2877 |  | 93.75 | 43.4099
| 88 | 17.7534 |  | 87.75 | 37.6179 |  | 111.75 | 46.1483 |  | 56.25 | 35.5289 |  | 68.25 | 45.8084 |  | 42.25 | 49.9941 |  | 93.5 | 42.6319
| 87.5 | 16.7201 |  | 97.5 | 36.7013 |  | 96.75 | 45.1283 |  | 53.25 | 34.6234 |  | 78 | 44.0496 |  | 56.25 | 49.5536 |  | 108.5 | 42.2832
| 92 | 16.414 |  | 161.5 | 36.5094 |  | 14 | 45.0446 |  | 59 | 34.4247 |  | 153.5 | 42.8305 |  | 161.5 | 48.981 |  | 146.25 | 41.5518
| 87 | 16.0168 |  | 108.5 | 35.5896 |  | 119.75 | 44.9815 |  | 104 | 32.8188 |  | 105 | 41.0592 |  | 70.25 | 48.8893 |  | 161.5 | 41.245
| 86.5 | 15.6799 |  | 153.5 | 35.4755 |  | 132 | 44.9655 |  | 99.5 | 32.6337 |  | 58.25 | 40.2472 |  | 73 | 48.594 |  | 114.75 | 41.2176
| 92.75 | 15.4851 |  | 58.5 | 34.8414 |  | 53.75 | 44.0916 |  | 108.5 | 32.3852 |  | 56.25 | 40.2314 |  | 53.25 | 48.4703 |  | 57.5 | 41.1294
| 92.5 | 14.7306 |  | 93.25 | 34.4377 |  | 86.5 | 43.7737 |  | 37.5 | 31.9978 |  | 104 | 40.2113 |  | 58.5 | 48.4405 |  | 68.25 | 40.5326
| 87.25 | 14.1393 |  | 87.25 | 34.2329 |  | 92.5 | 42.7513 |  | 101.25 | 31.523 |  | 69 | 39.4218 |  | 78 | 48.2998 |  | 66.75 | 39.9714
| 87.75 | 14.1072 |  | 88.25 | 34.2267 |  | 78.75 | 42.7316 |  | 33.75 | 31.4471 |  | 78.75 | 39.1152 |  | 33.75 | 47.4488 |  | 42.5 | 39.7067
| 94.5 | 13.3029 |  | 26.5 | 34.1751 |  | 123.75 | 42.44 |  | 50.25 | 31.4303 |  | 86.25 | 39.0779 |  | 123.75 | 46.4559 |  | 141.25 | 39.464
| 86.25 | 13.294 |  | 81 | 34.1593 |  | 12 | 42.2084 |  | 141.25 | 31.4164 |  | 76 | 39.0481 |  | 128.25 | 46.2875 |  | 31.5 | 39.264
| 92.25 | 12.9636 |  | 97 | 33.5777 |  | 141.25 | 42.1726 |  | 71.5 | 31.2021 |  | 87 | 38.5553 |  | 82 | 46 |  | 61.75 | 39.1312
| 93 | 12.6561 |  | 93.5 | 33.487 |  | 71.5 | 41.7291 |  | 123.75 | 31.1154 |  | 143.25 | 38.3396 |  | 22.75 | 45.6359 |  | 57 | 38.9725
| 86 | 12.5199 |  | 100.5 | 33.4694 |  | 92.25 | 41.5774 |  | 92.5 | 31.0036 |  | 65.25 | 38.3022 |  | 39.75 | 45.6077 |  | 132.75 | 38.9707
| 94 | 11.8751 |  | 107 | 33.4201 |  | 77.5 | 41.2067 |  | 74 | 30.8076 |  | 47.25 | 38.1591 |  | 97.5 | 45.5722 |  | 38.75 | 38.5642
| 94.75 | 11.1338 |  | 92.25 | 33.0968 |  | 126.75 | 41.1964 |  | 140.25 | 30.8066 |  | 110.5 | 37.9168 |  | 118 | 45.1659 |  | 128.75 | 38.4237
| 85.5 | 11.043 |  | 82 | 33.0686 |  | 86 | 40.7108 |  | 93 | 30.5559 |  | 42 | 37.8763 |  | 102 | 44.5194 |  | 93.25 | 38.2008
| 95 | 10.9655 |  | 78 | 33.0673 |  | 124.75 | 40.5334 |  | 126.75 | 30.5485 |  | 50.25 | 37.7691 |  | 67.5 | 44.4728 |  | 158.25 | 38.0913
| 95.75 | 10.7277 |  | 53.25 | 32.9521 |  | 100 | 40.4723 |  | 89.5 | 30.5304 |  | 118 | 37.2294 |  | 62 | 44.3033 |  | 52.5 | 37.8664
| 93.75 | 10.6702 |  | 86.75 | 32.7078 |  | 51.75 | 40.4172 |  | 78.75 | 30.1173 |  | 87.25 | 37.0209 |  | 98 | 44.1913 |  | 94.5 | 37.8413
| 93.5 | 10.3665 |  | 101.25 | 32.6559 |  | 121.5 | 40.1392 |  | 106 | 30.0707 |  | 31.5 | 36.9822 |  | 57.5 | 44.1782 |  | 153.5 | 37.7198
| 94.25 | 10.2193 |  | 85.5 | 32.5921 |  | 86.75 | 39.9955 |  | 93.25 | 30.046 |  | 94.5 | 36.5616 |  | 132.5 | 44.0739 |  | 112.5 | 37.3423
| 84 | 9.8011 |  | 81.5 | 32.1943 |  | 66.75 | 39.9071 |  | 86.25 | 29.8053 |  | 158.25 | 36.2932 |  | 113.25 | 43.9904 |  | 55.25 | 37.3101
| 95.5 | 9.76408 |  | 88 | 31.9526 |  | 142.5 | 39.8546 |  | 77 | 29.5203 |  | 53 | 36.2631 |  | 130.25 | 43.9811 |  | 36.75 | 37.0205
| 96 | 8.92204 |  | 88.5 | 31.8681 |  | 113.25 | 39.7534 |  | 93.5 | 29.2921 |  | 93.75 | 35.9702 |  | 39.25 | 43.894 |  | 83.25 | 36.8143
| 95.25 | 8.85677 |  | 86.25 | 31.803 |  | 37 | 39.7441 |  | 73 | 29.1919 |  | 60.25 | 35.9447 |  | 43 | 43.7993 |  | 37.5 | 36.7768
| 82.25 | 8.81594 |  | 98.5 | 31.4474 |  | 105 | 39.6841 |  | 47.5 | 29.1101 |  | 104.75 | 35.9296 |  | 109.75 | 43.7927 |  | 34.5 | 36.7375
| 84.5 | 8.6908 |  | 98 | 31.4435 |  | 93.25 | 39.5345 |  | 107.25 | 29.0587 |  | 31 | 35.9293 |  | 132.25 | 43.357 |  | 120.25 | 36.7258
| 83.75 | 8.54837 |  | 104 | 31.3851 |  | 93.75 | 39.2287 |  | 111.75 | 28.7741 |  | 93.25 | 35.8956 |  | 177.5 | 43.2204 |  | 39.75 | 36.6295
| 82 | 8.47905 |  | 85 | 31.2741 |  | 93.5 | 39.0999 |  | 159 | 28.5992 |  | 125.5 | 35.8818 |  | 132 | 43.139 |  | 76 | 36.6229
| 97.5 | 8.43235 |  | 74 | 31.2356 |  | 92.75 | 38.9265 |  | 111 | 28.5214 |  | 75 | 35.8222 |  | 137.5 | 43.0752 |  | 42.25 | 36.6093
| 98.75 | 8.11368 |  | 87 | 30.6669 |  | 98.75 | 38.9232 |  | 68.25 | 28.4842 |  | 88.25 | 35.7531 |  | 141.25 | 42.8853 |  | 55.5 | 36.3967
| 80.5 | 8.05221 |  | 103.5 | 30.5935 |  | 33.75 | 38.8524 |  | 137 | 28.2122 |  | 86 | 35.7212 |  | 168.75 | 42.7834 |  | 67.5 | 36.2909
| 98 | 8.03122 |  | 84.25 | 30.5811 |  | 110.5 | 38.8445 |  | 132.5 | 28.2107 |  | 74 | 35.6069 |  | 14 | 42.7036 |  | 126.75 | 36.1094
| 99.5 | 7.99547 |  | 93.75 | 30.4414 |  | 96.25 | 38.7511 |  | 163 | 28.1793 |  | 81.75 | 35.4533 |  | 80.5 | 42.5756 |  | 80.5 | 35.8836
| 96.75 | 7.97656 |  | 102 | 30.3691 |  | 78 | 38.7145 |  | 31 | 28.1599 |  | 102 | 35.3672 |  | 146.25 | 42.4914 |  | 78 | 35.8556
| 85.75 | 7.9543 |  | 103 | 30.3595 |  | 113.5 | 38.5631 |  | 40.25 | 28.0521 |  | 73 | 35.3215 |  | 158.25 | 42.3923 |  | 101.25 | 35.7781
| 81.25 | 7.92246 |  | 92 | 30.2079 |  | 81 | 38.3019 |  | 168.75 | 27.9962 |  | 59.5 | 35.2682 |  | 128.75 | 42.3712 |  | 50.25 | 35.5051
| 83.25 | 7.8317 |  | 89 | 30.1978 |  | 138 | 38.3014 |  | 143 | 27.9417 |  | 107 | 35.2287 |  | 103 | 42.1586 |  | 70.25 | 35.4723
| 96.25 | 7.767 |  | 51.25 | 30.055 |  | 39.75 | 38.2997 |  | 60.25 | 27.9338 |  | 47 | 35.1366 |  | 40.75 | 42.1329 |  | 129.25 | 35.1306
| 84.25 | 7.71441 |  | 123.75 | 29.8445 |  | 91 | 38.1965 |  | 58.5 | 27.8885 |  | 23.25 | 35.094 |  | 40.25 | 42.0506 |  | 29.75 | 35.1269
| 102 | 7.66389 |  | 158.25 | 29.642 |  | 98 | 38.0667 |  | 84.5 | 27.7775 |  | 79.25 | 35.0065 |  | 85.5 | 42.0274 |  | 43.25 | 35.1075
| 85 | 7.6414 |  | 83 | 29.4605 |  | 126 | 38.0642 |  | 137.75 | 27.737 |  | 87.5 | 34.9771 |  | 155.25 | 41.8351 |  | 22.5 | 35.0349
| 97.25 | 7.61476 |  | 80.5 | 29.2079 |  | 21.75 | 37.9924 |  | 29.75 | 27.6051 |  | 64.25 | 34.8785 |  | 50.25 | 41.5249 |  | 81.75 | 34.947
| 80.25 | 7.58708 |  | 81.25 | 29.1882 |  | 112.25 | 37.9663 |  | 125.5 | 27.438 |  | 92.75 | 34.6519 |  | 138 | 41.2957 |  | 92.75 | 34.7898
| 98.25 | 7.55813 |  | 84.75 | 28.8202 |  | 156.75 | 37.9632 |  | 128.75 | 27.3963 |  | 88.75 | 34.6426 |  | 107 | 41.2442 |  | 140.25 | 34.7772
| 83 | 7.53564 |  | 38.75 | 28.5518 |  | 107.75 | 37.8967 |  | 86.75 | 27.3753 |  | 64.75 | 34.5685 |  | 67.75 | 41.0261 |  | 47.5 | 34.6729
| 100 | 7.49274 |  | 89.25 | 28.5474 |  | 107.25 | 37.6434 |  | 89 | 27.3149 |  | 112.75 | 34.4985 |  | 51.75 | 40.8962 |  | 87.5 | 34.6405
| 99 | 7.33105 |  | 18.5 | 28.26 |  | 109.75 | 37.5356 |  | 98 | 27.3009 |  | 39.75 | 34.3436 |  | 29.75 | 40.7269 |  | 74 | 34.2312
| 85.25 | 7.28191 |  | 32.5 | 28.1621 |  | 115 | 37.3375 |  | 75 | 27.3006 |  | 129.25 | 34.2799 |  | 104 | 40.5545 |  | 77 | 33.9507
| 80 | 7.24593 |  | 126.75 | 27.9865 |  | 91.75 | 37.1887 |  | 164 | 27.281 |  | 69.5 | 34.259 |  | 46.25 | 40.5074 |  | 35.5 | 33.563
| 101.25 | 7.20533 |  | 57.5 | 27.8052 |  | 97.5 | 37.1582 |  | 47.75 | 27.0879 |  | 94 | 34.2369 |  | 121 | 40.4435 |  | 47.75 | 33.4469
| 63.5 | 7.20003 |  | 111 | 27.7801 |  | 80 | 36.7901 |  | 122.5 | 27.0467 |  | 107.25 | 34.0151 |  | 115.5 | 40.4161 |  | 52.25 | 33.3568
| 100.75 | 7.12345 |  | 82.5 | 27.7003 |  | 118.25 | 36.7395 |  | 52.5 | 27.0014 |  | 113.25 | 33.9681 |  | 112.5 | 40.4042 |  | 51.25 | 33.2771
| 79.5 | 7.11422 |  | 71.5 | 27.5105 |  | 107 | 36.7316 |  | 88 | 26.9153 |  | 14 | 33.8783 |  | 172.75 | 40.3966 |  | 78.75 | 33.02
| 76 | 7.07582 |  | 93 | 27.4981 |  | 94.5 | 36.6754 |  | 103.25 | 26.9089 |  | 99.5 | 33.8352 |  | 143 | 40.2994 |  | 54 | 32.7666
| 81 | 7.01054 |  | 159.5 | 27.2819 |  | 56.25 | 36.5838 |  | 133 | 26.8753 |  | 59 | 33.7131 |  | 83 | 40.1712 |  | 97 | 32.7313
| 123.75 | 6.91308 |  | 128.75 | 27.2493 |  | 55.75 | 36.4788 |  | 18.5 | 26.8482 |  | 68.75 | 33.6259 |  | 124.25 | 40.146 |  | 39.25 | 32.725
| 116.5 | 6.89844 |  | 95.5 | 27.0311 |  | 104 | 36.3974 |  | 137.25 | 26.6757 |  | 86.5 | 33.5981 |  | 86 | 39.9958 |  | 94 | 32.7175
| 108.5 | 6.8861 |  | 50.25 | 26.8265 |  | 54 | 36.3102 |  | 91.5 | 26.6459 |  | 62.5 | 33.5604 |  | 101.25 | 39.9845 |  | 105.5 | 32.5743
| 100.25 | 6.85 |  | 112.5 | 26.7746 |  | 75.25 | 36.2613 |  | 78 | 26.4615 |  | 85.5 | 33.4729 |  | 158.75 | 39.9533 |  | 156.75 | 32.3167
| 75.5 | 6.77965 |  | 164 | 26.5804 |  | 106.25 | 36.1561 |  | 100.5 | 26.4255 |  | 98.25 | 33.4515 |  | 47.25 | 39.8024 |  | 118.25 | 32.3155
| 97 | 6.73501 |  | 36 | 26.512 |  | 90.5 | 36.0892 |  | 102 | 26.3176 |  | 122.5 | 33.402 |  | 78.75 | 39.7668 |  | 54.5 | 32.2856
| 103.5 | 6.67827 |  | 173.75 | 26.4208 |  | 84 | 36.0808 |  | 96 | 26.2471 |  | 57.5 | 33.193 |  | 54 | 39.4122 |  | 98.25 | 32.2676
| 78.25 | 6.58854 |  | 84.5 | 26.4043 |  | 82 | 36.0373 |  | 58 | 26.0164 |  | 86.75 | 33.0257 |  | 75 | 39.3806 |  | 144 | 31.9355
| 76.75 | 6.5837 |  | 100.75 | 26.3903 |  | 76.5 | 35.8779 |  | 87.25 | 25.9527 |  | 131.75 | 32.8935 |  | 95.75 | 39.3494 |  | 132 | 31.8327
| 82.5 | 6.3949 |  | 25.25 | 26.3283 |  | 67.75 | 35.8079 |  | 49.75 | 25.9158 |  | 100.75 | 32.8274 |  | 47.5 | 38.8562 |  | 28 | 31.8312
| 104.75 | 6.37056 |  | 73 | 26.3283 |  | 83 | 35.7339 |  | 107.75 | 25.808 |  | 48.5 | 32.8133 |  | 118.25 | 38.8502 |  | 118 | 31.773
| 82.75 | 6.35373 |  | 66.75 | 26.3263 |  | 17.25 | 35.5378 |  | 105 | 25.7662 |  | 70.5 | 32.7932 |  | 38.75 | 38.695 |  | 142.5 | 31.7697
| 114 | 6.32893 |  | 94.5 | 26.3141 |  | 121 | 35.4899 |  | 145.25 | 25.6982 |  | 120.25 | 32.7628 |  | 61.75 | 38.6124 |  | 121.5 | 31.7135
| 96.5 | 6.32282 |  | 72.25 | 26.1222 |  | 65.25 | 35.487 |  | 79.5 | 25.6722 |  | 130.75 | 32.6901 |  | 152 | 38.439 |  | 64.5 | 31.6745
| 79.25 | 6.31647 |  | 78.75 | 26.06 |  | 69 | 35.3965 |  | 84 | 25.6559 |  | 49.75 | 32.6885 |  | 43.75 | 38.2655 |  | 86.25 | 31.5544
| 101 | 6.2971 |  | 76.5 | 26.0375 |  | 55 | 35.3472 |  | 93.75 | 25.6146 |  | 65 | 32.6816 |  | 48 | 38.2077 |  | 168.75 | 31.4792
| 66.5 | 6.29652 |  | 86.5 | 26.0298 |  | 81.25 | 35.3056 |  | 81.25 | 25.5751 |  | 39.25 | 32.6499 |  | 105 | 38.1641 |  | 27.75 | 31.466
| 73 | 6.28453 |  | 83.75 | 25.9897 |  | 159.5 | 35.1886 |  | 132.75 | 25.5411 |  | 72.25 | 32.4083 |  | 37.5 | 38.0283 |  | 106.5 | 31.4161
| 76.5 | 6.2678 |  | 97.75 | 25.9616 |  | 81.5 | 35.0254 |  | 60.75 | 25.5266 |  | 4.5 | 32.3953 |  | 97 | 37.9416 |  | 99.5 | 31.3708
| 80.75 | 6.24543 |  | 111.75 | 25.9613 |  | 82.5 | 35.0222 |  | 121 | 25.4442 |  | 130.25 | 32.3829 |  | 131 | 37.8488 |  | 85.5 | 31.3103
| 81.5 | 6.23493 |  | 10.75 | 25.8572 |  | 101 | 34.952 |  | 80.5 | 25.3517 |  | 49.25 | 32.3206 |  | 107.75 | 37.8228 |  | 79.5 | 31.2843
| 99.25 | 6.2016 |  | 141.25 | 25.7942 |  | 127.5 | 34.8939 |  | 157.25 | 25.3086 |  | 115.5 | 32.2852 |  | 72.25 | 37.7993 |  | 158.75 | 31.2805
| 97.75 | 6.18557 |  | 96.75 | 25.7485 |  | 106 | 34.8682 |  | 132.25 | 25.2957 |  | 32.75 | 32.2845 |  | 111 | 37.6976 |  | 34.75 | 31.2313
| 68.75 | 6.16389 |  | 52.75 | 25.6656 |  | 85 | 34.7964 |  | 139.25 | 25.2666 |  | 66.25 | 32.2524 |  | 99.75 | 37.6732 |  | 150.25 | 31.0239
| 83.5 | 6.13264 |  | 155 | 25.641 |  | 110.75 | 34.7936 |  | 57.5 | 25.1709 |  | 109.75 | 32.2342 |  | 110.75 | 37.5592 |  | 98.75 | 31.0168
| 77 | 6.12918 |  | 130.5 | 25.6243 |  | 162.75 | 34.7619 |  | 104.5 | 25.1113 |  | 121.75 | 32.1255 |  | 106 | 37.4653 |  | 39.5 | 30.9245
| 107.25 | 6.12779 |  | 84 | 25.6134 |  | 163 | 34.5592 |  | 89.25 | 25.082 |  | 93 | 32.1005 |  | 42.5 | 37.342 |  | 50.75 | 30.8453
| 84.75 | 6.10646 |  | 60.25 | 25.6108 |  | 11.25 | 34.5585 |  | 129.25 | 25.0526 |  | 161.5 | 31.9603 |  | 73.5 | 37.3312 |  | 39 | 30.8429
| 98.5 | 6.07924 |  | 122.5 | 25.6077 |  | 75 | 34.5128 |  | 145.5 | 24.9287 |  | 69.75 | 31.9278 |  | 82.5 | 37.2599 |  | 95.5 | 30.8081
| 79.75 | 6.05686 |  | 75 | 25.5561 |  | 157.25 | 34.4529 |  | 83 | 24.9159 |  | 127.5 | 31.9252 |  | 20.25 | 37.2334 |  | 29.25 | 30.7926
| 70.25 | 6.04994 |  | 96 | 25.4512 |  | 109.5 | 34.3664 |  | 31.75 | 24.8968 |  | 111.25 | 31.7584 |  | 8.25 | 37.2316 |  | 60.75 | 30.7842
| 146.25 | 6.04049 |  | 97.25 | 25.2898 |  | 73 | 34.3596 |  | 139.75 | 24.6935 |  | 29.75 | 31.7239 |  | 41.25 | 37.2265 |  | 136.5 | 30.7663
| 103.25 | 5.90451 |  | 128.25 | 25.2216 |  | 55.25 | 34.3486 |  | 98.5 | 24.6327 |  | 132 | 31.62 |  | 92.75 | 37.1877 |  | 62 | 30.6746
| 78 | 5.88883 |  | 76 | 25.1999 |  | 47.25 | 34.3359 |  | 54.75 | 24.6039 |  | 136.75 | 31.5245 |  | 59.5 | 37.1665 |  | 31 | 30.6677
| 117.75 | 5.87522 |  | 85.25 | 25.1204 |  | 84.5 | 34.2537 |  | 86 | 24.5988 |  | 106 | 31.4571 |  | 76 | 37.0347 |  | 44 | 30.6357
| 75 | 5.87003 |  | 43 | 25.1049 |  | 133.25 | 34.1702 |  | 59.5 | 24.5724 |  | 48.25 | 31.4033 |  | 131.5 | 36.9735 |  | 86.5 | 30.6356
| 112.25 | 5.84315 |  | 107.5 | 25.0943 |  | 95.75 | 34.1555 |  | 25 | 24.555 |  | 38.25 | 31.2343 |  | 49.75 | 36.9438 |  | 64.75 | 30.5432
| 56.25 | 5.79864 |  | 56.25 | 25.0811 |  | 97 | 34.0736 |  | 132 | 24.5289 |  | 98.5 | 31.1362 |  | 32.75 | 36.643 |  | 117.5 | 30.4806
| 115 | 5.72736 |  | 57.25 | 25.0196 |  | 24.75 | 33.9874 |  | 85.5 | 24.5267 |  | 125.25 | 31.1054 |  | 104.5 | 36.6002 |  | 102 | 30.4037
| 72.75 | 5.71583 |  | 100 | 24.9507 |  | 95 | 33.9779 |  | 106.25 | 24.4884 |  | 141.5 | 31.041 |  | 99.5 | 36.4147 |  | 164 | 30.3869
| 102.25 | 5.70787 |  | 95.25 | 24.944 |  | 64.5 | 33.9745 |  | 38.75 | 24.4819 |  | 111.75 | 31.0109 |  | 11.25 | 36.3333 |  | 73 | 30.3277
| 75.25 | 5.70556 |  | 157.25 | 24.9432 |  | 74 | 33.7943 |  | 28 | 24.4719 |  | 101.25 | 30.8895 |  | 166 | 36.3048 |  | 86 | 30.3111
| 107 | 5.62829 |  | 154.75 | 24.9326 |  | 128.75 | 33.7737 |  | 43.25 | 24.3442 |  | 24.75 | 30.8525 |  | 46.75 | 36.2369 |  | 36.25 | 30.2919
| 81.75 | 5.58216 |  | 95.75 | 24.9292 |  | 83.25 | 33.6837 |  | 76 | 24.3177 |  | 15 | 30.8269 |  | 68.25 | 36.1858 |  | 32.5 | 30.185
| 113.25 | 5.53937 |  | 16.5 | 24.8784 |  | 80.5 | 33.6185 |  | 92.25 | 24.2932 |  | 16 | 30.7602 |  | 81.25 | 36.1083 |  | 36.5 | 30.155
| 100.5 | 5.52818 |  | 4 | 24.8572 |  | 151.25 | 33.5824 |  | 100.75 | 24.283 |  | 61 | 30.7598 |  | 41 | 36.0952 |  | 68.75 | 30.1498
| 111.75 | 5.52334 |  | 124.75 | 24.7252 |  | 62.5 | 33.5143 |  | 54.5 | 24.2734 |  | 62.25 | 30.7023 |  | 19.75 | 35.8711 |  | 117.75 | 30.0977
| 45 | 5.52069 |  | 88.75 | 24.6981 |  | 49.75 | 33.4311 |  | 142.5 | 24.1633 |  | 129.75 | 30.7003 |  | 139 | 35.695 |  | 95 | 29.7763
| 68.25 | 5.49151 |  | 78.25 | 24.6371 |  | 131.5 | 33.3512 |  | 138 | 24.1225 |  | 18.5 | 30.6396 |  | 28 | 35.6601 |  | 121 | 29.7568
| 72.25 | 5.47698 |  | 95 | 24.6134 |  | 68.75 | 33.3401 |  | 17 | 24.1 |  | 62 | 30.6346 |  | 127.5 | 35.6594 |  | 14 | 29.7513
| 107.5 | 5.47248 |  | 100.25 | 24.6074 |  | 52.5 | 33.3358 |  | 88.5 | 24.0904 |  | 95 | 30.5828 |  | 170.5 | 35.613 |  | 125.25 | 29.7271
| 69 | 5.46406 |  | 11.25 | 24.523 |  | 174 | 33.3132 |  | 73.25 | 24.0866 |  | 65.75 | 30.5807 |  | 151.75 | 35.5844 |  | 65.25 | 29.7226
| 102.75 | 5.40547 |  | 73.75 | 24.5106 |  | 114.75 | 33.2957 |  | 64.75 | 24.0423 |  | 94.75 | 30.4652 |  | 123 | 35.5423 |  | 8.25 | 29.6704
| 71.25 | 5.40259 |  | 120.5 | 24.502 |  | 112.5 | 33.2583 |  | 144.5 | 23.9532 |  | 137 | 30.2878 |  | 3.25 | 35.5397 |  | 61 | 29.6418
| 103 | 5.38748 |  | 137.75 | 24.4442 |  | 100.25 | 33.2035 |  | 103 | 23.947 |  | 67.75 | 29.8727 |  | 112.25 | 35.4565 |  | 99 | 29.6321
| 108.75 | 5.3613 |  | 121.5 | 24.3876 |  | 49 | 33.0281 |  | 94 | 23.8625 |  | 97.25 | 29.8155 |  | 177.25 | 35.4145 |  | 18.5 | 29.6199
| 105.5 | 5.34561 |  | 51.75 | 24.1872 |  | 106.75 | 33.0221 |  | 67.75 | 23.8224 |  | 109 | 29.7675 |  | 20.5 | 35.4114 |  | 65.5 | 29.5629
| 118 | 5.33489 |  | 55.25 | 24.0798 |  | 73.75 | 33.0072 |  | 30.25 | 23.8111 |  | 124.75 | 29.7414 |  | 87.25 | 35.2334 |  | 47.25 | 29.4911
| 109.25 | 5.33027 |  | 96.25 | 24.0702 |  | 91.5 | 32.8593 |  | 131.5 | 23.7978 |  | 176.25 | 29.7301 |  | 147.5 | 35.2293 |  | 86.75 | 29.4628
| 76.25 | 5.32981 |  | 54.5 | 24.0681 |  | 92 | 32.8338 |  | 57.25 | 23.7315 |  | 66 | 29.7069 |  | 140.25 | 35.2133 |  | 151.75 | 29.4012
| 111.25 | 5.3094 |  | 37.5 | 24.0054 |  | 91.25 | 32.8264 |  | 72.75 | 23.7047 |  | 136.5 | 29.649 |  | 70.75 | 35.1833 |  | 132.25 | 29.2326
| 75.75 | 5.29844 |  | 61.75 | 23.9943 |  | 50.75 | 32.785 |  | 165 | 23.6893 |  | 100 | 29.5742 |  | 87.5 | 35.1462 |  | 66 | 29.174
| 102.5 | 5.29648 |  | 54 | 23.9829 |  | 70.75 | 32.7715 |  | 172.5 | 23.6743 |  | 114.25 | 29.5272 |  | 60.25 | 35.115 |  | 72.75 | 29.1378
| 109.75 | 5.29175 |  | 168.75 | 23.9733 |  | 166 | 32.6495 |  | 101.75 | 23.6613 |  | 147.5 | 29.5251 |  | 139.75 | 35.0117 |  | 75 | 29.1224
| 71 | 5.28852 |  | 72.75 | 23.9522 |  | 3.25 | 32.6348 |  | 100 | 23.6039 |  | 106.5 | 29.521 |  | 83.75 | 34.9209 |  | 83 | 29.0902
| 78.75 | 5.27918 |  | 77.5 | 23.9341 |  | 99.5 | 32.6197 |  | 91.75 | 23.5998 |  | 66.75 | 29.4954 |  | 51.25 | 34.8528 |  | 175.5 | 29.0554
| 119.25 | 5.2673 |  | 155.25 | 23.8845 |  | 158.25 | 32.5983 |  | 55.25 | 23.52 |  | 35.5 | 29.4815 |  | 54.25 | 34.7946 |  | 69.25 | 29.0057
| 101.75 | 5.23951 |  | 140.25 | 23.8587 |  | 137 | 32.5946 |  | 82 | 23.5124 |  | 137.25 | 29.4524 |  | 130.5 | 34.792 |  | 149.75 | 29.0012
| 73.25 | 5.23466 |  | 43.25 | 23.7944 |  | 83.75 | 32.5311 |  | 96.25 | 23.4603 |  | 49 | 29.4493 |  | 114.75 | 34.7817 |  | 66.25 | 28.9953
| 71.5 | 5.21033 |  | 102.5 | 23.7902 |  | 38.75 | 32.4471 |  | 117.5 | 23.4292 |  | 80 | 29.4293 |  | 31.75 | 34.7571 |  | 81 | 28.9568
| 67.5 | 5.17273 |  | 80.75 | 23.7424 |  | 57 | 32.4437 |  | 112.25 | 23.3935 |  | 73.75 | 29.4163 |  | 172.5 | 34.7261 |  | 136.75 | 28.9481
| 106.75 | 5.16766 |  | 79.25 | 23.6985 |  | 70.25 | 32.4075 |  | 158.25 | 23.3667 |  | 109.25 | 29.4131 |  | 66.75 | 34.7215 |  | 84 | 28.9006
| 69.5 | 5.15981 |  | 67.75 | 23.5867 |  | 100.5 | 32.3103 |  | 168 | 23.346 |  | 107.75 | 29.3993 |  | 137.75 | 34.7175 |  | 97.5 | 28.8431
| 101.5 | 5.14747 |  | 37 | 23.5854 |  | 23.25 | 32.2453 |  | 65.5 | 23.3373 |  | 140.25 | 29.3954 |  | 104.75 | 34.68 |  | 152 | 28.7973
| 66.25 | 5.09454 |  | 65 | 23.3656 |  | 67.5 | 32.1879 |  | 105.5 | 23.2905 |  | 42.75 | 29.3705 |  | 150.25 | 34.6445 |  | 32.75 | 28.7082
| 78.5 | 5.08485 |  | 61 | 23.2961 |  | 66 | 32.1793 |  | 143.75 | 23.2684 |  | 55.5 | 29.3567 |  | 114.5 | 34.6129 |  | 36 | 28.675
| 26.5 | 5.07943 |  | 83.5 | 23.2682 |  | 114.5 | 32.1395 |  | 162.75 | 23.2223 |  | 138 | 29.2292 |  | 52.5 | 34.5714 |  | 157.5 | 28.6631
| 79 | 5.05463 |  | 99.5 | 23.2589 |  | 58.75 | 32.096 |  | 120.5 | 23.2144 |  | 103 | 29.2035 |  | 80.25 | 34.5442 |  | 126.25 | 28.5779
| 0 | 5.02107 |  | 7.75 | 23.2416 |  | 144 | 32.0028 |  | 94.5 | 23.1067 |  | 28.25 | 29.1979 |  | 126.75 | 34.4607 |  | 148.5 | 28.5276
| 77.75 | 4.9649 |  | 60 | 23.2078 |  | 17 | 31.9965 |  | 32.75 | 23.1035 |  | 119.5 | 29.1598 |  | 53.75 | 34.4407 |  | 132.5 | 28.3351
| 59.75 | 4.96052 |  | 106 | 23.1988 |  | 47 | 31.839 |  | 51.25 | 23.0939 |  | 52 | 29.0698 |  | 122.75 | 34.4026 |  | 177.25 | 28.2902
| 67.25 | 4.93388 |  | 80 | 23.1807 |  | 54.25 | 31.7966 |  | 129.75 | 23.0853 |  | 126.25 | 29.0299 |  | 66.5 | 34.383 |  | 64.25 | 28.2142
| 112.5 | 4.92512 |  | 117.5 | 23.1166 |  | 141 | 31.7774 |  | 85.75 | 23.0207 |  | 43.5 | 29.0229 |  | 131.25 | 34.3603 |  | 40.25 | 28.0164
| 59.5 | 4.91843 |  | 65.25 | 23.0944 |  | 175.5 | 31.7758 |  | 65 | 23.0044 |  | 88 | 28.9928 |  | 126.25 | 34.3353 |  | 111.25 | 28.0012
| 48.75 | 4.90585 |  | 96.5 | 23.042 |  | 87.25 | 31.7461 |  | 34.75 | 22.976 |  | 144 | 28.8592 |  | 74.75 | 34.326 |  | 126 | 27.8866
| 67 | 4.90274 |  | 22.75 | 23.0177 |  | 123 | 31.6976 |  | 42.25 | 22.9675 |  | 39.5 | 28.8337 |  | 34.5 | 34.3202 |  | 168 | 27.8828
| 60.25 | 4.88198 |  | 132.5 | 23.0115 |  | 168.75 | 31.6517 |  | 176 | 22.9432 |  | 124.5 | 28.8244 |  | 65.5 | 34.3084 |  | 46.25 | 27.8642
| 145.5 | 4.87621 |  | 82.25 | 23.0025 |  | 69.5 | 31.4684 |  | 110.5 | 22.9388 |  | 38 | 28.8217 |  | 94.75 | 34.2921 |  | 147.5 | 27.7877
| 73.75 | 4.8761 |  | 102.75 | 22.8728 |  | 173.75 | 31.4602 |  | 39.75 | 22.9193 |  | 71 | 28.8049 |  | 140.75 | 34.1578 |  | 166 | 27.7862
| 60 | 4.84369 |  | 32.75 | 22.8504 |  | 77.25 | 31.4517 |  | 69.5 | 22.8532 |  | 117.75 | 28.7597 |  | 109.25 | 34.1465 |  | 104 | 27.7364
| 105 | 4.82512 |  | 62.5 | 22.8248 |  | 124.25 | 31.4247 |  | 68.75 | 22.7139 |  | 50.75 | 28.7542 |  | 2.5 | 34.1332 |  | 144.75 | 27.706
| 74 | 4.79179 |  | 8.25 | 22.8165 |  | 90.75 | 31.4244 |  | 149 | 22.6959 |  | 118.75 | 28.705 |  | 141 | 34.0381 |  | 40.5 | 27.6688
| 119 | 4.78822 |  | 82.75 | 22.7287 |  | 149 | 31.3778 |  | 124.75 | 22.6944 |  | 120.5 | 28.6566 |  | 133.5 | 34.0188 |  | 114.25 | 27.6374
| 69.25 | 4.78199 |  | 68.25 | 22.698 |  | 48.75 | 31.3289 |  | 96.5 | 22.6768 |  | 76.5 | 28.5672 |  | 125.25 | 33.981 |  | 130.25 | 27.6064
| 99.75 | 4.72859 |  | 4.5 | 22.6174 |  | 85.5 | 31.2778 |  | 130.5 | 22.6643 |  | 46.25 | 28.5523 |  | 60 | 33.9752 |  | 84.25 | 27.595
| 118.5 | 4.72698 |  | 30.25 | 22.6117 |  | 55.5 | 31.2366 |  | 82.5 | 22.6391 |  | 59.75 | 28.5123 |  | 115.25 | 33.969 |  | 54.75 | 27.5621
| 66.75 | 4.70679 |  | 163 | 22.6117 |  | 79.5 | 31.1102 |  | 42.5 | 22.6087 |  | 176.75 | 28.4927 |  | 91.75 | 33.9061 |  | 38 | 27.4871
| 64.75 | 4.70518 |  | 143 | 22.5825 |  | 48.5 | 31.0768 |  | 29.5 | 22.5649 |  | 50.5 | 28.4893 |  | 138.75 | 33.8921 |  | 131 | 27.4829
| 116 | 4.70253 |  | 62 | 22.5422 |  | 47.75 | 31.0163 |  | 98.75 | 22.5269 |  | 171.25 | 28.4238 |  | 93.25 | 33.8645 |  | 25.25 | 27.4727
| 112.75 | 4.70218 |  | 94 | 22.4973 |  | 115.5 | 30.9885 |  | 177.5 | 22.48 |  | 70.75 | 28.3071 |  | 17.25 | 33.8617 |  | 53.75 | 27.4668
| 122.75 | 4.69422 |  | 61.5 | 22.4449 |  | 103 | 30.9776 |  | 61.75 | 22.3939 |  | 75.25 | 28.2983 |  | 64.75 | 33.8238 |  | 58 | 27.457
| 104 | 4.6346 |  | 42.75 | 22.3663 |  | 177.5 | 30.9051 |  | 69.25 | 22.3863 |  | 92.5 | 28.2302 |  | 115 | 33.8015 |  | 91.25 | 27.4202
| 129.75 | 4.59423 |  | 48.75 | 22.3609 |  | 176.75 | 30.8879 |  | 106.75 | 22.362 |  | 83.25 | 28.2047 |  | 62.75 | 33.8 |  | 101.75 | 27.405
| 70 | 4.58189 |  | 47.5 | 22.3578 |  | 114 | 30.8514 |  | 77.75 | 22.3451 |  | 51.75 | 28.1433 |  | 102.25 | 33.7527 |  | 83.75 | 27.3657
| 2.75 | 4.5647 |  | 98.75 | 22.3459 |  | 162.25 | 30.8417 |  | 81.5 | 22.2855 |  | 148.5 | 28.114 |  | 107.5 | 33.7393 |  | 43.75 | 27.3322
| 72.5 | 4.56182 |  | 75.5 | 22.3297 |  | 125.25 | 30.8192 |  | 85.25 | 22.2568 |  | 67.5 | 28.0958 |  | 55.75 | 33.702 |  | 84.75 | 27.2737
| 131 | 4.54037 |  | 20.5 | 22.2504 |  | 39.25 | 30.7991 |  | 66 | 22.1819 |  | 25.5 | 28.0871 |  | 35.5 | 33.6489 |  | 96.75 | 27.2683
| 77.25 | 4.53437 |  | 49.75 | 22.2434 |  | 37.5 | 30.6656 |  | 165.25 | 22.1708 |  | 111.5 | 28.0472 |  | 132.75 | 33.5814 |  | 133.75 | 27.2423
| 117.5 | 4.51108 |  | 90.25 | 22.1974 |  | 47.5 | 30.6233 |  | 29 | 22.1576 |  | 57.25 | 28.0222 |  | 81 | 33.5364 |  | 107.75 | 27.2258
| 109.5 | 4.48282 |  | 168 | 22.1917 |  | 42.25 | 30.6188 |  | 91 | 22.1334 |  | 168.75 | 28.0069 |  | 79.5 | 33.4852 |  | 103.25 | 27.2024
| 115.5 | 4.46702 |  | 14 | 22.1502 |  | 52.25 | 30.5598 |  | 147.25 | 22.1146 |  | 147.25 | 27.993 |  | 173.25 | 33.4583 |  | 70.75 | 27.1541
| 107.75 | 4.46425 |  | 112.25 | 22.1055 |  | 60.25 | 30.5079 |  | 51 | 22.0437 |  | 77.5 | 27.9447 |  | 111.75 | 33.449 |  | 119.25 | 27.1385
| 66 | 4.44695 |  | 106.25 | 22.0763 |  | 170.5 | 30.4917 |  | 97.5 | 22.0008 |  | 79 | 27.9376 |  | 156 | 33.4052 |  | 106 | 27.1286
| 69.75 | 4.38444 |  | 94.25 | 22.0698 |  | 122.75 | 30.4878 |  | 114 | 21.9922 |  | 167 | 27.9046 |  | 105.75 | 33.3782 |  | 96 | 27.0948
| 115.75 | 4.38398 |  | 159 | 22.0654 |  | 139.75 | 30.3453 |  | 75.25 | 21.9488 |  | 19.5 | 27.8915 |  | 50.5 | 33.3349 |  | 107.25 | 27.0512
| 112 | 4.38213 |  | 99.75 | 22.0629 |  | 168 | 30.3209 |  | 21.75 | 21.9332 |  | 121.5 | 27.7964 |  | 94 | 33.2566 |  | 131.25 | 27.0073
| 106.5 | 4.38156 |  | 121 | 22.0476 |  | 105.25 | 30.2402 |  | 102.5 | 21.9083 |  | 138.5 | 27.791 |  | 65.75 | 33.2442 |  | 80.25 | 26.8924
| 114.25 | 4.37372 |  | 10 | 22.0264 |  | 76 | 30.1861 |  | 89.75 | 21.8666 |  | 81 | 27.7872 |  | 65.25 | 33.2294 |  | 32 | 26.8839
| 110.25 | 4.3668 |  | 89.5 | 21.9534 |  | 125.5 | 30.1634 |  | 69.75 | 21.8127 |  | 168.25 | 27.7615 |  | 16 | 33.1442 |  | 4 | 26.8689
| 156.25 | 4.35838 |  | 146.25 | 21.9278 |  | 94 | 30.0742 |  | 152 | 21.7904 |  | 104.5 | 27.7002 |  | 113.5 | 33.1121 |  | 62.5 | 26.8441
| 153.5 | 4.3465 |  | 21 | 21.9022 |  | 39 | 30.0225 |  | 95 | 21.7595 |  | 156.5 | 27.6813 |  | 156.75 | 33.0491 |  | 28.5 | 26.8284
| 168 | 4.34408 |  | 119.75 | 21.8958 |  | 122.5 | 30.0218 |  | 43.75 | 21.7546 |  | 74.25 | 27.674 |  | 34.75 | 33.0469 |  | 29 | 26.8178
| 149.75 | 4.33877 |  | 159.75 | 21.8591 |  | 84.75 | 29.9933 |  | 150 | 21.74 |  | 126 | 27.6666 |  | 55.25 | 32.9493 |  | 147 | 26.812
| 70.75 | 4.32262 |  | 99 | 21.8418 |  | 60.75 | 29.9753 |  | 35.5 | 21.7347 |  | 109.5 | 27.5595 |  | 10.75 | 32.7935 |  | 104.5 | 26.6728
| 106 | 4.31986 |  | 113.5 | 21.8407 |  | 160.25 | 29.9307 |  | 147.5 | 21.7027 |  | 133 | 27.4104 |  | 176.25 | 32.7234 |  | 57.25 | 26.5591
| 121 | 4.31813 |  | 53.75 | 21.8203 |  | 154.75 | 29.9297 |  | 85 | 21.6681 |  | 40.5 | 27.4072 |  | 38 | 32.6855 |  | 88 | 26.4319
| 31 | 4.31524 |  | 111.25 | 21.7356 |  | 58.5 | 29.8692 |  | 107 | 21.6665 |  | 22.25 | 27.3867 |  | 98.75 | 32.6461 |  | 38.25 | 26.3371
| 109 | 4.27626 |  | 62.25 | 21.6754 |  | 50.5 | 29.8387 |  | 90.75 | 21.6023 |  | 93.5 | 27.3797 |  | 49.5 | 32.6391 |  | 30.5 | 26.3099
| 74.75 | 4.27269 |  | 59 | 21.67 |  | 143 | 29.8191 |  | 120.25 | 21.5737 |  | 89 | 27.3417 |  | 35.75 | 32.6374 |  | 7.25 | 26.2885
| 158.25 | 4.26992 |  | 47.75 | 21.6432 |  | 107.5 | 29.6427 |  | 137.5 | 21.5722 |  | 23.5 | 27.3311 |  | 118.75 | 32.6246 |  | 28.25 | 26.2831
| 3.25 | 4.26911 |  | 103.25 | 21.5858 |  | 59 | 29.5727 |  | 160.25 | 21.515 |  | 129 | 27.3196 |  | 122.5 | 32.5435 |  | 69.5 | 26.2788
| 120.25 | 4.26115 |  | 75.25 | 21.5688 |  | 80.25 | 29.5097 |  | 28.75 | 21.4844 |  | 107.5 | 27.2985 |  | 136.25 | 32.5209 |  | 48.75 | 26.247
| 65.5 | 4.25573 |  | 66.5 | 21.5096 |  | 88 | 29.4762 |  | 67.25 | 21.4669 |  | 128 | 27.2618 |  | 57 | 32.464 |  | 97.75 | 26.2162
| 60.75 | 4.24558 |  | 156.75 | 21.5073 |  | 98.5 | 29.42 |  | 70.25 | 21.459 |  | 83.75 | 27.2043 |  | 77 | 32.3998 |  | 122.5 | 26.1966
| 53.25 | 4.24524 |  | 21.75 | 21.5011 |  | 86.25 | 29.4057 |  | 54.25 | 21.3813 |  | 61.25 | 27.1925 |  | 66 | 32.3789 |  | 159 | 26.1246
| 68 | 4.21675 |  | 40.75 | 21.4637 |  | 118 | 29.381 |  | 172.75 | 21.3238 |  | 123.25 | 27.1738 |  | 121.25 | 32.337 |  | 136.25 | 26.0917
| 70.5 | 4.20072 |  | 85.75 | 21.411 |  | 95.5 | 29.3198 |  | 70.75 | 21.2421 |  | 51.25 | 27.119 |  | 95 | 32.321 |  | 10.5 | 25.9776
| 65.75 | 4.19438 |  | 170.5 | 21.3999 |  | 49.5 | 29.3134 |  | 81 | 21.2064 |  | 142.75 | 27.1096 |  | 126 | 32.2317 |  | 140.75 | 25.9768
| 68.5 | 4.17673 |  | 74.75 | 21.3733 |  | 13 | 29.308 |  | 96.75 | 21.1936 |  | 84.25 | 27.073 |  | 105.5 | 32.138 |  | 41.75 | 25.9634
| 60.5 | 4.17454 |  | 139.25 | 21.3459 |  | 83.5 | 29.3025 |  | 128 | 21.1391 |  | 21.75 | 27.0185 |  | 71 | 32.1373 |  | 30.25 | 25.9419
| 120.5 | 4.16416 |  | 140.75 | 21.3224 |  | 143.5 | 29.2725 |  | 111.25 | 21.0975 |  | 130.5 | 26.9571 |  | 84 | 32.1371 |  | 48 | 25.9203
| 54 | 4.16081 |  | 74.5 | 21.3157 |  | 171 | 29.2222 |  | 139 | 21.0653 |  | 64.5 | 26.8978 |  | 15 | 32.1248 |  | 91.5 | 25.909
| 124 | 4.14905 |  | 59.75 | 21.2229 |  | 97.75 | 29.1951 |  | 136.75 | 20.9339 |  | 133.5 | 26.8749 |  | 111.5 | 32.1089 |  | 41 | 25.7889
| 108 | 4.13025 |  | 129.5 | 21.1767 |  | 29.75 | 29.1704 |  | 170 | 20.9169 |  | 47.5 | 26.7665 |  | 38.25 | 31.9785 |  | 20.5 | 25.7505
| 104.5 | 4.12091 |  | 73.25 | 21.1563 |  | 23.75 | 29.1389 |  | 87.5 | 20.8849 |  | 96 | 26.715 |  | 106.5 | 31.9752 |  | 176.25 | 25.7054
| 128.25 | 4.11572 |  | 133 | 21.114 |  | 50.25 | 29.1272 |  | 99.25 | 20.8775 |  | 78.25 | 26.7071 |  | 58 | 31.9431 |  | 81.25 | 25.693
| 106.25 | 4.11076 |  | 29.75 | 21.0365 |  | 151 | 29.127 |  | 35.25 | 20.8632 |  | 167.5 | 26.6604 |  | 125 | 31.9007 |  | 71 | 25.5934
| 64.25 | 4.09427 |  | 80.25 | 21.0357 |  | 85.75 | 29.0583 |  | 67.5 | 20.8614 |  | 155 | 26.6392 |  | 83.25 | 31.8933 |  | 115.75 | 25.5635
| 103.75 | 4.07431 |  | 107.25 | 21.0137 |  | 43 | 28.9779 |  | 121.5 | 20.8608 |  | 2.5 | 26.6201 |  | 69 | 31.8917 |  | 176.5 | 25.5477
| 34.5 | 4.0712 |  | 126 | 20.8929 |  | 102.5 | 28.9726 |  | 99.75 | 20.8414 |  | 2.75 | 26.6104 |  | 149.5 | 31.886 |  | 115 | 25.466
| 65 | 4.05621 |  | 115.5 | 20.8784 |  | 14.75 | 28.9192 |  | 118.25 | 20.8382 |  | 55.75 | 26.5643 |  | 47.75 | 31.8505 |  | 109.25 | 25.4336
| 74.25 | 4.05286 |  | 77.75 | 20.8601 |  | 64.25 | 28.9121 |  | 42 | 20.7934 |  | 113.75 | 26.5601 |  | 74.5 | 31.8355 |  | 130.5 | 25.4082
| 57.75 | 4.0328 |  | 67.5 | 20.8464 |  | 124.5 | 28.876 |  | 120 | 20.6953 |  | 124.25 | 26.5362 |  | 117.75 | 31.8221 |  | 35.75 | 25.358
| 73.5 | 4.01792 |  | 70.25 | 20.7286 |  | 142.75 | 28.8708 |  | 122.75 | 20.6498 |  | 16.25 | 26.5162 |  | 55.5 | 31.8218 |  | 128.25 | 25.3286
| 142.5 | 4.01215 |  | 176.5 | 20.7183 |  | 99.75 | 28.8448 |  | 61 | 20.6447 |  | 43.75 | 26.5146 |  | 72.75 | 31.8206 |  | 7.5 | 25.3258
| 139.75 | 4.00765 |  | 79.75 | 20.6878 |  | 110.25 | 28.8352 |  | 52 | 20.6392 |  | 84.75 | 26.4943 |  | 101.75 | 31.8191 |  | 46.5 | 25.281
| 172.75 | 3.99658 |  | 70.5 | 20.6875 |  | 19.75 | 28.8336 |  | 119.25 | 20.6308 |  | 46.5 | 26.4918 |  | 36.5 | 31.7917 |  | 105 | 25.2543
| 18.5 | 3.98874 |  | 64.75 | 20.6188 |  | 105.5 | 28.8095 |  | 99 | 20.6279 |  | 96.25 | 26.4789 |  | 110 | 31.7121 |  | 101 | 25.2535
| 65.25 | 3.97744 |  | 33.25 | 20.6116 |  | 115.25 | 28.8094 |  | 159.5 | 20.6077 |  | 137.75 | 26.4781 |  | 48.75 | 31.7011 |  | 61.5 | 25.2364
| 51.5 | 3.97559 |  | 105.5 | 20.6046 |  | 61.75 | 28.7997 |  | 14 | 20.6067 |  | 112.25 | 26.468 |  | 118.5 | 31.6948 |  | 42 | 25.2097
| 130.5 | 3.97179 |  | 99.25 | 20.5773 |  | 130.25 | 28.7861 |  | 88.75 | 20.5966 |  | 115 | 26.4097 |  | 137 | 31.6663 |  | 4.5 | 25.1691
| 77.5 | 3.96233 |  | 109.25 | 20.5749 |  | 155.25 | 28.7737 |  | 166.5 | 20.5713 |  | 132.5 | 26.3947 |  | 168 | 31.6075 |  | 125.5 | 25.1548
| 41 | 3.95691 |  | 94.75 | 20.5088 |  | 54.75 | 28.7694 |  | 103.5 | 20.5637 |  | 103.5 | 26.3868 |  | 85.75 | 31.5579 |  | 60.25 | 25.1523
| 114.75 | 3.93257 |  | 57.75 | 20.5 |  | 20.5 | 28.739 |  | 109 | 20.5634 |  | 25 | 26.3847 |  | 136.5 | 31.5355 |  | 69.75 | 25.1401
| 49 | 3.93234 |  | 28 | 20.46 |  | 167 | 28.7278 |  | 43 | 20.4751 |  | 37.25 | 26.3811 |  | 36.25 | 31.497 |  | 66.5 | 25.0958
| 116.25 | 3.93119 |  | 38.25 | 20.4535 |  | 176 | 28.7211 |  | 66.75 | 20.4707 |  | 97.5 | 26.3288 |  | 96.25 | 31.4769 |  | 165 | 25.0579
| 162.75 | 3.91366 |  | 175.5 | 20.3786 |  | 13.5 | 28.7066 |  | 86.5 | 20.4202 |  | 98.75 | 26.305 |  | 16.75 | 31.4679 |  | 133.25 | 25.0374
| 141.75 | 3.89163 |  | 151 | 20.288 |  | 171.5 | 28.6379 |  | 78.25 | 20.399 |  | 77 | 26.2854 |  | 86.25 | 31.4664 |  | 176 | 25.0055
| 161.5 | 3.89128 |  | 115.25 | 20.2789 |  | 75.5 | 28.6342 |  | 66.5 | 20.394 |  | 48.75 | 26.2321 |  | 7.25 | 31.4457 |  | 100.25 | 25.0044
| 176 | 3.88713 |  | 171 | 20.258 |  | 82.25 | 28.5979 |  | 176.25 | 20.3235 |  | 65.5 | 26.2148 |  | 119.75 | 31.4389 |  | 102.5 | 24.9803
| 58.5 | 3.88044 |  | 104.75 | 20.2294 |  | 60 | 28.5572 |  | 103.75 | 20.316 |  | 106.25 | 26.1995 |  | 70 | 31.4043 |  | 55.75 | 24.9247
| 163.25 | 3.8651 |  | 122 | 20.1968 |  | 130.5 | 28.5398 |  | 110.25 | 20.3064 |  | 46.75 | 26.1921 |  | 171 | 31.2851 |  | 41.5 | 24.8465
| 51.25 | 3.86211 |  | 29.5 | 20.1705 |  | 66.5 | 28.4499 |  | 149.75 | 20.2758 |  | 25.25 | 26.1807 |  | 149 | 31.2767 |  | 69 | 24.8137
| 54.25 | 3.86107 |  | 129.75 | 20.1583 |  | 111.25 | 28.3965 |  | 69 | 20.2724 |  | 28 | 26.1766 |  | 122 | 31.2438 |  | 35.25 | 24.7707
| 105.75 | 3.86014 |  | 48 | 20.1511 |  | 147.5 | 28.348 |  | 75.5 | 20.2703 |  | 47.75 | 26.1447 |  | 59 | 31.1243 |  | 160.25 | 24.7682
| 137.25 | 3.85899 |  | 176.75 | 20.1472 |  | 148.75 | 28.3088 |  | 81.75 | 20.2475 |  | 132.75 | 26.1386 |  | 120.25 | 31.0571 |  | 85 | 24.7653
| 25.25 | 3.84861 |  | 115 | 20.1201 |  | 133 | 28.2603 |  | 27.75 | 20.2437 |  | 30.25 | 26.1132 |  | 119.25 | 31.0154 |  | 137.75 | 24.7556
| 67.75 | 3.8478 |  | 12.75 | 20.1111 |  | 139 | 28.2282 |  | 73.75 | 20.235 |  | 79.75 | 26.1031 |  | 96.75 | 30.9156 |  | 137.5 | 24.7305
| 117.25 | 3.8478 |  | 31.75 | 20.0873 |  | 52.75 | 28.1939 |  | 33 | 20.2331 |  | 178.25 | 26.0631 |  | 30.5 | 30.9022 |  | 105.25 | 24.6603
| 140.75 | 3.84688 |  | 108 | 20.0044 |  | 74.5 | 28.082 |  | 115.25 | 20.2133 |  | 53.5 | 26.0603 |  | 109 | 30.8523 |  | 73.5 | 24.6423
| 72 | 3.83962 |  | 39.25 | 19.9959 |  | 111.5 | 28.0268 |  | 64.5 | 20.188 |  | 166 | 25.9979 |  | 8.5 | 30.8288 |  | 113.25 | 24.5957
| 28 | 3.83927 |  | 16 | 19.9737 |  | 177.25 | 27.9411 |  | 57.75 | 20.1802 |  | 115.25 | 25.9218 |  | 173.75 | 30.811 |  | 60 | 24.5736
| 123 | 3.83685 |  | 134 | 19.9372 |  | 85.25 | 27.8532 |  | 166.75 | 20.168 |  | 110 | 25.9161 |  | 60.75 | 30.714 |  | 109.5 | 24.566
| 52.75 | 3.81609 |  | 102.25 | 19.8995 |  | 70.5 | 27.7646 |  | 176.5 | 20.1282 |  | 111 | 25.8302 |  | 119 | 30.6929 |  | 12 | 24.5459
| 143.75 | 3.81586 |  | 24 | 19.884 |  | 68.25 | 27.7301 |  | 151.25 | 20.108 |  | 122 | 25.8233 |  | 13.5 | 30.6253 |  | 110.25 | 24.5256
| 124.5 | 3.81517 |  | 118.25 | 19.8747 |  | 22.5 | 27.7292 |  | 155.25 | 20.1077 |  | 75.5 | 25.7159 |  | 117.5 | 30.6159 |  | 141.75 | 24.5204
| 121.5 | 3.79048 |  | 114 | 19.8703 |  | 140.75 | 27.7274 |  | 83.25 | 20.0428 |  | 36.75 | 25.6809 |  | 57.25 | 30.4832 |  | 105.75 | 24.466
| 113.5 | 3.77365 |  | 101 | 19.798 |  | 150.5 | 27.6916 |  | 104.75 | 20.0183 |  | 121 | 25.6511 |  | 41.75 | 30.482 |  | 93 | 24.4555
| 114.5 | 3.76511 |  | 163.25 | 19.7965 |  | 57.75 | 27.6751 |  | 37 | 19.9723 |  | 80.5 | 25.5923 |  | 165.25 | 30.4572 |  | 41.25 | 24.4066
| 175.5 | 3.75254 |  | 68.75 | 19.7776 |  | 151.75 | 27.6741 |  | 54 | 19.9618 |  | 64 | 25.5891 |  | 121.75 | 30.3799 |  | 159.25 | 24.3971
| 57.5 | 3.75058 |  | 156.25 | 19.7694 |  | 67.25 | 27.6596 |  | 115 | 19.8974 |  | 91.75 | 25.559 |  | 145.5 | 30.3779 |  | 157.25 | 24.3777
| 56 | 3.74308 |  | 130.25 | 19.7456 |  | 127.75 | 27.6198 |  | 151.75 | 19.8734 |  | 34.75 | 25.5582 |  | 94.5 | 30.3481 |  | 62.25 | 24.305
| 118.25 | 3.74008 |  | 50.75 | 19.657 |  | 68.5 | 27.6011 |  | 74.5 | 19.8566 |  | 114.5 | 25.5093 |  | 68.75 | 30.337 |  | 72.25 | 24.2978
| 120.75 | 3.72717 |  | 39.75 | 19.6193 |  | 173.25 | 27.5966 |  | 60 | 19.8309 |  | 24.25 | 25.4655 |  | 65 | 30.3037 |  | 80 | 24.2959
| 122.25 | 3.72475 |  | 13 | 19.5901 |  | 64.75 | 27.5571 |  | 162.25 | 19.8059 |  | 122.75 | 25.4537 |  | 142.5 | 30.2609 |  | 65.75 | 24.2799
| 122 | 3.70295 |  | 162.75 | 19.5366 |  | 132.5 | 27.5561 |  | 14.75 | 19.803 |  | 158.75 | 25.438 |  | 54.75 | 30.2446 |  | 30 | 24.2663
| 9.5 | 3.70133 |  | 34.5 | 19.4915 |  | 51 | 27.5405 |  | 28.25 | 19.8018 |  | 128.25 | 25.4052 |  | 108 | 30.2022 |  | 123 | 24.2583
| 122.5 | 3.6943 |  | 131.5 | 19.4889 |  | 22.75 | 27.5274 |  | 52.75 | 19.7665 |  | 123 | 25.3456 |  | 97.75 | 30.1428 |  | 119.75 | 24.242
| 129.25 | 3.69395 |  | 98.25 | 19.4871 |  | 23 | 27.5065 |  | 117.75 | 19.7649 |  | 36.25 | 25.3319 |  | 106.75 | 30.1054 |  | 137.25 | 24.2294
| 119.5 | 3.67608 |  | 52.5 | 19.4811 |  | 129 | 27.4994 |  | 148.25 | 19.7532 |  | 168 | 25.3186 |  | 19.25 | 30.0476 |  | 127.75 | 24.2201
| 145.25 | 3.67331 |  | 69.5 | 19.4098 |  | 122.25 | 27.4917 |  | 91.25 | 19.7443 |  | 150.25 | 25.2609 |  | 99 | 30.0189 |  | 122 | 24.2181
| 126.75 | 3.66546 |  | 79 | 19.3698 |  | 128.25 | 27.4848 |  | 53.5 | 19.6531 |  | 89.25 | 25.1518 |  | 133.25 | 29.9497 |  | 81.5 | 24.2024
| 108.25 | 3.66177 |  | 35.5 | 19.3205 |  | 8.75 | 27.4656 |  | 62.5 | 19.6368 |  | 42.5 | 25.1492 |  | 3.5 | 29.933 |  | 82.5 | 24.1926
| 9 | 3.66166 |  | 69 | 19.3187 |  | 48 | 27.4582 |  | 144 | 19.6313 |  | 85 | 25.1339 |  | 75.25 | 29.9223 |  | 142 | 24.1688
| 37 | 3.65647 |  | 109.5 | 19.2913 |  | 25.25 | 27.3784 |  | 39.25 | 19.63 |  | 81.25 | 25.1213 |  | 19.5 | 29.9159 |  | 103.5 | 23.9825
| 52.5 | 3.65451 |  | 72 | 19.2293 |  | 43.75 | 27.3474 |  | 87.75 | 19.5789 |  | 156.75 | 25.1208 |  | 88.75 | 29.9112 |  | 110.5 | 23.9631
| 74.5 | 3.6507 |  | 109.75 | 19.227 |  | 60.5 | 27.3195 |  | 55.5 | 19.5731 |  | 132.25 | 25.0871 |  | 137.25 | 29.9049 |  | 15 | 23.9272
| 157.25 | 3.64251 |  | 61.25 | 19.211 |  | 65.5 | 27.2164 |  | 107.5 | 19.5703 |  | 77.25 | 25.0744 |  | 76.5 | 29.8969 |  | 16 | 23.8908
| 55 | 3.63859 |  | 160.25 | 19.2045 |  | 16.75 | 27.1391 |  | 40.75 | 19.5674 |  | 54 | 25.0688 |  | 83.5 | 29.8413 |  | 85.25 | 23.887
| 34.25 | 3.63571 |  | 111.5 | 19.1252 |  | 141.75 | 27.0573 |  | 170.5 | 19.508 |  | 131.25 | 25.0379 |  | 6.75 | 29.7753 |  | 19.75 | 23.8778
| 144.5 | 3.62614 |  | 23.75 | 19.1102 |  | 16.5 | 27.0187 |  | 87 | 19.4922 |  | 27.5 | 25.0275 |  | 170 | 29.7741 |  | 115.25 | 23.8485
| 63.25 | 3.62487 |  | 114.75 | 19.0906 |  | 2.75 | 26.9872 |  | 102.25 | 19.4566 |  | 100.25 | 25.0024 |  | 100 | 29.7305 |  | 137 | 23.824
| 3.5 | 3.62452 |  | 27.5 | 19.0431 |  | 76.75 | 26.9344 |  | 124.25 | 19.4054 |  | 43 | 24.9854 |  | 114 | 29.6569 |  | 176.75 | 23.729
| 110.75 | 3.62233 |  | 64 | 19.0216 |  | 155 | 26.93 |  | 95.75 | 19.4049 |  | 13.25 | 24.9682 |  | 154.75 | 29.4991 |  | 138 | 23.6482
| 35 | 3.61922 |  | 105 | 18.9785 |  | 87 | 26.8828 |  | 7.25 | 19.3634 |  | 82.75 | 24.9458 |  | 41.5 | 29.4828 |  | 124.5 | 23.6028
| 53.75 | 3.60826 |  | 72.5 | 18.9452 |  | 95.25 | 26.8636 |  | 41.5 | 19.3206 |  | 133.25 | 24.9444 |  | 107.25 | 29.4697 |  | 49.5 | 23.5869
| 115.25 | 3.60584 |  | 46.25 | 18.9183 |  | 119.5 | 26.858 |  | 41.25 | 19.2672 |  | 11.25 | 24.9366 |  | 96 | 29.4538 |  | 119 | 23.5788
| 119.75 | 3.60088 |  | 77 | 18.9134 |  | 84.25 | 26.8565 |  | 80 | 19.2513 |  | 60.5 | 24.9244 |  | 36 | 29.4213 |  | 17.25 | 23.5594
| 42.5 | 3.5905 |  | 127.5 | 18.8941 |  | 129.25 | 26.8496 |  | 59.75 | 19.2401 |  | 99.75 | 24.8891 |  | 61 | 29.3824 |  | 133 | 23.5428
| 117 | 3.58923 |  | 178 | 18.8749 |  | 58 | 26.8344 |  | 68.5 | 19.2313 |  | 24.5 | 24.8787 |  | 108.75 | 29.3778 |  | 155.75 | 23.5269
| 48.25 | 3.58877 |  | 8.5 | 18.869 |  | 103.5 | 26.8287 |  | 130.25 | 19.2191 |  | 70 | 24.7737 |  | 109.5 | 29.3504 |  | 51 | 23.519
| 52 | 3.58854 |  | 23 | 18.8424 |  | 101.5 | 26.7971 |  | 113.5 | 19.2063 |  | 145.75 | 24.6896 |  | 120 | 29.3257 |  | 5 | 23.4953
| 168.75 | 3.58058 |  | 24.75 | 18.8274 |  | 159.75 | 26.7605 |  | 84.75 | 19.1862 |  | 55 | 24.6816 |  | 148.25 | 29.2847 |  | 79 | 23.4917
| 32.75 | 3.56697 |  | 21.5 | 18.7791 |  | 64 | 26.718 |  | 154.75 | 19.1698 |  | 57 | 24.6789 |  | 87.75 | 29.2005 |  | 111.75 | 23.4703
| 64 | 3.56213 |  | 133.25 | 18.7471 |  | 163.25 | 26.684 |  | 112.75 | 19.1501 |  | 105.5 | 24.6359 |  | 150.5 | 29.1867 |  | 87 | 23.4117
| 135 | 3.56063 |  | 7.5 | 18.7282 |  | 164 | 26.6318 |  | 88.25 | 19.1392 |  | 55.25 | 24.6054 |  | 93.75 | 29.1694 |  | 98.5 | 23.3814
| 50.75 | 3.53779 |  | 83.25 | 18.7104 |  | 123.25 | 26.5591 |  | 7.5 | 19.1287 |  | 144.75 | 24.583 |  | 145.25 | 29.159 |  | 46 | 23.3247
| 54.5 | 3.53226 |  | 56.75 | 18.7094 |  | 102 | 26.5459 |  | 55.75 | 19.0774 |  | 117.25 | 24.5695 |  | 29.5 | 29.1559 |  | 3.75 | 23.3176
| 3 | 3.52234 |  | 130 | 18.7084 |  | 120.25 | 26.5324 |  | 168.25 | 19.0239 |  | 91.5 | 24.5205 |  | 77.5 | 29.0472 |  | 25.75 | 23.2845
| 48 | 3.51865 |  | 13.5 | 18.7068 |  | 43.25 | 26.5188 |  | 23.75 | 19.0235 |  | 138.75 | 24.4698 |  | 163.75 | 29.024 |  | 177.5 | 23.2719
| 63 | 3.51692 |  | 156.5 | 18.7027 |  | 70 | 26.5146 |  | 167 | 19.0195 |  | 175.5 | 24.4616 |  | 124.5 | 29.0007 |  | 172.75 | 23.2301
| 2 | 3.51403 |  | 103.75 | 18.6985 |  | 88.75 | 26.4782 |  | 82.75 | 19.009 |  | 162.25 | 24.4595 |  | 102.75 | 28.903 |  | 124.75 | 23.1729
| 29.5 | 3.5115 |  | 41.75 | 18.6551 |  | 77 | 26.4762 |  | 138.75 | 18.9563 |  | 136.25 | 24.4528 |  | 82.25 | 28.8662 |  | 154.75 | 23.137
| 51.75 | 3.50504 |  | 101.75 | 18.6247 |  | 147.25 | 26.4541 |  | 36 | 18.9558 |  | 115.75 | 24.4514 |  | 17.5 | 28.8567 |  | 51.75 | 23.0836
| 120 | 3.49443 |  | 21.25 | 18.6099 |  | 137.75 | 26.4324 |  | 100.25 | 18.9382 |  | 54.75 | 24.4448 |  | 167 | 28.8008 |  | 75.5 | 23.0584
| 42.25 | 3.49431 |  | 132.75 | 18.5743 |  | 56.75 | 26.4273 |  | 19.75 | 18.8684 |  | 157.75 | 24.4362 |  | 30 | 28.7954 |  | 17 | 23.0506
| 62.75 | 3.49224 |  | 138.75 | 18.5583 |  | 103.25 | 26.4088 |  | 169.25 | 18.8577 |  | 106.75 | 24.4265 |  | 48.5 | 28.7891 |  | 52.75 | 23.0196
| 138.25 | 3.48509 |  | 163.5 | 18.4991 |  | 172.75 | 26.3794 |  | 2.75 | 18.7984 |  | 97.75 | 24.4086 |  | 142 | 28.7586 |  | 3.25 | 23.0065
| 165 | 3.48405 |  | 55.75 | 18.4834 |  | 73.25 | 26.3754 |  | 83.75 | 18.7955 |  | 52.75 | 24.4074 |  | 92 | 28.7138 |  | 13.5 | 22.9492
| 113 | 3.48059 |  | 89.75 | 18.4607 |  | 3.75 | 26.3717 |  | 140.5 | 18.7928 |  | 70.25 | 24.3924 |  | 30.25 | 28.652 |  | 53.5 | 22.9298
| 121.25 | 3.48047 |  | 7.25 | 18.4552 |  | 160.75 | 26.3682 |  | 41 | 18.7633 |  | 34.5 | 24.3766 |  | 61.5 | 28.6484 |  | 24.75 | 22.8969
| 127.5 | 3.47863 |  | 147.5 | 18.4317 |  | 28.25 | 26.3459 |  | 12 | 18.6964 |  | 114 | 24.3762 |  | 120.5 | 28.6248 |  | 167 | 22.8489
| 128.75 | 3.47044 |  | 76.75 | 18.4261 |  | 131.75 | 26.3454 |  | 123 | 18.6535 |  | 176 | 24.2462 |  | 136 | 28.5821 |  | 171.5 | 22.8459
| 126 | 3.45787 |  | 49 | 18.3615 |  | 125.75 | 26.3215 |  | 41.75 | 18.6238 |  | 136 | 24.1961 |  | 139.25 | 28.434 |  | 95.75 | 22.8312
| 130.25 | 3.4566 |  | 174 | 18.3036 |  | 42 | 26.2017 |  | 22.75 | 18.5438 |  | 3.75 | 24.1891 |  | 169.25 | 28.3235 |  | 170.5 | 22.742
| 133 | 3.45625 |  | 23.25 | 18.2737 |  | 150 | 26.1887 |  | 141.75 | 18.5321 |  | 101.75 | 24.127 |  | 86.75 | 28.3128 |  | 24.25 | 22.6991
| 131.25 | 3.42892 |  | 3.75 | 18.2716 |  | 62 | 26.1825 |  | 133.25 | 18.5009 |  | 73.5 | 24.1259 |  | 165 | 28.3051 |  | 138.75 | 22.6773
| 62.5 | 3.42188 |  | 48.5 | 18.2383 |  | 109.25 | 26.1573 |  | 80.25 | 18.4907 |  | 172 | 24.1029 |  | 16.5 | 28.2837 |  | 107.5 | 22.6513
| 33.75 | 3.4205 |  | 57 | 18.2272 |  | 72.75 | 26.1479 |  | 58.25 | 18.4536 |  | 174 | 24.0837 |  | 92.5 | 28.2617 |  | 121.75 | 22.6449
| 111 | 3.41266 |  | 152.25 | 18.159 |  | 59.5 | 26.1068 |  | 167.25 | 18.452 |  | 103.25 | 24.0782 |  | 163 | 28.2327 |  | 126.5 | 22.6274
| 132.75 | 3.41266 |  | 42 | 18.158 |  | 35.25 | 25.9874 |  | 122.25 | 18.2945 |  | 22.5 | 24.0657 |  | 93.5 | 28.2152 |  | 130 | 22.6086
| 37.5 | 3.41012 |  | 132.25 | 18.0921 |  | 71.25 | 25.9563 |  | 46.25 | 18.2651 |  | 112.5 | 24.0604 |  | 123.25 | 28.1848 |  | 10 | 22.529
| 58 | 3.39778 |  | 10.25 | 18.0193 |  | 139.5 | 25.946 |  | 172.25 | 18.2054 |  | 99 | 24.0442 |  | 130 | 28.146 |  | 76.5 | 22.4786
| 40.75 | 3.39617 |  | 132 | 18.0172 |  | 148.25 | 25.8824 |  | 43.5 | 18.2019 |  | 42.25 | 24.0325 |  | 95.5 | 28.1418 |  | 121.25 | 22.4461
| 105.25 | 3.39605 |  | 122.75 | 18.0136 |  | 40.75 | 25.8773 |  | 65.25 | 18.1581 |  | 145.25 | 23.9761 |  | 12 | 28.1072 |  | 160.75 | 22.4439
| 21.75 | 3.39547 |  | 3.25 | 18.0131 |  | 74.75 | 25.8644 |  | 136.25 | 18.1482 |  | 108 | 23.9556 |  | 133.75 | 28.0681 |  | 172.5 | 22.4261
| 49.75 | 3.39213 |  | 49.5 | 18.0064 |  | 61.25 | 25.7843 |  | 126.5 | 18.141 |  | 131.5 | 23.9433 |  | 32 | 28.0571 |  | 122.25 | 22.3802
| 110 | 3.38855 |  | 52.25 | 18.0025 |  | 139.25 | 25.7591 |  | 126.25 | 18.1161 |  | 30 | 23.9163 |  | 33 | 28.0555 |  | 94.25 | 22.3595
| 118.75 | 3.38383 |  | 136.75 | 17.9942 |  | 160.5 | 25.7556 |  | 13 | 18.1142 |  | 163.75 | 23.8011 |  | 147 | 28.0437 |  | 99.75 | 22.2673
| 56.75 | 3.3731 |  | 78.5 | 17.9361 |  | 144.5 | 25.7465 |  | 118.5 | 18.0724 |  | 113.5 | 23.7108 |  | 160.5 | 28.0185 |  | 73.75 | 22.2516
| 5.75 | 3.36226 |  | 174.75 | 17.9265 |  | 78.25 | 25.7449 |  | 95.5 | 18.0619 |  | 12 | 23.7023 |  | 4.5 | 27.9744 |  | 151 | 22.2443
| 175 | 3.35061 |  | 5.25 | 17.9007 |  | 109 | 25.7428 |  | 156.75 | 18.0285 |  | 23.75 | 23.6536 |  | 171.25 | 27.9637 |  | 6.25 | 22.2328
| 159 | 3.34876 |  | 9.75 | 17.8855 |  | 32.25 | 25.7315 |  | 109.25 | 17.987 |  | 54.5 | 23.6286 |  | 159 | 27.9124 |  | 142.75 | 22.2175
| 171.25 | 3.34507 |  | 158.5 | 17.8795 |  | 10 | 25.7264 |  | 122 | 17.9809 |  | 74.75 | 23.5828 |  | 67.25 | 27.878 |  | 11.25 | 22.1254
| 46.25 | 3.34196 |  | 167.5 | 17.8506 |  | 101.75 | 25.7264 |  | 84.25 | 17.9567 |  | 149.75 | 23.5604 |  | 51 | 27.8122 |  | 65 | 22.0721
| 64.5 | 3.34173 |  | 175 | 17.8312 |  | 136.5 | 25.6965 |  | 150.5 | 17.9536 |  | 39 | 23.5416 |  | 96.5 | 27.7655 |  | 74.75 | 22.0508
| 42.75 | 3.33873 |  | 131.25 | 17.8209 |  | 174.5 | 25.6956 |  | 74.25 | 17.9153 |  | 30.5 | 23.5219 |  | 39 | 27.7058 |  | 96.25 | 22.0324
| 6.75 | 3.33273 |  | 22.5 | 17.785 |  | 103.75 | 25.6871 |  | 7.75 | 17.8907 |  | 101 | 23.5179 |  | 167.5 | 27.6604 |  | 50.5 | 22.0249
| 10 | 3.33158 |  | 8.75 | 17.7458 |  | 146.75 | 25.6778 |  | 121.75 | 17.8672 |  | 110.25 | 23.4669 |  | 164 | 27.6355 |  | 139.75 | 21.9784
| 127 | 3.33077 |  | 110 | 17.7429 |  | 93 | 25.6771 |  | 126 | 17.8648 |  | 96.75 | 23.4647 |  | 133 | 27.6059 |  | 33 | 21.9762
| 61.75 | 3.31866 |  | 40.25 | 17.7078 |  | 25 | 25.6678 |  | 77.25 | 17.8521 |  | 79.5 | 23.4203 |  | 79 | 27.6015 |  | 173.75 | 21.9531
| 166 | 3.31716 |  | 66 | 17.7039 |  | 144.25 | 25.633 |  | 25.25 | 17.817 |  | 163 | 23.4146 |  | 171.75 | 27.5715 |  | 140.5 | 21.9064
| 40.25 | 3.31566 |  | 129 | 17.7013 |  | 53.5 | 25.5899 |  | 125.75 | 17.7624 |  | 19.75 | 23.3714 |  | 64.25 | 27.5714 |  | 163 | 21.8963
| 58.25 | 3.30563 |  | 77.25 | 17.6869 |  | 112.75 | 25.5657 |  | 77.5 | 17.7262 |  | 120 | 23.354 |  | 144 | 27.4422 |  | 13.25 | 21.871
| 156.75 | 3.30194 |  | 176 | 17.6636 |  | 41 | 25.536 |  | 10.75 | 17.6539 |  | 68.5 | 23.2757 |  | 54.5 | 27.4296 |  | 140 | 21.763
| 143 | 3.29606 |  | 15.5 | 17.6543 |  | 54.5 | 25.5249 |  | 46.75 | 17.6424 |  | 17 | 23.2727 |  | 111.25 | 27.4262 |  | 40 | 21.741
| 7.5 | 3.29548 |  | 113.25 | 17.6492 |  | 174.25 | 25.5127 |  | 151 | 17.6243 |  | 118.25 | 23.2676 |  | 91 | 27.3898 |  | 21.25 | 21.7361
| 51 | 3.29352 |  | 47.25 | 17.6453 |  | 72.25 | 25.4952 |  | 109.5 | 17.5946 |  | 143.75 | 23.2499 |  | 39.5 | 27.3757 |  | 129.75 | 21.7352
| 32.5 | 3.29121 |  | 157.75 | 17.596 |  | 13.25 | 25.4039 |  | 121.25 | 17.5719 |  | 57.75 | 23.24 |  | 73.75 | 27.3742 |  | 37.25 | 21.7349
| 177.5 | 3.28775 |  | 171.5 | 17.5859 |  | 57.5 | 25.3862 |  | 138.25 | 17.5292 |  | 29 | 23.2131 |  | 55 | 27.3392 |  | 84.5 | 21.647
| 35.75 | 3.2791 |  | 110.5 | 17.5487 |  | 104.75 | 25.3776 |  | 39.5 | 17.5065 |  | 116 | 23.1595 |  | 85 | 27.3177 |  | 104.75 | 21.6028
| 39.25 | 3.27657 |  | 24.25 | 17.5484 |  | 79 | 25.3259 |  | 71 | 17.4839 |  | 96.5 | 23.158 |  | 110.5 | 27.2918 |  | 8.75 | 21.6021
| 149.5 | 3.27588 |  | 64.5 | 17.5337 |  | 144.75 | 25.3119 |  | 97 | 17.4803 |  | 77.75 | 23.0639 |  | 91.25 | 27.2316 |  | 74.5 | 21.5568
| 50.5 | 3.27218 |  | 30 | 17.527 |  | 82.75 | 25.3036 |  | 114.25 | 17.4369 |  | 95.75 | 22.9909 |  | 129.25 | 27.2147 |  | 49.75 | 21.547
| 148.75 | 3.26665 |  | 112 | 17.518 |  | 140.25 | 25.2363 |  | 64 | 17.4254 |  | 82.5 | 22.99 |  | 66.25 | 27.214 |  | 87.25 | 21.5237
| 143.5 | 3.26411 |  | 127.25 | 17.5125 |  | 4.5 | 25.2268 |  | 50.5 | 17.4127 |  | 176.5 | 22.9606 |  | 88.25 | 27.2062 |  | 122.75 | 21.5167
| 132 | 3.25765 |  | 117.75 | 17.4906 |  | 72 | 25.188 |  | 141 | 17.4084 |  | 15.5 | 22.9594 |  | 159.75 | 27.2047 |  | 151.5 | 21.4986
| 36 | 3.25638 |  | 6.25 | 17.4492 |  | 79.25 | 25.1523 |  | 144.75 | 17.3808 |  | 61.75 | 22.9436 |  | 23.75 | 27.1736 |  | 117.25 | 21.4917
| 8.25 | 3.25488 |  | 140.5 | 17.4459 |  | 71 | 25.1499 |  | 6 | 17.3602 |  | 119.75 | 22.9407 |  | 37.25 | 27.1249 |  | 159.5 | 21.4839
| 50.25 | 3.25454 |  | 174.5 | 17.4446 |  | 17.75 | 25.1329 |  | 42.75 | 17.3545 |  | 44 | 22.8831 |  | 103.5 | 27.095 |  | 2.75 | 21.4658
| 59 | 3.24151 |  | 164.75 | 17.4384 |  | 61.5 | 25.1008 |  | 174.75 | 17.3479 |  | 119 | 22.8482 |  | 175.5 | 27.0261 |  | 23.25 | 21.4437
| 57 | 3.23701 |  | 136 | 17.3452 |  | 61 | 25.0867 |  | 25.5 | 17.2915 |  | 48 | 22.788 |  | 69.25 | 27.0124 |  | 169.5 | 21.4195
| 137.75 | 3.2294 |  | 9.5 | 17.3165 |  | 163.5 | 25.0716 |  | 147 | 17.2865 |  | 54.25 | 22.7756 |  | 43.5 | 26.9885 |  | 118.5 | 21.3994
| 154.5 | 3.22744 |  | 139 | 17.2775 |  | 175.25 | 25.0673 |  | 67 | 17.25 |  | 50 | 22.7303 |  | 166.75 | 26.9708 |  | 6.75 | 21.3697
| 140.25 | 3.21498 |  | 34.75 | 17.2679 |  | 96 | 25.0469 |  | 79.25 | 17.2492 |  | 102.75 | 22.6867 |  | 7.5 | 26.8195 |  | 70 | 21.3586
| 54.75 | 3.20379 |  | 17 | 17.2566 |  | 94.25 | 25.0445 |  | 101 | 17.2258 |  | 113 | 22.6347 |  | 100.5 | 26.8046 |  | 106.25 | 21.3565
| 55.25 | 3.19422 |  | 42.5 | 17.1768 |  | 35.5 | 25.027 |  | 10.25 | 17.2178 |  | 76.75 | 22.6273 |  | 116 | 26.7784 |  | 43 | 21.3438
| 162.5 | 3.18857 |  | 170 | 17.1354 |  | 116 | 25.0217 |  | 68 | 17.1769 |  | 148 | 22.5977 |  | 105.25 | 26.7298 |  | 167.75 | 21.3335
| 150.5 | 3.17819 |  | 133.75 | 17.098 |  | 50 | 25.0127 |  | 140.75 | 17.1361 |  | 84 | 22.5715 |  | 4 | 26.7063 |  | 73.25 | 21.3278
| 41.25 | 3.16908 |  | 48.25 | 17.0794 |  | 69.75 | 25.0053 |  | 61.25 | 17.1212 |  | 94.25 | 22.5676 |  | 138.25 | 26.6808 |  | 145.5 | 21.324
| 147.5 | 3.16654 |  | 137 | 17.0778 |  | 79.75 | 25.0013 |  | 6.25 | 17.106 |  | 105.75 | 22.5453 |  | 98.5 | 26.6657 |  | 107 | 21.2825
| 34.75 | 3.16562 |  | 167 | 17.074 |  | 149.75 | 24.9886 |  | 8.5 | 17.1047 |  | 34.25 | 22.4961 |  | 5.5 | 26.6516 |  | 92.25 | 21.2717
| 8.5 | 3.1542 |  | 150.5 | 17.0492 |  | 114.25 | 24.9327 |  | 76.5 | 17.0852 |  | 95.25 | 22.476 |  | 52.25 | 26.6326 |  | 144.5 | 21.2316
| 152 | 3.1474 |  | 12.5 | 17.0479 |  | 134 | 24.9181 |  | 72.25 | 17.0425 |  | 85.25 | 22.4373 |  | 175 | 26.5956 |  | 127.5 | 21.1617
| 55.75 | 3.14682 |  | 4.75 | 17.0471 |  | 65 | 24.9029 |  | 36.25 | 17.0041 |  | 145 | 22.3928 |  | 160.25 | 26.5951 |  | 113.75 | 21.145
| 9.25 | 3.14567 |  | 120 | 17.0228 |  | 159 | 24.899 |  | 142.75 | 17.0002 |  | 92.25 | 22.3823 |  | 62.25 | 26.5639 |  | 129.5 | 21.1205
| 47.5 | 3.12848 |  | 118.5 | 17.0197 |  | 122 | 24.8782 |  | 19 | 16.9575 |  | 24 | 22.3544 |  | 17.75 | 26.4665 |  | 109.75 | 21.116
| 53.5 | 3.12825 |  | 43.75 | 16.9955 |  | 120.5 | 24.8587 |  | 62 | 16.9497 |  | 80.75 | 22.2466 |  | 28.75 | 26.4451 |  | 35 | 21.0658
| 19.75 | 3.12641 |  | 119.25 | 16.9384 |  | 132.25 | 24.8549 |  | 62.25 | 16.935 |  | 165.5 | 22.2402 |  | 157.5 | 26.4445 |  | 78.25 | 21.0615
| 131.75 | 3.12248 |  | 35.25 | 16.919 |  | 177 | 24.83 |  | 66.25 | 16.8598 |  | 121.25 | 22.2302 |  | 75.5 | 26.4166 |  | 150.75 | 21.0281
| 33.25 | 3.12156 |  | 38 | 16.91 |  | 17.5 | 24.8042 |  | 94.75 | 16.786 |  | 6.75 | 22.2203 |  | 82.75 | 26.413 |  | 149.25 | 21.0265
| 130 | 3.11291 |  | 41 | 16.8991 |  | 28 | 24.7335 |  | 112 | 16.773 |  | 144.5 | 22.1697 |  | 142.25 | 26.3659 |  | 171.25 | 21.0042
| 139.5 | 3.11176 |  | 5.5 | 16.8981 |  | 117.5 | 24.729 |  | 173.75 | 16.7109 |  | 66.5 | 22.0477 |  | 46.5 | 26.3501 |  | 177.75 | 20.9758
| 141.25 | 3.11003 |  | 58.75 | 16.8611 |  | 132.75 | 24.6968 |  | 21 | 16.6971 |  | 13 | 22.0413 |  | 47 | 26.3285 |  | 23.75 | 20.9693
| 142.25 | 3.10645 |  | 17.25 | 16.8343 |  | 111 | 24.6932 |  | 52.25 | 16.6612 |  | 172.5 | 22.0165 |  | 25 | 26.2706 |  | 149.5 | 20.9608
| 163 | 3.10472 |  | 154.25 | 16.7646 |  | 66.25 | 24.6717 |  | 27.5 | 16.6053 |  | 102.5 | 22.0105 |  | 3.75 | 26.2676 |  | 174.5 | 20.8501
| 33.5 | 3.09746 |  | 171.75 | 16.7046 |  | 118.75 | 24.6412 |  | 133.5 | 16.603 |  | 36 | 21.9714 |  | 69.5 | 26.2498 |  | 159.75 | 20.8209
| 167.75 | 3.0963 |  | 155.75 | 16.7008 |  | 115.75 | 24.6364 |  | 70.5 | 16.5758 |  | 12.5 | 21.9535 |  | 24.25 | 26.2082 |  | 131.75 | 20.8134
| 43 | 3.09273 |  | 46.5 | 16.6904 |  | 69.25 | 24.6362 |  | 30 | 16.5658 |  | 126.5 | 21.9474 |  | 166.5 | 26.1014 |  | 145.25 | 20.7537
| 12.75 | 3.09192 |  | 54.75 | 16.5659 |  | 43.5 | 24.6024 |  | 115.5 | 16.5384 |  | 29.5 | 21.9447 |  | 59.75 | 26.0837 |  | 16.5 | 20.7221
| 132.5 | 3.08673 |  | 144.5 | 16.5533 |  | 15.5 | 24.595 |  | 160.5 | 16.5162 |  | 3.25 | 21.9416 |  | 127.25 | 26.0625 |  | 97.25 | 20.7214
| 10.25 | 3.07635 |  | 107.75 | 16.4959 |  | 129.75 | 24.5923 |  | 160.75 | 16.5126 |  | 102.25 | 21.9396 |  | 57.75 | 26.0475 |  | 3.5 | 20.7203
| 53 | 3.07335 |  | 113.75 | 16.4763 |  | 147.75 | 24.5524 |  | 16.5 | 16.4974 |  | 41.5 | 21.9311 |  | 177 | 26.0422 |  | 15.5 | 20.6955
| 33 | 3.06159 |  | 129.25 | 16.3764 |  | 46 | 24.4804 |  | 34.5 | 16.4932 |  | 91.25 | 21.931 |  | 124.75 | 26.0121 |  | 162.5 | 20.6919
| 113.75 | 3.05259 |  | 106.5 | 16.3761 |  | 21 | 24.345 |  | 129 | 16.4753 |  | 61.5 | 21.9232 |  | 174.75 | 25.9378 |  | 102.75 | 20.5832
| 38.25 | 3.0444 |  | 171.25 | 16.3513 |  | 105.75 | 24.3388 |  | 94.25 | 16.463 |  | 41.75 | 21.9188 |  | 148 | 25.9062 |  | 167.5 | 20.5341
| 167 | 3.04256 |  | 67.25 | 16.334 |  | 148.5 | 24.3214 |  | 163.25 | 16.4259 |  | 62.75 | 21.9129 |  | 2 | 25.8647 |  | 13 | 20.5334
| 49.25 | 3.04152 |  | 120.25 | 16.3273 |  | 20.25 | 24.3195 |  | 131.25 | 16.3769 |  | 92 | 21.8848 |  | 110.25 | 25.8443 |  | 92 | 20.5129
| 12.5 | 3.03898 |  | 13.25 | 16.3115 |  | 121.25 | 24.3076 |  | 32 | 16.3758 |  | 131 | 21.8677 |  | 43.25 | 25.8293 |  | 77.5 | 20.4977
| 148.5 | 3.03875 |  | 149.75 | 16.2929 |  | 170 | 24.3039 |  | 127.5 | 16.3395 |  | 149 | 21.8592 |  | 77.25 | 25.7927 |  | 141 | 20.4659
| 27.75 | 3.0376 |  | 130.75 | 16.2581 |  | 21.25 | 24.2818 |  | 115.75 | 16.3348 |  | 37.5 | 21.8181 |  | 101 | 25.7255 |  | 56 | 20.4228
| 3.75 | 3.03483 |  | 119 | 16.2521 |  | 2.5 | 24.2264 |  | 48.5 | 16.3342 |  | 53.75 | 21.7329 |  | 174.25 | 25.6833 |  | 95.25 | 20.344
| 137.5 | 3.0346 |  | 127.75 | 16.2439 |  | 152.25 | 24.223 |  | 79.75 | 16.3299 |  | 8 | 21.7152 |  | 72 | 25.6699 |  | 70.5 | 20.3226
| 9.75 | 3.02365 |  | 114.25 | 16.2294 |  | 76.25 | 24.1916 |  | 50.75 | 16.2953 |  | 49.5 | 21.6504 |  | 89 | 25.6686 |  | 155 | 20.3226
| 162.25 | 3.0173 |  | 44 | 16.2157 |  | 24.25 | 24.1717 |  | 82.25 | 16.2948 |  | 142 | 21.6255 |  | 125.75 | 25.6503 |  | 147.25 | 20.27
| 127.25 | 3.00888 |  | 104.5 | 16.1659 |  | 16 | 24.0953 |  | 175.5 | 16.28 |  | 35.75 | 21.5939 |  | 156.5 | 25.6393 |  | 5.5 | 20.2232
| 159.25 | 3.00231 |  | 175.25 | 16.1628 |  | 138.75 | 24.0819 |  | 65.75 | 16.2688 |  | 33.25 | 21.5495 |  | 140 | 25.609 |  | 138.5 | 20.1982
| 29.75 | 2.99816 |  | 164.25 | 16.1514 |  | 102.75 | 24.0437 |  | 110 | 16.2162 |  | 69.25 | 21.5428 |  | 44 | 25.5063 |  | 59.25 | 20.1345
| 145.75 | 2.99689 |  | 41.5 | 16.0083 |  | 36 | 24.0113 |  | 72.5 | 16.2015 |  | 58.75 | 21.5197 |  | 60.5 | 25.4895 |  | 119.5 | 20.1059
| 31.25 | 2.98282 |  | 150.25 | 15.9786 |  | 169.25 | 24.0023 |  | 117.25 | 16.1867 |  | 129.5 | 21.4852 |  | 64.5 | 25.476 |  | 162.75 | 20.0943
| 39 | 2.98213 |  | 36.5 | 15.974 |  | 99 | 23.992 |  | 150.25 | 16.1716 |  | 9.75 | 21.4827 |  | 125.5 | 25.4752 |  | 75.25 | 19.9496
| 136 | 2.98143 |  | 11 | 15.9727 |  | 19 | 23.9869 |  | 136.5 | 16.1539 |  | 127.25 | 21.4603 |  | 115.75 | 25.3393 |  | 82.25 | 19.9306
| 116.75 | 2.97544 |  | 68.5 | 15.9587 |  | 59.75 | 23.9771 |  | 31.5 | 16.1408 |  | 114.75 | 21.4552 |  | 92.25 | 25.291 |  | 103.75 | 19.923
| 146 | 2.97521 |  | 3.5 | 15.9507 |  | 42.75 | 23.9554 |  | 60.5 | 15.9781 |  | 117.5 | 21.4468 |  | 119.5 | 25.2512 |  | 108 | 19.887
| 111.5 | 2.97463 |  | 73.5 | 15.943 |  | 72.5 | 23.9487 |  | 105.25 | 15.9695 |  | 110.75 | 21.367 |  | 176.5 | 25.2375 |  | 56.75 | 19.8379
| 146.5 | 2.97336 |  | 20.25 | 15.9388 |  | 46.25 | 23.8549 |  | 116 | 15.9586 |  | 58 | 21.3503 |  | 79.75 | 25.2359 |  | 2.5 | 19.8139
| 58.75 | 2.96979 |  | 148.25 | 15.9159 |  | 9 | 23.7403 |  | 22.25 | 15.9224 |  | 8.75 | 21.2016 |  | 93 | 25.2359 |  | 58.25 | 19.8108
| 174 | 2.95168 |  | 133.5 | 15.9148 |  | 10.25 | 23.7233 |  | 47 | 15.8895 |  | 27.75 | 21.1673 |  | 87 | 25.2271 |  | 111 | 19.7456
| 39.75 | 2.95041 |  | 59.5 | 15.9138 |  | 119.25 | 23.7154 |  | 83.5 | 15.8804 |  | 41 | 21.1156 |  | 158.5 | 25.211 |  | 127.25 | 19.7208
| 125.5 | 2.95006 |  | 55 | 15.9102 |  | 120.75 | 23.7089 |  | 97.75 | 15.8717 |  | 90.75 | 21.0923 |  | 69.75 | 25.177 |  | 173.25 | 19.656
| 6 | 2.9496 |  | 160.75 | 15.8843 |  | 30.25 | 23.6862 |  | 49.5 | 15.801 |  | 40.25 | 21.0304 |  | 80 | 25.1575 |  | 20.25 | 19.6419
| 38 | 2.94776 |  | 151.75 | 15.8779 |  | 100.75 | 23.6644 |  | 131.75 | 15.7777 |  | 56.75 | 21.0279 |  | 84.75 | 25.0319 |  | 112.25 | 19.6293
| 10.75 | 2.94626 |  | 37.25 | 15.78 |  | 131.25 | 23.5848 |  | 136 | 15.7777 |  | 99.25 | 21.0257 |  | 58.25 | 25.0239 |  | 149 | 19.6157
| 123.25 | 2.94084 |  | 43.5 | 15.7573 |  | 148 | 23.5098 |  | 129.5 | 15.7622 |  | 133.75 | 20.9965 |  | 61.25 | 25.0125 |  | 91.75 | 19.5897
| 23.5 | 2.93876 |  | 137.5 | 15.741 |  | 178 | 23.5029 |  | 55 | 15.6614 |  | 81.5 | 20.9812 |  | 80.75 | 24.975 |  | 25.5 | 19.5674
| 149 | 2.9383 |  | 165 | 15.7136 |  | 33 | 23.4626 |  | 114.5 | 15.6325 |  | 164.5 | 20.9797 |  | 141.75 | 24.9076 |  | 136 | 19.5639
| 23.25 | 2.93311 |  | 167.75 | 15.711 |  | 29 | 23.4311 |  | 138.5 | 15.6023 |  | 20.5 | 20.9741 |  | 160.75 | 24.881 |  | 62.75 | 19.5507
| 57.25 | 2.93034 |  | 101.5 | 15.6917 |  | 87.75 | 23.4254 |  | 174 | 15.6014 |  | 174.25 | 20.9671 |  | 120.75 | 24.8497 |  | 33.25 | 19.5466
| 129 | 2.92723 |  | 32.25 | 15.6757 |  | 126.25 | 23.4252 |  | 119 | 15.5911 |  | 74.5 | 20.9585 |  | 31.5 | 24.8354 |  | 113.5 | 19.4795
| 125.25 | 2.92561 |  | 76.25 | 15.6622 |  | 74.25 | 23.4231 |  | 106.5 | 15.5567 |  | 140.75 | 20.9487 |  | 114.25 | 24.8163 |  | 99.25 | 19.4486
| 138.75 | 2.92515 |  | 110.25 | 15.639 |  | 94.75 | 23.3963 |  | 108 | 15.5373 |  | 6 | 20.9178 |  | 140.5 | 24.7904 |  | 85.75 | 19.4349
| 139.25 | 2.92434 |  | 151.5 | 15.615 |  | 102.25 | 23.3936 |  | 144.25 | 15.5198 |  | 72.75 | 20.8931 |  | 121.5 | 24.7847 |  | 88.25 | 19.4286
| 15.5 | 2.92261 |  | 151.25 | 15.6119 |  | 7.5 | 23.3846 |  | 53.75 | 15.4888 |  | 95.5 | 20.8808 |  | 134.25 | 24.7348 |  | 110 | 19.4012
| 126.5 | 2.92065 |  | 74.25 | 15.5933 |  | 166.75 | 23.3713 |  | 104.25 | 15.4726 |  | 41.25 | 20.8666 |  | 112.75 | 24.6192 |  | 175.25 | 19.3864
| 36.5 | 2.92019 |  | 17.5 | 15.5695 |  | 152.75 | 23.3565 |  | 110.75 | 15.4689 |  | 7.75 | 20.8643 |  | 98.25 | 24.6159 |  | 110.75 | 19.3628
| 59.25 | 2.91673 |  | 81.75 | 15.5501 |  | 38 | 23.3494 |  | 113 | 15.4638 |  | 103.75 | 20.8429 |  | 21.25 | 24.5828 |  | 31.75 | 19.3114
| 161.25 | 2.9097 |  | 136.25 | 15.5424 |  | 106.5 | 23.2626 |  | 24.25 | 15.4616 |  | 73.25 | 20.8315 |  | 152.5 | 24.5378 |  | 147.75 | 19.2742
| 7.75 | 2.90508 |  | 169.25 | 15.5122 |  | 25.5 | 23.2298 |  | 11.25 | 15.4411 |  | 78.5 | 20.8285 |  | 169 | 24.5219 |  | 14.5 | 19.2695
| 145 | 2.89874 |  | 123.25 | 15.5047 |  | 113 | 23.2189 |  | 127.25 | 15.4216 |  | 172.25 | 20.818 |  | 73.25 | 24.4881 |  | 77.25 | 19.2693
| 125 | 2.89643 |  | 162.25 | 15.5021 |  | 104.5 | 23.218 |  | 148.5 | 15.4191 |  | 72 | 20.7955 |  | 52.75 | 24.4606 |  | 25 | 19.2542
| 30 | 2.89574 |  | 109 | 15.4861 |  | 41.5 | 23.2141 |  | 80.75 | 15.401 |  | 25.75 | 20.7894 |  | 159.25 | 24.422 |  | 68.5 | 19.2162
| 7.25 | 2.88732 |  | 173.25 | 15.484 |  | 167.5 | 23.1947 |  | 169.75 | 15.3076 |  | 141 | 20.7686 |  | 117 | 24.327 |  | 54.25 | 19.2088
| 14.75 | 2.87648 |  | 50 | 15.4734 |  | 160 | 23.1942 |  | 95.25 | 15.2899 |  | 67 | 20.7567 |  | 1.75 | 24.3156 |  | 42.75 | 19.207
| 44 | 2.85999 |  | 19.25 | 15.4577 |  | 130 | 23.0921 |  | 173.25 | 15.2799 |  | 83 | 20.7503 |  | 90.75 | 24.2755 |  | 170.25 | 19.1543
| 10.5 | 2.85861 |  | 70.75 | 15.4445 |  | 31.75 | 23.0791 |  | 127.75 | 15.2705 |  | 173.75 | 20.7266 |  | 86.5 | 24.2734 |  | 57.75 | 19.1409
| 47.75 | 2.85641 |  | 152.75 | 15.344 |  | 62.75 | 23.0345 |  | 160 | 15.2383 |  | 21 | 20.6826 |  | 32.25 | 24.2432 |  | 124 | 19.123
| 143.25 | 2.84857 |  | 69.75 | 15.3433 |  | 110 | 23.0109 |  | 175 | 15.2133 |  | 87.75 | 20.6304 |  | 21.75 | 24.219 |  | 21.5 | 19.0633
| 29.25 | 2.84811 |  | 128 | 15.3252 |  | 96.5 | 23.0091 |  | 49 | 15.1875 |  | 27.25 | 20.6146 |  | 14.75 | 24.1683 |  | 21.75 | 19.036
| 174.75 | 2.84765 |  | 142.75 | 15.3203 |  | 77.75 | 22.9555 |  | 33.25 | 15.1756 |  | 40.75 | 20.6115 |  | 77.75 | 24.0976 |  | 115.5 | 19.0344
| 155.5 | 2.84569 |  | 163.75 | 15.3146 |  | 117.25 | 22.9144 |  | 154.25 | 15.1301 |  | 10 | 20.6113 |  | 9.75 | 24.0853 |  | 100.75 | 19.0064
| 133.25 | 2.8443 |  | 2.5 | 15.2601 |  | 29.5 | 22.9017 |  | 145.75 | 15.0877 |  | 23 | 20.583 |  | 152.25 | 24.0657 |  | 178.25 | 18.9977
| 128 | 2.84165 |  | 172.75 | 15.2495 |  | 158.5 | 22.8452 |  | 57 | 15.0826 |  | 10.5 | 20.5798 |  | 162.75 | 23.9835 |  | 102.25 | 18.9975
| 22.25 | 2.83139 |  | 60.5 | 15.2448 |  | 15 | 22.8406 |  | 72 | 15.0721 |  | 170 | 20.5787 |  | 145.75 | 23.9684 |  | 171 | 18.9854
| 43.5 | 2.83127 |  | 124.5 | 15.1984 |  | 36.25 | 22.8123 |  | 164.75 | 15.0678 |  | 125 | 20.5496 |  | 142.75 | 23.8845 |  | 143.5 | 18.979
| 11.25 | 2.82897 |  | 177.75 | 15.1725 |  | 136 | 22.7903 |  | 16 | 15.0662 |  | 58.5 | 20.5358 |  | 28.25 | 23.8083 |  | 67.75 | 18.9744
| 38.75 | 2.8247 |  | 64.25 | 15.171 |  | 88.5 | 22.7808 |  | 171 | 15.0527 |  | 33 | 20.5159 |  | 85.25 | 23.7921 |  | 150 | 18.9643
| 146.75 | 2.82424 |  | 123 | 15.1617 |  | 7.25 | 22.7601 |  | 62.75 | 14.9786 |  | 137.5 | 20.4978 |  | 143.75 | 23.7639 |  | 163.5 | 18.9363
| 136.75 | 2.82032 |  | 12 | 15.1594 |  | 7.75 | 22.7365 |  | 143.5 | 14.977 |  | 16.75 | 20.4633 |  | 59.25 | 23.7383 |  | 59.5 | 18.9317
| 124.75 | 2.81628 |  | 149.5 | 15.1529 |  | 136.25 | 22.7361 |  | 148 | 14.968 |  | 11.75 | 20.4443 |  | 122.25 | 23.6968 |  | 131.5 | 18.9201
| 30.75 | 2.81501 |  | 19.75 | 15.1516 |  | 11 | 22.7232 |  | 34.25 | 14.9665 |  | 72.5 | 20.4073 |  | 50.75 | 23.6803 |  | 10.25 | 18.8931
| 147 | 2.81317 |  | 51 | 15.1449 |  | 89.25 | 22.7118 |  | 177.25 | 14.954 |  | 145.5 | 20.4068 |  | 48.25 | 23.6721 |  | 124.25 | 18.8326
| 178 | 2.81293 |  | 174.25 | 15.1431 |  | 175 | 22.7112 |  | 141.5 | 14.8603 |  | 32.25 | 20.3953 |  | 81.75 | 23.6618 |  | 72 | 18.7792
| 13 | 2.8119 |  | 53.5 | 15.1103 |  | 58.25 | 22.6789 |  | 70 | 14.8519 |  | 4 | 20.3743 |  | 151.25 | 23.5732 |  | 22.25 | 18.7641
| 46.5 | 2.80463 |  | 119.5 | 15.0881 |  | 171.75 | 22.6598 |  | 47.25 | 14.8123 |  | 60 | 20.3631 |  | 136.75 | 23.5 |  | 171.75 | 18.7525
| 32 | 2.79252 |  | 143.75 | 15.0765 |  | 145.75 | 22.5474 |  | 74.75 | 14.8058 |  | 155.5 | 20.3554 |  | 157.75 | 23.4988 |  | 21 | 18.6347
| 144 | 2.78491 |  | 142.5 | 15.0586 |  | 89 | 22.5333 |  | 125.25 | 14.7517 |  | 43.25 | 20.267 |  | 127.75 | 23.4456 |  | 52 | 18.5903
| 38.5 | 2.78341 |  | 1.75 | 15.0408 |  | 28.75 | 22.4784 |  | 44 | 14.6123 |  | 52.5 | 20.1626 |  | 62.5 | 23.4441 |  | 48.25 | 18.5842
| 124.25 | 2.78133 |  | 2.75 | 15.0003 |  | 56 | 22.4693 |  | 8.75 | 14.6024 |  | 31.75 | 20.1496 |  | 25.25 | 23.4056 |  | 125 | 18.5659
| 142 | 2.77545 |  | 176.25 | 14.9734 |  | 32.75 | 22.4386 |  | 19.5 | 14.6013 |  | 21.25 | 20.1358 |  | 144.5 | 23.3787 |  | 164.5 | 18.5565
| 167.5 | 2.77534 |  | 32 | 14.9486 |  | 19.5 | 22.4323 |  | 177 | 14.596 |  | 83.5 | 20.1118 |  | 27.5 | 23.364 |  | 145.75 | 18.4888
| 4 | 2.75907 |  | 118.75 | 14.9316 |  | 164.5 | 22.4031 |  | 32.5 | 14.5905 |  | 122.25 | 20.0875 |  | 9 | 23.3435 |  | 100.5 | 18.3266
| 71.75 | 2.75861 |  | 16.75 | 14.931 |  | 89.5 | 22.3752 |  | 111.5 | 14.5776 |  | 14.5 | 20.0813 |  | 22.5 | 23.3022 |  | 116 | 18.3218
| 141 | 2.75492 |  | 105.75 | 14.9259 |  | 150.25 | 22.3745 |  | 119.75 | 14.537 |  | 150 | 20.0356 |  | 10 | 23.2371 |  | 79.25 | 18.3066
| 24 | 2.74593 |  | 79.5 | 14.9205 |  | 5.75 | 22.3572 |  | 174.5 | 14.5251 |  | 170.5 | 20.0337 |  | 102.5 | 23.2324 |  | 120.5 | 18.2284
| 62.25 | 2.74408 |  | 138.25 | 14.8975 |  | 24.5 | 22.3492 |  | 171.75 | 14.5165 |  | 139 | 19.9725 |  | 103.75 | 23.172 |  | 112.75 | 18.1589
| 178.75 | 2.74247 |  | 27.75 | 14.8954 |  | 8.25 | 22.3174 |  | 50 | 14.4917 |  | 34 | 19.9587 |  | 113.75 | 23.1111 |  | 120 | 18.1489
| 147.75 | 2.73889 |  | 138 | 14.8915 |  | 22.25 | 22.2604 |  | 38.25 | 14.473 |  | 51.5 | 19.9082 |  | 4.75 | 23.052 |  | 143.75 | 18.1268
| 21.5 | 2.73382 |  | 6.75 | 14.813 |  | 112 | 22.2594 |  | 9.5 | 14.4618 |  | 173.25 | 19.9017 |  | 10.25 | 22.9966 |  | 156 | 18.0781
| 40.5 | 2.73336 |  | 54.25 | 14.8112 |  | 8.5 | 22.1818 |  | 4.75 | 14.461 |  | 105.25 | 19.8702 |  | 33.25 | 22.9732 |  | 157.75 | 18.03
| 23.75 | 2.73289 |  | 62.75 | 14.8045 |  | 145.5 | 22.135 |  | 105.75 | 14.4419 |  | 80.25 | 19.8697 |  | 95.25 | 22.9113 |  | 169 | 17.9962
| 31.5 | 2.72943 |  | 122.25 | 14.7805 |  | 170.25 | 22.1217 |  | 3.25 | 14.423 |  | 51 | 19.8366 |  | 12.75 | 22.8726 |  | 166.5 | 17.9776
| 62 | 2.7292 |  | 58.25 | 14.7523 |  | 126.5 | 22.018 |  | 18 | 14.3979 |  | 32 | 19.81 |  | 27.75 | 22.8307 |  | 12.5 | 17.9511
| 137 | 2.72724 |  | 160 | 14.7482 |  | 113.75 | 22.0138 |  | 174.25 | 14.3892 |  | 29.25 | 19.7927 |  | 113 | 22.797 |  | 64 | 17.9451
| 8 | 2.71629 |  | 70 | 14.6555 |  | 4 | 21.9922 |  | 171.25 | 14.3804 |  | 177.25 | 19.7779 |  | 46 | 22.7881 |  | 74.25 | 17.9274
| 160.75 | 2.70787 |  | 116 | 14.6079 |  | 68 | 21.9918 |  | 36.5 | 14.3515 |  | 17.25 | 19.7597 |  | 178.25 | 22.7622 |  | 118.75 | 17.9031
| 151.75 | 2.70487 |  | 23.5 | 14.6004 |  | 159.25 | 21.9723 |  | 124.5 | 14.2845 |  | 139.5 | 19.7388 |  | 178 | 22.7451 |  | 76.75 | 17.8732
| 178.5 | 2.70187 |  | 150 | 14.595 |  | 119 | 21.9385 |  | 123.25 | 14.2401 |  | 151.75 | 19.7236 |  | 29 | 22.6874 |  | 103 | 17.811
| 61 | 2.69299 |  | 12.25 | 14.5893 |  | 46.5 | 21.913 |  | 8.25 | 14.2083 |  | 20 | 19.6863 |  | 155 | 22.6241 |  | 63 | 17.7741
| 22.75 | 2.68826 |  | 157 | 14.5648 |  | 162 | 21.9066 |  | 154.5 | 14.1884 |  | 154.5 | 19.6698 |  | 135.75 | 22.62 |  | 88.5 | 17.7609
| 128.5 | 2.68515 |  | 142 | 14.5348 |  | 142 | 21.8825 |  | 118 | 14.1532 |  | 14.75 | 19.6349 |  | 6 | 22.596 |  | 129 | 17.7216
| 134.25 | 2.68365 |  | 118 | 14.5286 |  | 6.75 | 21.8761 |  | 134 | 14.1201 |  | 144.25 | 19.6329 |  | 63 | 22.5833 |  | 87.75 | 17.7115
| 150.25 | 2.67361 |  | 112.75 | 14.5266 |  | 117 | 21.7652 |  | 158.5 | 14.1089 |  | 140.5 | 19.6324 |  | 19 | 22.5666 |  | 156.25 | 17.687
| 55.5 | 2.67315 |  | 165.5 | 14.508 |  | 20.75 | 21.7576 |  | 22.5 | 14.0871 |  | 7.5 | 19.6259 |  | 88 | 22.5495 |  | 83.5 | 17.6808
| 46.75 | 2.67292 |  | 167.25 | 14.5062 |  | 128 | 21.7555 |  | 46.5 | 14.0771 |  | 13.5 | 19.6064 |  | 17 | 22.5441 |  | 150.5 | 17.6704
| 37.25 | 2.67235 |  | 20.75 | 14.4992 |  | 120 | 21.7424 |  | 30.5 | 14.0653 |  | 154.75 | 19.5839 |  | 35.25 | 22.4639 |  | 34.25 | 17.6625
| 144.75 | 2.66554 |  | 41.25 | 14.4628 |  | 48.25 | 21.7031 |  | 3 | 14.0518 |  | 155.75 | 19.5364 |  | 34.25 | 22.4453 |  | 20 | 17.6287
| 179.25 | 2.66473 |  | 126.25 | 14.4473 |  | 21.5 | 21.6884 |  | 48 | 14.0199 |  | 28.5 | 19.5196 |  | 81.5 | 22.4251 |  | 45.75 | 17.5999
| 123.5 | 2.66266 |  | 46.75 | 14.4036 |  | 149.5 | 21.6642 |  | 37.25 | 14.0107 |  | 35.25 | 19.4992 |  | 15.5 | 22.4104 |  | 135.75 | 17.586
| 130.75 | 2.65285 |  | 39 | 14.3639 |  | 133.5 | 21.6457 |  | 133.75 | 14.0047 |  | 17.75 | 19.4886 |  | 40.5 | 22.3787 |  | 82.75 | 17.5445
| 152.25 | 2.6517 |  | 145.25 | 14.36 |  | 78.5 | 21.6393 |  | 97.25 | 13.9789 |  | 119.25 | 19.4596 |  | 171.5 | 22.3643 |  | 58.75 | 17.5375
| 157.75 | 2.64282 |  | 18 | 14.3502 |  | 156.25 | 21.6279 |  | 156.5 | 13.9342 |  | 84.5 | 19.4136 |  | 49.25 | 22.3395 |  | 19.5 | 17.5229
| 30.5 | 2.63763 |  | 28.25 | 14.3349 |  | 2 | 21.5427 |  | 17.25 | 13.9244 |  | 28.75 | 19.3642 |  | 94.25 | 22.2883 |  | 72.5 | 17.4943
| 50 | 2.62529 |  | 16.25 | 14.3329 |  | 40.25 | 21.4862 |  | 119.5 | 13.9098 |  | 162.75 | 19.3362 |  | 129.5 | 22.2825 |  | 94.75 | 17.4936
| 140.5 | 2.61964 |  | 144.75 | 14.3163 |  | 18 | 21.4753 |  | 117 | 13.8948 |  | 156.25 | 19.314 |  | 20 | 22.2322 |  | 48.5 | 17.4406
| 136.5 | 2.61433 |  | 35.75 | 14.2861 |  | 31.25 | 21.4727 |  | 128.25 | 13.8711 |  | 45.75 | 19.3139 |  | 7.75 | 22.184 |  | 113 | 17.4193
| 14 | 2.60315 |  | 105.25 | 14.2505 |  | 165 | 21.4422 |  | 24.75 | 13.8169 |  | 143.5 | 19.2894 |  | 104.25 | 22.1605 |  | 111.5 | 17.3771
| 154.25 | 2.60107 |  | 137.25 | 14.2161 |  | 59.25 | 21.4284 |  | 23.25 | 13.7907 |  | 32.5 | 19.1591 |  | 143.5 | 22.1552 |  | 6 | 17.3607
| 173.25 | 2.60038 |  | 161 | 14.2141 |  | 41.25 | 21.4139 |  | 44.25 | 13.7883 |  | 138.25 | 19.1413 |  | 176.75 | 22.1551 |  | 166.75 | 17.2942
| 134 | 2.59703 |  | 157.5 | 14.2115 |  | 10.75 | 21.3871 |  | 118.75 | 13.7815 |  | 63 | 19.1392 |  | 141.5 | 22.0916 |  | 146.75 | 17.2809
| 165.25 | 2.59565 |  | 117.25 | 14.2079 |  | 11.75 | 21.3626 |  | 13.25 | 13.758 |  | 177.5 | 19.0873 |  | 174 | 22.0363 |  | 19 | 17.2629
| 152.5 | 2.58377 |  | 67 | 14.1996 |  | 171.25 | 21.3345 |  | 48.75 | 13.7298 |  | 56 | 19.0652 |  | 23.5 | 22.0325 |  | 139.5 | 17.241
| 36.25 | 2.56878 |  | 60.75 | 14.197 |  | 145.25 | 21.3271 |  | 56 | 13.6968 |  | 151 | 19.063 |  | 126.5 | 22.016 |  | 90.75 | 17.2026
| 48.5 | 2.56486 |  | 55.5 | 14.1689 |  | 172.25 | 21.2091 |  | 63 | 13.6737 |  | 156 | 19.0575 |  | 49 | 22.01 |  | 71.25 | 17.1984
| 6.5 | 2.56094 |  | 5.75 | 14.1554 |  | 117.75 | 21.199 |  | 31.25 | 13.6442 |  | 142.25 | 18.9823 |  | 144.25 | 21.9783 |  | 177 | 17.175
| 37.75 | 2.55171 |  | 34.25 | 14.1177 |  | 31 | 21.1964 |  | 3.5 | 13.5129 |  | 158.5 | 18.9621 |  | 159.5 | 21.9669 |  | 160 | 17.1273
| 160.25 | 2.54583 |  | 166.5 | 14.1159 |  | 118.5 | 21.1715 |  | 15 | 13.5113 |  | 165 | 18.9586 |  | 71.25 | 21.9644 |  | 151.25 | 17.0923
| 170.5 | 2.54075 |  | 50.5 | 14.065 |  | 141.5 | 21.1439 |  | 159.75 | 13.5102 |  | 12.25 | 18.9252 |  | 164.25 | 21.8486 |  | 125.75 | 17.0786
| 151.5 | 2.53856 |  | 51.5 | 14.048 |  | 80.75 | 21.1361 |  | 19.25 | 13.494 |  | 37.75 | 18.8887 |  | 56 | 21.8008 |  | 43.5 | 17.0449
| 5.25 | 2.53522 |  | 165.25 | 14.0418 |  | 30 | 21.133 |  | 120.75 | 13.4813 |  | 120.75 | 18.8659 |  | 154.25 | 21.7761 |  | 32.25 | 17.0183
| 104.25 | 2.5351 |  | 35 | 14.0395 |  | 5.25 | 21.0704 |  | 156 | 13.4748 |  | 154.25 | 18.8359 |  | 103.25 | 21.7508 |  | 152.25 | 16.9427
| 31.75 | 2.53245 |  | 158.75 | 14.0312 |  | 34.75 | 21.0067 |  | 146.75 | 13.4055 |  | 174.75 | 18.8124 |  | 117.25 | 21.7465 |  | 100 | 16.9348
| 4.5 | 2.51434 |  | 47 | 14.025 |  | 172.5 | 20.998 |  | 61.5 | 13.3916 |  | 60.75 | 18.7968 |  | 134 | 21.7029 |  | 174 | 16.9348
| 28.75 | 2.51238 |  | 28.5 | 13.9116 |  | 154.25 | 20.9956 |  | 176.75 | 13.3556 |  | 157.5 | 18.7199 |  | 2.75 | 21.6531 |  | 77.75 | 16.9263
| 49.5 | 2.51192 |  | 164.5 | 13.8806 |  | 1.75 | 20.8497 |  | 130 | 13.3307 |  | 128.5 | 18.6203 |  | 74.25 | 21.6142 |  | 59 | 16.915
| 170 | 2.51007 |  | 68 | 13.8755 |  | 129.5 | 20.8421 |  | 73.5 | 13.3259 |  | 169.25 | 18.5979 |  | 64 | 21.5533 |  | 53 | 16.9115
| 150.75 | 2.50996 |  | 144 | 13.8101 |  | 67 | 20.838 |  | 58.75 | 13.3148 |  | 152 | 18.5933 |  | 21.5 | 21.5329 |  | 88.75 | 16.8958
| 23 | 2.49866 |  | 152.5 | 13.8024 |  | 138.5 | 20.7758 |  | 124 | 13.3006 |  | 149.5 | 18.5055 |  | 147.25 | 21.4688 |  | 165.5 | 16.8547
| 171 | 2.49427 |  | 166 | 13.7693 |  | 90.25 | 20.7301 |  | 108.75 | 13.2623 |  | 175 | 18.4492 |  | 24.75 | 21.4542 |  | 17.75 | 16.8387
| 35.5 | 2.49381 |  | 131 | 13.7536 |  | 162.5 | 20.7298 |  | 15.25 | 13.2562 |  | 151.25 | 18.4152 |  | 23.25 | 21.4242 |  | 133.5 | 16.8378
| 170.25 | 2.49347 |  | 58 | 13.7484 |  | 169.75 | 20.7071 |  | 161 | 13.1823 |  | 160.75 | 18.3831 |  | 151 | 21.3432 |  | 174.75 | 16.8339
| 150 | 2.48885 |  | 42.25 | 13.7311 |  | 136.75 | 20.666 |  | 101.5 | 13.1696 |  | 178 | 18.3696 |  | 5.25 | 21.3198 |  | 89 | 16.8209
| 110.5 | 2.48816 |  | 52 | 13.728 |  | 35.75 | 20.5389 |  | 11 | 13.1588 |  | 165.25 | 18.3283 |  | 100.25 | 21.2932 |  | 80.75 | 16.7962
| 158.5 | 2.48735 |  | 65.75 | 13.6988 |  | 140.5 | 20.5341 |  | 78.5 | 13.1318 |  | 85.75 | 18.2589 |  | 20.75 | 21.2717 |  | 27.25 | 16.7762
| 21 | 2.48482 |  | 125.25 | 13.6949 |  | 34.25 | 20.3975 |  | 20.25 | 13.1194 |  | 59.25 | 18.2471 |  | 76.75 | 21.2447 |  | 89.25 | 16.7758
| 39.5 | 2.48205 |  | 65.5 | 13.6681 |  | 143.75 | 20.3959 |  | 76.75 | 13.1124 |  | 159.5 | 18.2127 |  | 31.25 | 21.1349 |  | 20.75 | 16.7022
| 133.5 | 2.47767 |  | 155.5 | 13.6154 |  | 104.25 | 20.3882 |  | 11.75 | 13.0518 |  | 147.75 | 18.1891 |  | 38.5 | 21.1189 |  | 163.75 | 16.6147
| 43.75 | 2.47178 |  | 40 | 13.5852 |  | 63 | 20.3835 |  | 152.25 | 12.9925 |  | 98 | 18.1351 |  | 42.75 | 21.1188 |  | 106.75 | 16.5829
| 131.5 | 2.4704 |  | 63 | 13.5717 |  | 149.25 | 20.3321 |  | 38 | 12.9458 |  | 9 | 18.0196 |  | 13.25 | 21.1184 |  | 114 | 16.5827
| 20 | 2.46682 |  | 173.5 | 13.5627 |  | 166.5 | 20.3113 |  | 134.25 | 12.9404 |  | 91 | 18.0193 |  | 100.75 | 21.106 |  | 16.25 | 16.5776
| 156.5 | 2.4659 |  | 178.75 | 13.5518 |  | 27.25 | 20.2602 |  | 4.5 | 12.9367 |  | 157.25 | 17.8548 |  | 1.5 | 21.0892 |  | 9.5 | 16.5683
| 42 | 2.46025 |  | 33 | 13.4898 |  | 27.75 | 20.197 |  | 125 | 12.9079 |  | 159.25 | 17.8534 |  | 106.25 | 21.0715 |  | 23 | 16.5395
| 24.75 | 2.45541 |  | 124.25 | 13.4795 |  | 15.75 | 20.1846 |  | 171.5 | 12.8996 |  | 76.25 | 17.821 |  | 52 | 21.065 |  | 144.25 | 16.492
| 11.5 | 2.4441 |  | 22.25 | 13.471 |  | 108.75 | 20.1464 |  | 156.25 | 12.8767 |  | 152.5 | 17.8162 |  | 101.5 | 21.0361 |  | 5.25 | 16.4589
| 133.75 | 2.43545 |  | 6 | 13.4534 |  | 31.5 | 20.1448 |  | 40.5 | 12.8761 |  | 140 | 17.7955 |  | 84.25 | 21.0134 |  | 109 | 16.4569
| 36.75 | 2.43084 |  | 121.25 | 13.4186 |  | 164.75 | 20.123 |  | 64.25 | 12.8507 |  | 166.5 | 17.7927 |  | 157 | 20.9805 |  | 15.75 | 16.3903
| 160.5 | 2.40605 |  | 139.75 | 13.416 |  | 73.5 | 20.0952 |  | 158 | 12.8318 |  | 44.25 | 17.7905 |  | 130.75 | 20.8066 |  | 4.75 | 16.3893
| 28.5 | 2.40155 |  | 71 | 13.3951 |  | 34.5 | 20.0501 |  | 1.25 | 12.7808 |  | 134.25 | 17.7653 |  | 68 | 20.7918 |  | 27.5 | 16.3347
| 27.5 | 2.39959 |  | 152 | 13.3943 |  | 20 | 20.0486 |  | 102.75 | 12.7697 |  | 5.5 | 17.7632 |  | 84.5 | 20.6742 |  | 11 | 16.2837
| 21.25 | 2.3959 |  | 30.75 | 13.3904 |  | 65.75 | 20.0271 |  | 98.25 | 12.7646 |  | 5.75 | 17.7348 |  | 27.25 | 20.651 |  | 79.75 | 16.2634
| 165.5 | 2.38655 |  | 39.5 | 13.3904 |  | 152 | 19.9918 |  | 90.5 | 12.734 |  | 26 | 17.7208 |  | 124 | 20.5729 |  | 49 | 16.2472
| 163.75 | 2.37295 |  | 5 | 13.3426 |  | 174.75 | 19.9719 |  | 142 | 12.7183 |  | 150.5 | 17.704 |  | 155.5 | 20.569 |  | 34 | 16.2132
| 35.25 | 2.37225 |  | 10.5 | 13.3147 |  | 41.75 | 19.9552 |  | 17.75 | 12.7147 |  | 101.5 | 17.7038 |  | 6.25 | 20.547 |  | 173.5 | 16.166
| 135.75 | 2.36614 |  | 149 | 13.3041 |  | 127.25 | 19.8953 |  | 145 | 12.6922 |  | 118.5 | 17.7022 |  | 144.75 | 20.539 |  | 157 | 16.1272
| 136.25 | 2.34849 |  | 110.75 | 13.2794 |  | 157 | 19.8794 |  | 25.75 | 12.6772 |  | 35 | 17.6756 |  | 5 | 20.5082 |  | 164.75 | 15.9726
| 155 | 2.33938 |  | 106.75 | 13.261 |  | 178.25 | 19.8656 |  | 131 | 12.6546 |  | 146.75 | 17.6686 |  | 14.5 | 20.4983 |  | 2 | 15.9722
| 148.25 | 2.32739 |  | 31 | 13.2323 |  | 62.25 | 19.8539 |  | 135.75 | 12.6318 |  | 162.5 | 17.6534 |  | 149.75 | 20.4975 |  | 49.25 | 15.9568
| 47.25 | 2.3252 |  | 17.75 | 13.2148 |  | 1.5 | 19.8072 |  | 164.25 | 12.5926 |  | 20.25 | 17.6226 |  | 146.75 | 20.4915 |  | 155.25 | 15.9082
| 24.25 | 2.32497 |  | 37.75 | 13.2019 |  | 30.5 | 19.7762 |  | 76.25 | 12.5454 |  | 52.25 | 17.5963 |  | 22.25 | 20.4755 |  | 91 | 15.9047
| 152.75 | 2.32335 |  | 14.75 | 13.1551 |  | 15.25 | 19.7676 |  | 13.5 | 12.5445 |  | 164 | 17.5405 |  | 15.25 | 20.427 |  | 44.25 | 15.9015
| 173.5 | 2.32001 |  | 138.5 | 13.0583 |  | 125 | 19.7467 |  | 16.25 | 12.5268 |  | 159 | 17.4404 |  | 154.5 | 20.3627 |  | 6.5 | 15.8866
| 158.75 | 2.31966 |  | 147.75 | 13.0074 |  | 138.25 | 19.7406 |  | 157.75 | 12.4991 |  | 141.75 | 17.439 |  | 53.5 | 20.3422 |  | 51.5 | 15.8556
| 159.5 | 2.30432 |  | 75.75 | 12.9772 |  | 121.75 | 19.6841 |  | 75.75 | 12.4539 |  | 9.5 | 17.4043 |  | 58.75 | 20.3009 |  | 139 | 15.8459
| 56.5 | 2.30294 |  | 131.75 | 12.965 |  | 176.5 | 19.6658 |  | 163.5 | 12.4141 |  | 125.75 | 17.3641 |  | 97.25 | 20.2774 |  | 169.75 | 15.8109
| 164.75 | 2.2989 |  | 141 | 12.9356 |  | 155.75 | 19.6212 |  | 35 | 12.2937 |  | 2 | 17.3552 |  | 170.25 | 20.2651 |  | 60.5 | 15.7844
| 138 | 2.29786 |  | 144.25 | 12.925 |  | 25.75 | 19.5656 |  | 155.5 | 12.2642 |  | 155.25 | 17.3273 |  | 72.5 | 20.2263 |  | 76.25 | 15.756
| 129.5 | 2.28795 |  | 20 | 12.871 |  | 35 | 19.539 |  | 167.75 | 12.2269 |  | 100.5 | 17.3084 |  | 37.75 | 20.2139 |  | 134.25 | 15.6731
| 22.5 | 2.2876 |  | 27.25 | 12.87 |  | 40 | 19.5354 |  | 6.75 | 12.2067 |  | 139.75 | 17.2281 |  | 21 | 20.1682 |  | 170.75 | 15.5547
| 19.5 | 2.26719 |  | 66.25 | 12.7907 |  | 44.25 | 19.517 |  | 9 | 12.2012 |  | 6.5 | 17.2248 |  | 29.25 | 20.0343 |  | 114.5 | 15.5522
| 63.75 | 2.25669 |  | 114.5 | 12.785 |  | 161 | 19.4926 |  | 5 | 12.1795 |  | 40 | 17.1662 |  | 9.5 | 19.9943 |  | 9 | 15.4412
| 144.25 | 2.24908 |  | 150.75 | 12.7778 |  | 108 | 19.4924 |  | 56.75 | 12.1658 |  | 130 | 17.1497 |  | 148.5 | 19.9778 |  | 145 | 15.4412
| 46 | 2.2455 |  | 6.5 | 12.7545 |  | 32.5 | 19.4634 |  | 113.75 | 12.1328 |  | 142.5 | 17.1299 |  | 24 | 19.9759 |  | 82 | 15.4085
| 125.75 | 2.24262 |  | 126.5 | 12.7096 |  | 165.5 | 19.3357 |  | 147.75 | 12.1161 |  | 169.75 | 17.103 |  | 50 | 19.8898 |  | 164.25 | 15.3667
| 20.75 | 2.23628 |  | 148.75 | 12.7096 |  | 16.25 | 19.3067 |  | 173.5 | 12.0628 |  | 82.25 | 17.0414 |  | 26 | 19.8839 |  | 24 | 15.2862
| 40 | 2.23386 |  | 1.25 | 12.7065 |  | 28.5 | 19.3035 |  | 139.5 | 12.0407 |  | 46 | 17.0246 |  | 176 | 19.855 |  | 169.25 | 15.2671
| 61.5 | 2.23016 |  | 113 | 12.6747 |  | 9.25 | 19.3031 |  | 158.75 | 11.9067 |  | 82 | 17.0095 |  | 156.25 | 19.8024 |  | 168.5 | 15.2276
| 34 | 2.22959 |  | 146.75 | 12.645 |  | 10.5 | 19.1306 |  | 23 | 11.8862 |  | 151.5 | 17.0062 |  | 79.25 | 19.7733 |  | 128 | 15.2185
| 29 | 2.21656 |  | 71.25 | 12.5954 |  | 167.25 | 19.0986 |  | 10 | 11.8326 |  | 27 | 16.9838 |  | 78.25 | 19.7538 |  | 138.25 | 15.1734
| 13.25 | 2.21563 |  | 49.25 | 12.5469 |  | 24 | 18.9893 |  | 51.5 | 11.784 |  | 152.75 | 16.8264 |  | 30.75 | 19.7499 |  | 172 | 15.1544
| 151 | 2.21494 |  | 31.25 | 12.5247 |  | 38.25 | 18.8989 |  | 165.5 | 11.7742 |  | 1.25 | 16.7621 |  | 78.5 | 19.688 |  | 162.25 | 15.0685
| 172.5 | 2.20329 |  | 145.5 | 12.4503 |  | 12.75 | 18.8922 |  | 150.75 | 11.7541 |  | 167.75 | 16.7443 |  | 163.5 | 19.6774 |  | 67.25 | 15.0555
| 159.75 | 2.19268 |  | 7 | 12.386 |  | 52 | 18.8614 |  | 29.25 | 11.7347 |  | 160.25 | 16.7422 |  | 76.25 | 19.6751 |  | 23.5 | 15.0539
| 162 | 2.19187 |  | 179 | 12.3754 |  | 42.5 | 18.831 |  | 24 | 11.7095 |  | 166.75 | 16.7246 |  | 35 | 19.6738 |  | 8.5 | 15.0514
| 169.75 | 2.19003 |  | 148.5 | 12.3736 |  | 156 | 18.7809 |  | 152.5 | 11.6514 |  | 108.75 | 16.6925 |  | 164.75 | 19.629 |  | 174.25 | 14.9401
| 149.25 | 2.17942 |  | 125.75 | 12.3702 |  | 81.75 | 18.7445 |  | 63.75 | 11.6396 |  | 160 | 16.6331 |  | 5.75 | 19.6058 |  | 172.25 | 14.8819
| 126.25 | 2.17803 |  | 19.5 | 12.3459 |  | 46.75 | 18.7392 |  | 1.75 | 11.606 |  | 18 | 16.5606 |  | 163.25 | 19.5318 |  | 55 | 14.8753
| 1 | 2.17342 |  | 160.5 | 12.3168 |  | 157.75 | 18.6045 |  | 155 | 11.5641 |  | 170.25 | 16.5586 |  | 152.75 | 19.5314 |  | 7.75 | 14.8594
| 32.25 | 2.1725 |  | 11.75 | 12.31 |  | 32 | 18.5983 |  | 40 | 11.5546 |  | 169.5 | 16.5339 |  | 155.75 | 19.4831 |  | 1 | 14.8469
| 141.5 | 2.1695 |  | 2 | 12.2907 |  | 152.5 | 18.5605 |  | 71.25 | 11.5445 |  | 150.75 | 16.4704 |  | 16.25 | 19.3852 |  | 46.75 | 14.8372
| 171.75 | 2.16131 |  | 9 | 12.2901 |  | 128.5 | 18.5397 |  | 3.75 | 11.4974 |  | 12.75 | 16.404 |  | 158 | 19.251 |  | 26 | 14.7629
| 8.75 | 2.14655 |  | 121.75 | 12.2313 |  | 151.5 | 18.5156 |  | 49.25 | 11.4653 |  | 21.5 | 16.247 |  | 164.5 | 19.1903 |  | 117 | 14.7383
| 11 | 2.13928 |  | 141.75 | 12.2116 |  | 37.25 | 18.5103 |  | 177.75 | 11.4046 |  | 17.5 | 16.2062 |  | 91.5 | 19.1793 |  | 61.25 | 14.666
| 2.5 | 2.13894 |  | 30.5 | 12.1737 |  | 3.5 | 18.5064 |  | 173 | 11.3868 |  | 175.25 | 16.1102 |  | 168.25 | 19.1524 |  | 120.75 | 14.6266
| 24.5 | 2.13156 |  | 53 | 12.1099 |  | 157.5 | 18.5055 |  | 39 | 11.3043 |  | 1.75 | 16.058 |  | 8.75 | 19.1299 |  | 123.25 | 14.6203
| 47 | 2.11391 |  | 125.5 | 12.0915 |  | 27.5 | 18.4979 |  | 167.5 | 11.2945 |  | 16.5 | 16.0009 |  | 56.75 | 19.0959 |  | 68 | 14.5945
| 154 | 2.11322 |  | 3 | 12.0786 |  | 178.5 | 18.4679 |  | 24.5 | 11.2425 |  | 134 | 15.9927 |  | 145 | 19.0132 |  | 15.25 | 14.5404
| 165.75 | 2.08542 |  | 162.5 | 12.0456 |  | 99.25 | 18.408 |  | 162 | 11.1851 |  | 152.25 | 15.9764 |  | 162 | 19.0103 |  | 166.25 | 14.5258
| 174.25 | 2.08104 |  | 172.25 | 12.0285 |  | 30.75 | 18.4063 |  | 2.5 | 11.1719 |  | 6.25 | 15.9651 |  | 9.25 | 18.8784 |  | 50 | 14.4607
| 25.5 | 2.08 |  | 141.5 | 11.9588 |  | 124 | 18.3913 |  | 51.75 | 11.1388 |  | 38.75 | 15.9619 |  | 68.5 | 18.834 |  | 108.75 | 14.3356
| 175.25 | 2.07631 |  | 117 | 11.9487 |  | 19.25 | 18.325 |  | 21.5 | 11.1106 |  | 44.5 | 15.9298 |  | 165.5 | 18.8163 |  | 158 | 14.2682
| 17.25 | 2.05624 |  | 25.5 | 11.9428 |  | 6 | 18.2412 |  | 169 | 11.0971 |  | 171 | 15.8939 |  | 138.5 | 18.8048 |  | 154.25 | 14.1835
| 30.25 | 2.05544 |  | 169.75 | 11.8867 |  | 137.25 | 18.2355 |  | 46 | 11.0045 |  | 20.75 | 15.8682 |  | 18 | 18.7066 |  | 134 | 14.1648
| 25.75 | 2.0356 |  | 71.75 | 11.8345 |  | 45.75 | 18.2132 |  | 1.5 | 10.9996 |  | 161.25 | 15.8418 |  | 13 | 18.7034 |  | 175 | 14.1373
| 127.75 | 2.02926 |  | 44.25 | 11.7821 |  | 6.5 | 18.1305 |  | 155.75 | 10.9485 |  | 71.25 | 15.8244 |  | 89.25 | 18.6945 |  | 96.5 | 14.069
| 179.5 | 2.01265 |  | 159.25 | 11.7671 |  | 13.75 | 18.0899 |  | 130.75 | 10.942 |  | 163.25 | 15.8062 |  | 88.5 | 18.5201 |  | 67 | 14.0567
| 121.75 | 1.99523 |  | 168.25 | 11.7586 |  | 145 | 18.085 |  | 28.5 | 10.8237 |  | 117 | 15.6787 |  | 23 | 18.5078 |  | 3 | 13.9358
| 13.75 | 1.98393 |  | 125 | 11.7532 |  | 169 | 18.0504 |  | 20 | 10.7725 |  | 127.75 | 15.643 |  | 154 | 18.5007 |  | 18 | 13.9117
| 174.5 | 1.97574 |  | 147.25 | 11.6726 |  | 22 | 18.0332 |  | 79 | 10.6866 |  | 7 | 15.6119 |  | 128 | 18.4577 |  | 40.75 | 13.8815
| 177.75 | 1.97263 |  | 170.25 | 11.6718 |  | 133.75 | 17.9663 |  | 9.75 | 10.6821 |  | 3.5 | 15.5804 |  | 148.75 | 18.4371 |  | 168.25 | 13.8813
| 176.75 | 1.96813 |  | 104.25 | 11.6623 |  | 33.25 | 17.9316 |  | 48.25 | 10.6798 |  | 116.25 | 15.4083 |  | 44.25 | 18.4082 |  | 161 | 13.8519
| 164 | 1.96213 |  | 142.25 | 11.6447 |  | 140 | 17.9274 |  | 163.75 | 10.6379 |  | 124 | 15.3997 |  | 160 | 18.4035 |  | 9.75 | 13.8512
| 157.5 | 1.96017 |  | 19 | 11.6323 |  | 150.75 | 17.9117 |  | 178 | 10.6343 |  | 19.25 | 15.3892 |  | 162.25 | 18.3613 |  | 19.25 | 13.8228
| 163.5 | 1.9333 |  | 14.5 | 11.6 |  | 165.25 | 17.8828 |  | 142.25 | 10.6083 |  | 162 | 15.3517 |  | 6.5 | 18.3396 |  | 31.25 | 13.8178
| 25 | 1.93249 |  | 1.5 | 11.5931 |  | 44 | 17.8592 |  | 162.5 | 10.4476 |  | 177 | 15.2801 |  | 11.75 | 18.2284 |  | 112 | 13.8105
| 155.25 | 1.92304 |  | 170.75 | 11.5683 |  | 36.5 | 17.8075 |  | 116.25 | 10.2534 |  | 4.75 | 15.182 |  | 70.5 | 18.2049 |  | 167.25 | 13.7891
| 18.75 | 1.91969 |  | 120.75 | 11.5422 |  | 168.25 | 17.7476 |  | 9.25 | 10.2298 |  | 158 | 15.1498 |  | 12.5 | 18.1764 |  | 178 | 13.7676
| 15.25 | 1.91162 |  | 134.25 | 11.5277 |  | 134.25 | 17.7004 |  | 37.75 | 10.2239 |  | 112 | 15.1283 |  | 10.5 | 18.1638 |  | 148.25 | 13.7463
| 20.25 | 1.90112 |  | 38.5 | 11.5032 |  | 57.25 | 17.6576 |  | 164.5 | 10.2145 |  | 13.75 | 15.0879 |  | 2.25 | 18.1575 |  | 16.75 | 13.7043
| 41.75 | 1.9002 |  | 172 | 11.3986 |  | 12.5 | 17.6027 |  | 34 | 10.1796 |  | 173 | 14.9413 |  | 162.5 | 18.1467 |  | 17.5 | 13.5764
| 0.75 | 1.89882 |  | 154 | 11.3446 |  | 49.25 | 17.5823 |  | 5.25 | 10.0665 |  | 8.5 | 14.9243 |  | 24.5 | 18.1017 |  | 160.5 | 13.489
| 52.25 | 1.89363 |  | 128.5 | 11.2658 |  | 75.75 | 17.5205 |  | 59.25 | 10.0608 |  | 68 | 14.8925 |  | 112 | 18.0289 |  | 163.25 | 13.2496
| 138.5 | 1.89132 |  | 46 | 11.2103 |  | 176.25 | 17.5099 |  | 12.5 | 10.0593 |  | 167.25 | 14.8585 |  | 131.75 | 17.8699 |  | 30.75 | 13.1752
| 18 | 1.88336 |  | 8 | 11.1904 |  | 163.75 | 17.4213 |  | 13.75 | 9.92705 |  | 159.75 | 14.8572 |  | 150.75 | 17.8495 |  | 5.75 | 13.1534
| 179 | 1.87679 |  | 108.75 | 11.1746 |  | 142.25 | 17.3985 |  | 149.5 | 9.91571 |  | 171.5 | 14.7935 |  | 127 | 17.8075 |  | 148.75 | 13.1465
| 164.25 | 1.86837 |  | 28.75 | 11.1274 |  | 177.75 | 17.3917 |  | 140 | 9.87673 |  | 36.5 | 14.7934 |  | 173 | 17.7534 |  | 101.5 | 13.143
| 15.75 | 1.86802 |  | 177 | 11.1109 |  | 147 | 17.3529 |  | 35.75 | 9.84481 |  | 164.75 | 14.7665 |  | 89.5 | 17.7237 |  | 37.75 | 13.1069
| 172.25 | 1.85787 |  | 136.5 | 11.0966 |  | 155.5 | 17.3054 |  | 30.75 | 9.83112 |  | 10.75 | 14.7318 |  | 129 | 17.6517 |  | 154.5 | 13.0907
| 156 | 1.84715 |  | 143.5 | 11.0966 |  | 130.75 | 17.2977 |  | 175.25 | 9.80652 |  | 169 | 14.7119 |  | 32.5 | 17.6454 |  | 152.75 | 13.0739
| 148 | 1.84057 |  | 63.75 | 11.0422 |  | 14.5 | 17.2798 |  | 165.75 | 9.75911 |  | 3 | 14.6563 |  | 166.25 | 17.5429 |  | 47 | 13.0317
| 147.25 | 1.83977 |  | 145 | 10.9796 |  | 6.25 | 17.2333 |  | 166.25 | 9.75579 |  | 147 | 14.6309 |  | 174.5 | 17.441 |  | 28.75 | 13.024
| 164.5 | 1.83515 |  | 156 | 10.9443 |  | 137.5 | 17.163 |  | 53 | 9.72068 |  | 108.25 | 14.625 |  | 53 | 17.3281 |  | 162 | 12.9663
| 173 | 1.83262 |  | 154.5 | 10.9254 |  | 158.75 | 17.1235 |  | 157.5 | 9.48488 |  | 10.25 | 14.5552 |  | 172.25 | 17.28 |  | 142.25 | 12.9285
| 5 | 1.82408 |  | 25 | 10.9084 |  | 12.25 | 17.0928 |  | 18.75 | 9.43733 |  | 104.25 | 14.4032 |  | 45.75 | 17.2471 |  | 12.25 | 12.9232
| 160 | 1.82189 |  | 172.5 | 10.8061 |  | 169.5 | 17.0004 |  | 151.5 | 9.41673 |  | 4.25 | 14.3628 |  | 25.75 | 16.9462 |  | 165.25 | 12.8046
| 15 | 1.82178 |  | 177.5 | 10.7407 |  | 5 | 16.8434 |  | 159.25 | 9.41577 |  | 175.75 | 14.2088 |  | 139.5 | 16.7091 |  | 11.75 | 12.7996
| 171.5 | 1.80794 |  | 166.75 | 10.6906 |  | 4.75 | 16.7596 |  | 27.25 | 9.34638 |  | 178.5 | 14.121 |  | 169.5 | 16.6956 |  | 178.5 | 12.7343
| 140 | 1.79479 |  | 69.25 | 10.678 |  | 38.5 | 16.701 |  | 148.75 | 9.34638 |  | 37 | 14.0496 |  | 75.75 | 16.427 |  | 148 | 12.6931
| 28.25 | 1.79064 |  | 15.75 | 10.6718 |  | 164.25 | 16.6854 |  | 12.75 | 9.3327 |  | 97 | 14.0037 |  | 67 | 16.0273 |  | 1.75 | 12.6862
| 167.25 | 1.78452 |  | 2.25 | 10.6106 |  | 135.75 | 16.6135 |  | 36.75 | 9.1519 |  | 178.75 | 14.0013 |  | 13.75 | 16.0135 |  | 29.5 | 12.5334
| 61.25 | 1.78026 |  | 115.75 | 10.5865 |  | 131 | 16.5133 |  | 6.5 | 9.14458 |  | 8.25 | 13.941 |  | 175.75 | 16.0071 |  | 24.5 | 12.4903
| 132.25 | 1.76965 |  | 179.25 | 10.5284 |  | 98.25 | 16.4489 |  | 4 | 9.11057 |  | 5 | 13.9384 |  | 147.75 | 15.821 |  | 1.25 | 12.466
| 17 | 1.76226 |  | 124 | 10.5186 |  | 154 | 16.3876 |  | 157 | 9.04727 |  | 30.75 | 13.9135 |  | 99.25 | 15.7064 |  | 155.5 | 12.4626
| 166.75 | 1.76134 |  | 44.5 | 10.3613 |  | 23.5 | 16.2679 |  | 26 | 9.04188 |  | 71.75 | 13.8894 |  | 150 | 15.6476 |  | 128.5 | 12.4342
| 45.75 | 1.761 |  | 59.25 | 10.3172 |  | 26 | 16.2385 |  | 149.25 | 9.01534 |  | 173.5 | 13.8855 |  | 40 | 15.5852 |  | 104.25 | 12.4182
| 169.25 | 1.75765 |  | 116.25 | 10.3086 |  | 34 | 16.1245 |  | 14.5 | 8.99848 |  | 45.5 | 13.8502 |  | 51.5 | 15.2565 |  | 130.75 | 12.1293
| 16.25 | 1.75581 |  | 26 | 10.2947 |  | 2.25 | 15.9137 |  | 12.25 | 8.96392 |  | 148.75 | 13.717 |  | 63.75 | 15.244 |  | 2.25 | 12.1129
| 16.5 | 1.75442 |  | 1 | 10.2815 |  | 29.25 | 15.893 |  | 23.5 | 8.94761 |  | 134.5 | 13.643 |  | 167.75 | 15.2074 |  | 152.5 | 12.019
| 2.25 | 1.75246 |  | 178.25 | 10.1898 |  | 27 | 15.7606 |  | 2 | 8.93821 |  | 63.75 | 13.6264 |  | 90.5 | 15.1906 |  | 75.75 | 11.8955
| 26.25 | 1.73493 |  | 162 | 10.0705 |  | 154.5 | 15.6429 |  | 170.25 | 8.89827 |  | 161 | 13.5368 |  | 11 | 15.187 |  | 38.5 | 11.8756
| 43.25 | 1.73182 |  | 135.5 | 10.0488 |  | 5.5 | 15.5806 |  | 11.5 | 8.89426 |  | 22.75 | 13.5224 |  | 36.75 | 15.1404 |  | 14.75 | 11.7914
| 154.75 | 1.7294 |  | 40.5 | 10.0021 |  | 1.25 | 15.5681 |  | 45.75 | 8.81699 |  | 160.5 | 13.4942 |  | 151.5 | 15.0965 |  | 4.25 | 11.7626
| 158 | 1.72732 |  | 140 | 9.96177 |  | 40.5 | 15.5578 |  | 2.25 | 8.75438 |  | 146 | 13.4612 |  | 149.25 | 15.0289 |  | 27 | 11.7322
| 16.75 | 1.72432 |  | 9.25 | 9.92665 |  | 53 | 15.5113 |  | 168.5 | 8.68624 |  | 172.75 | 13.4203 |  | 169.75 | 14.9758 |  | 22.75 | 11.6985
| 20.5 | 1.71994 |  | 27 | 9.88145 |  | 39.5 | 15.4976 |  | 178.25 | 8.67324 |  | 123.5 | 13.3301 |  | 167.25 | 14.8594 |  | 135.5 | 11.6897
| 175.75 | 1.71729 |  | 123.5 | 9.87009 |  | 89.75 | 15.4919 |  | 90.25 | 8.58699 |  | 163.5 | 13.2047 |  | 135.5 | 14.8587 |  | 18.75 | 11.5647
| 6.25 | 1.7001 |  | 158 | 9.86001 |  | 18.75 | 15.3867 |  | 143.25 | 8.39072 |  | 135.75 | 13.1433 |  | 170.75 | 14.8481 |  | 22 | 11.5038
| 134.5 | 1.69779 |  | 145.75 | 9.83212 |  | 9.75 | 15.3395 |  | 15.75 | 8.35008 |  | 15.75 | 13.1412 |  | 27 | 14.7108 |  | 156.5 | 11.4988
| 45.5 | 1.68741 |  | 169 | 9.78873 |  | 173.5 | 15.1695 |  | 5.75 | 8.34303 |  | 90.5 | 13.0806 |  | 178.75 | 14.6232 |  | 37 | 11.3789
| 169 | 1.67761 |  | 34 | 9.7598 |  | 71.75 | 15.0048 |  | 128.5 | 8.30226 |  | 141.25 | 13.0732 |  | 128.5 | 14.6058 |  | 1.5 | 11.2394
| 44.5 | 1.65824 |  | 177.25 | 9.7394 |  | 156.5 | 14.9178 |  | 5.5 | 8.29617 |  | 22 | 13.059 |  | 172 | 14.4927 |  | 158.5 | 11.1516
| 135.5 | 1.65305 |  | 56 | 9.73888 |  | 175.75 | 14.9035 |  | 175.75 | 8.21697 |  | 53.25 | 13.0551 |  | 3 | 14.4751 |  | 13.75 | 11.0963
| 161 | 1.64578 |  | 29 | 9.72648 |  | 1 | 14.8539 |  | 116.75 | 8.15381 |  | 154 | 13.0104 |  | 108.25 | 14.4612 |  | 71.75 | 11.0888
| 173.75 | 1.6384 |  | 24.5 | 9.71331 |  | 4.25 | 14.6606 |  | 1 | 8.13846 |  | 174.5 | 12.9276 |  | 178.5 | 14.3715 |  | 12.75 | 10.8078
| 168.25 | 1.62329 |  | 135.75 | 9.68025 |  | 146 | 14.6558 |  | 146 | 8.07198 |  | 56.5 | 12.8884 |  | 175.25 | 14.1698 |  | 56.5 | 10.8064
| 170.75 | 1.61856 |  | 31.5 | 9.5023 |  | 116.25 | 14.4556 |  | 38.5 | 8.06548 |  | 143 | 12.8577 |  | 26.25 | 14.1354 |  | 108.25 | 10.5195
| 41.5 | 1.61533 |  | 36.25 | 9.47208 |  | 167.75 | 14.3881 |  | 135.5 | 8.03604 |  | 31.25 | 12.7956 |  | 173.5 | 14.1042 |  | 179 | 10.3539
| 151.25 | 1.59042 |  | 18.75 | 9.40235 |  | 7 | 14.3465 |  | 169.5 | 8.01849 |  | 89.5 | 12.6776 |  | 34 | 14.0473 |  | 9.25 | 10.3064
| 139 | 1.57058 |  | 15 | 9.32202 |  | 172 | 14.2465 |  | 161.25 | 8.00964 |  | 126.75 | 12.6131 |  | 71.75 | 13.899 |  | 78.5 | 10.3015
| 16 | 1.55755 |  | 25.75 | 9.31401 |  | 173 | 14.2375 |  | 178.75 | 7.92961 |  | 135.5 | 12.5407 |  | 134.5 | 13.8929 |  | 98 | 10.255
| 172 | 1.55513 |  | 161.25 | 9.31091 |  | 3 | 14.2312 |  | 20.5 | 7.8952 |  | 11 | 12.5026 |  | 116.25 | 13.796 |  | 173 | 10.1737
| 1.75 | 1.55398 |  | 146 | 9.22542 |  | 108.25 | 14.2301 |  | 16.75 | 7.78572 |  | 11.5 | 12.4841 |  | 153 | 13.7262 |  | 8 | 10.1552
| 12 | 1.55398 |  | 139.5 | 9.20605 |  | 8 | 14.1168 |  | 146.5 | 7.75532 |  | 1.5 | 12.3139 |  | 28.5 | 13.6535 |  | 45.5 | 9.9785
| 161.75 | 1.55006 |  | 15.25 | 9.17558 |  | 51.5 | 13.9993 |  | 17.5 | 7.73389 |  | 153 | 12.229 |  | 161 | 13.4865 |  | 10.75 | 9.83198
| 26.75 | 1.52826 |  | 4.25 | 9.16318 |  | 44.5 | 13.7042 |  | 32.25 | 7.70265 |  | 15.25 | 12.1498 |  | 25.5 | 13.4854 |  | 153 | 9.71391
| 142.75 | 1.48339 |  | 166.25 | 9.10145 |  | 127 | 13.6944 |  | 178.5 | 7.61198 |  | 148.25 | 12.1399 |  | 15.75 | 13.4037 |  | 146 | 9.68528
| 7 | 1.47417 |  | 175.75 | 9.09267 |  | 63.75 | 13.6861 |  | 15.5 | 7.60535 |  | 0.75 | 12.031 |  | 143.25 | 13.3499 |  | 139.25 | 9.62739
| 17.5 | 1.45687 |  | 169.5 | 9.04928 |  | 97.25 | 13.6241 |  | 4.25 | 7.40644 |  | 139.25 | 11.9634 |  | 146 | 13.3084 |  | 33.5 | 9.57656
| 27.25 | 1.45341 |  | 149.25 | 9.0281 |  | 9.5 | 13.606 |  | 27 | 7.30154 |  | 75.75 | 11.9123 |  | 45.5 | 13.0281 |  | 116.25 | 9.49665
| 4.25 | 1.41062 |  | 143.25 | 9.01545 |  | 178.75 | 13.4421 |  | 7 | 7.30098 |  | 157 | 11.7091 |  | 4.25 | 12.8698 |  | 123.5 | 9.4949
| 4.75 | 1.39136 |  | 13.75 | 8.53298 |  | 170.75 | 13.2576 |  | 10.5 | 7.19607 |  | 168.5 | 11.6864 |  | 44.5 | 12.7237 |  | 90.5 | 9.19645
| 17.75 | 1.38432 |  | 56.5 | 8.49192 |  | 56.5 | 13.2064 |  | 21.25 | 7.06946 |  | 149.25 | 11.6228 |  | 12.25 | 12.5357 |  | 178.75 | 9.01057
| 135.25 | 1.35491 |  | 178.5 | 8.39894 |  | 37.75 | 13.2026 |  | 33.5 | 6.82163 |  | 170.75 | 11.5292 |  | 8 | 12.471 |  | 63.75 | 8.99626
| 26 | 1.34626 |  | 134.5 | 8.34082 |  | 161.25 | 12.9085 |  | 153.75 | 6.74312 |  | 18.75 | 11.4639 |  | 33.5 | 12.2649 |  | 26.25 | 8.89249
| 22 | 1.33911 |  | 148 | 8.33927 |  | 134.5 | 12.6637 |  | 134.5 | 6.62992 |  | 5.25 | 11.4354 |  | 1 | 12.1274 |  | 179.25 | 8.63615
| 44.75 | 1.33439 |  | 153.75 | 8.23467 |  | 11.5 | 12.6256 |  | 154 | 6.57242 |  | 19 | 11.3496 |  | 161.25 | 11.7583 |  | 89.5 | 8.51862
| 155.75 | 1.33289 |  | 153 | 8.1404 |  | 168.5 | 12.2318 |  | 127 | 6.57034 |  | 165.75 | 11.3465 |  | 22 | 11.6088 |  | 154 | 8.35385
| 12.25 | 1.33035 |  | 116.75 | 7.98492 |  | 143.25 | 11.9207 |  | 123.5 | 6.3315 |  | 166.25 | 11.2661 |  | 1.25 | 11.373 |  | 165.75 | 8.2788
| 153.75 | 1.31501 |  | 173 | 7.95186 |  | 166.25 | 11.8917 |  | 71.75 | 6.32486 |  | 26.25 | 11.1937 |  | 179 | 10.744 |  | 11.5 | 8.20265
| 157 | 1.27441 |  | 11.5 | 7.89968 |  | 36.75 | 11.8785 |  | 179 | 6.21097 |  | 14.25 | 11.0028 |  | 14.25 | 10.6482 |  | 7 | 8.17586
| 166.25 | 1.26496 |  | 108.25 | 7.79896 |  | 18.25 | 11.7435 |  | 63.25 | 6.16854 |  | 9.25 | 10.9204 |  | 177.75 | 10.4701 |  | 127 | 7.94401
| 13.5 | 1.26207 |  | 63.25 | 7.79508 |  | 14.25 | 11.5645 |  | 26.25 | 6.01635 |  | 177.75 | 10.1362 |  | 56.5 | 10.2714 |  | 134.5 | 7.93456
| 11.75 | 1.2307 |  | 45.5 | 7.62875 |  | 33.5 | 11.5107 |  | 170.75 | 5.77889 |  | 164.25 | 9.8546 |  | 123.5 | 10.255 |  | 116.75 | 7.62345
| 14.5 | 1.2284 |  | 147 | 7.3338 |  | 165.75 | 11.5022 |  | 45.5 | 5.7084 |  | 7.25 | 9.61559 |  | 165.75 | 10.0943 |  | 141.5 | 7.60941
| 153 | 1.2262 |  | 45.75 | 7.2886 |  | 179 | 11.461 |  | 18.25 | 5.61192 |  | 2.25 | 9.21612 |  | 18.25 | 9.98949 |  | 170 | 7.40628
| 19 | 1.21156 |  | 127 | 7.26174 |  | 135.5 | 11.4141 |  | 152.75 | 5.52926 |  | 1 | 8.86174 |  | 63.25 | 9.91055 |  | 143 | 7.39637
| 176.25 | 1.20002 |  | 36.75 | 7.08069 |  | 153 | 11.309 |  | 0.75 | 5.38289 |  | 33.5 | 8.53146 |  | 146.5 | 9.12048 |  | 175.75 | 7.25591
| 177.25 | 1.18284 |  | 26.25 | 7.05718 |  | 45.5 | 11.2462 |  | 14.25 | 5.24771 |  | 179 | 8.1067 |  | 18.75 | 8.60834 |  | 161.25 | 7.23646
| 44.25 | 1.1803 |  | 168.5 | 6.90583 |  | 116.75 | 11.1837 |  | 20.75 | 4.91556 |  | 171.75 | 8.10078 |  | 179.25 | 8.51811 |  | 14.25 | 7.02939
| 14.25 | 1.16289 |  | 29.25 | 6.77308 |  | 146.5 | 10.5559 |  | 172 | 4.8394 |  | 179.25 | 8.08184 |  | 11.5 | 8.27346 |  | 146.5 | 6.94314
| 169.5 | 1.09772 |  | 22 | 6.47115 |  | 123.5 | 10.4846 |  | 108.25 | 4.73836 |  | 26.75 | 7.89793 |  | 153.75 | 8.18002 |  | 18.25 | 6.85094
| 27 | 1.09115 |  | 161.75 | 6.3619 |  | 63.25 | 10.411 |  | 56.5 | 4.73117 |  | 63.25 | 7.71294 |  | 7 | 7.76465 |  | 0.75 | 6.10439
| 18.25 | 1.06001 |  | 146.5 | 6.23483 |  | 0.75 | 10.0409 |  | 22 | 4.7291 |  | 161.75 | 7.58638 |  | 26.75 | 7.39743 |  | 44.5 | 5.99852
| 5.5 | 1.03003 |  | 179.5 | 6.10414 |  | 26.25 | 9.87286 |  | 179.25 | 4.69399 |  | 116.75 | 7.40214 |  | 168.5 | 7.37568 |  | 153.75 | 5.64556
| 166.5 | 1.01676 |  | 18.25 | 6.08993 |  | 161.75 | 9.73497 |  | 153 | 3.96239 |  | 45.25 | 7.36437 |  | 0.75 | 7.26654 |  | 90.25 | 4.80323
| 168.5 | 0.99335 |  | 33.5 | 5.51501 |  | 158 | 9.5982 |  | 0.5 | 3.91733 |  | 90.25 | 7.02689 |  | 116.75 | 6.96411 |  | 179.5 | 4.63148
| 19.25 | 0.926804 |  | 45.25 | 5.4977 |  | 153.75 | 9.03281 |  | 179.5 | 3.58338 |  | 146.5 | 6.58512 |  | 161.75 | 6.86342 |  | 63.25 | 4.60231
| 45.25 | 0.890474 |  | 0.75 | 5.3293 |  | 44.75 | 8.70068 |  | 153.25 | 3.10044 |  | 153.75 | 6.37129 |  | 0.5 | 6.0372 |  | 135.25 | 4.42514
| 178.25 | 0.839267 |  | 134.75 | 5.19061 |  | 135.25 | 8.04813 |  | 8 | 3.02981 |  | 179.5 | 6.175 |  | 90.25 | 5.88444 |  | 153.25 | 3.04921
| 176.5 | 0.775604 |  | 165.75 | 4.98786 |  | 0.5 | 6.69358 |  | 44.5 | 3.00106 |  | 44.75 | 5.68212 |  | 135.25 | 5.70006 |  | 44.75 | 3.03206
| 0.5 | 0.683224 |  | 153.25 | 4.91813 |  | 153.25 | 6.5162 |  | 161.75 | 2.97687 |  | 153.25 | 5.33732 |  | 134.75 | 4.66022 |  | 26.75 | 3.01316
| 1.5 | 0.64009 |  | 44.75 | 4.85846 |  | 179.25 | 5.97859 |  | 135.25 | 2.65205 |  | 0.5 | 4.99478 |  | 45.25 | 4.18327 |  | 161.75 | 2.87058
| 179.75 | 0.394895 |  | 14.25 | 4.25177 |  | 45.25 | 5.78081 |  | 134.75 | 2.63201 |  | 89.75 | 4.48338 |  | 179.5 | 3.48176 |  | 0.5 | 2.63837
| 177 | 0.209557 |  | 26.75 | 3.7223 |  | 0.25 | 5.23726 |  | 44.75 | 2.53014 |  | 18.25 | 4.20595 |  | 153.25 | 3.45109 |  | 134.75 | 2.28102
| 153.25 | 0.155236 |  | 0.25 | 2.97097 |  | 179.5 | 4.99679 |  | 26.75 | 1.1131 |  | 134.75 | 3.77893 |  | 44.75 | 2.82257 |  | 45.25 | 1.78127
| 0.25 | 0.10449 |  | 135.25 | 1.91151 |  | 26.75 | 4.83466 |  | 0.25 | 1.01012 |  | 135.25 | 2.32644 |  | 89.75 | 0.816944 |  | 0.25 | 0.940316
| 134.75 | 0.0276796 |  | 179.75 | 0.621933 |  | 134.75 | 4.48406 |  | 45.25 | 0.136563 |  | 0.25 | 1.35219 |  | 179.75 | 0.0316221 |  | 89.75 | 0.0778933
| 1.25 | 0 |  | 0.5 | 0 |  | 179.75 | 0 |  | 179.75 | 0 |  | 179.75 | 0 |  | 0.25 | 0 |  | 179.75 | 0

## Data Probe 1 - 2
| Peak [%] | Position [°] |  | Peak [%] | Position [°] |  | Peak [%] | Position [°] |  | Peak [%] | Position [°] |  | Peak [%] | Position [°] |  | Peak [%] | Position [°] |  | Peak [%] | Position [°]
Erstes Max. | 100 |  | Erstes Max. | 100 |  | Erstes Max. | 100 |  | Erstes Max. | 100 |  | Erstes Max. | 100 |  | Erstes Max. | 100 |  | Erstes Max. | 100
Zweites Max. | 76.7109 |  | Zweites Max. | 95.3242 |  | Zweites Max. | 86.2991 |  | Zweites Max. | 55.2259 |  | Zweites Max. | 61.4242 |  | Zweites Max. | 75.64 |  | Zweites Max. | 89.1522
Drittes Max. | 69.3093 |  | Drittes Max. | 90.1639 |  | Drittes Max. | 78.2946 |  | Drittes Max. | 40.6455 |  | Drittes Max. | 59.8311 |  | Drittes Max. | 66.4718 |  | Drittes Max. | 82.9791
Viertes Max. | 41.1063 |  | Viertes Max. | 87.5123 |  | Viertes Max. | 67.5538 |  | Viertes Max. | 40.6281 |  | Viertes Max. | 52.6167 |  | Viertes Max. | 63.005 |  | Viertes Max. | 82.7167
Int 45° | 9.38011 | 45 | Int 45° | 37.3975 | 45 | Int 45° | 86.2991 | 45 | Int 45° | 40.6281 | 45 | Int 45° | 59.8311 | 45 | Int 45° | 75.64 | 45 | Int 45° | 100 | 45
Int 135° | 6.91377 | 135 | Int 135° | 44.3187 | 135 | Int 135° | 78.2946 | 135 | Int 135° | 55.2259 | 135 | Int 135° | 61.4242 | 135 | Int 135° | 66.4718 | 135 | Int 135° | 82.9791 | 135
Sq [µm] | 0.2267 |  | Sq [µm] | 0.5302 |  | Sq [µm] | 0.7793 |  | Sq [µm] | 0.9191 |  | Sq [µm] | 1.451 |  | Sq [µm] | 1.516 |  | Sq [µm] | 1.737
Test | MRB |  | Test | MRB |  | Test | MRB |  | Test | MRB |  | Test | MRB |  | Test | MRB |  | Test | MRB
Zyklen | 0 |  | Zyklen | 100 |  | Zyklen | 200 |  | Zyklen | 300 |  | Zyklen | 400 |  | Zyklen | 500 |  | Zyklen | 587
| X | Z |  | X | Z |  | X | Z |  | X | Z |  | X | Z |  | X | Z |  | X | Z
| ° | % |  | ° | % |  | ° | % |  | ° | % |  | ° | % |  | ° | % |  | ° | %
| 90 | 100 |  | 90 | 100 |  | 90 | 100 |  | 90 | 100 |  | 90 | 100 |  | 90 | 100 |  | 45 | 100
| 90.5 | 76.7109 |  | 91 | 95.3242 |  | 45 | 86.2991 |  | 135 | 55.2259 |  | 135 | 61.4242 |  | 45 | 75.64 |  | 63.5 | 89.1522
| 90.25 | 69.3093 |  | 90.75 | 90.1639 |  | 135 | 78.2946 |  | 153.5 | 40.6455 |  | 45 | 59.8311 |  | 135 | 66.4718 |  | 135 | 82.9791
| 90.75 | 41.1063 |  | 91.25 | 87.5123 |  | 0 | 67.5538 |  | 45 | 40.6281 |  | 116.5 | 52.6167 |  | 0 | 63.005 |  | 90 | 82.7167
| 89.75 | 39.513 |  | 91.5 | 51.6329 |  | 63.5 | 66.0316 |  | 86.75 | 39.6253 |  | 0 | 50.8618 |  | 153.5 | 58.6509 |  | 116.5 | 81.9265
| 89.5 | 37.7701 |  | 92 | 47.7676 |  | 116.5 | 61.0451 |  | 93.75 | 39.0426 |  | 153.5 | 47.341 |  | 26.5 | 56.8236 |  | 26.5 | 78.1648
| 89.25 | 31.0068 |  | 90.5 | 47.1284 |  | 123.75 | 58.8749 |  | 94 | 37.9628 |  | 56.25 | 45.4228 |  | 123.75 | 50.1801 |  | 0 | 75.913
| 91 | 30.4594 |  | 0 | 46.5651 |  | 38.75 | 50.3653 |  | 116.5 | 36.8411 |  | 63.5 | 43.6356 |  | 108.5 | 49.3999 |  | 153.5 | 66.4697
| 91.25 | 20.6392 |  | 153.5 | 45.5319 |  | 126 | 50.2627 |  | 0 | 33.9577 |  | 26.5 | 41.282 |  | 33.75 | 47.162 |  | 85.5 | 66.3124
| 88.75 | 20.0414 |  | 135 | 44.3187 |  | 153.5 | 49.2529 |  | 86 | 33.4135 |  | 4.5 | 39.1556 |  | 161.5 | 46.6176 |  | 119.75 | 65.07
| 89 | 18.0056 |  | 87.25 | 42.7372 |  | 122.5 | 46.1411 |  | 123.75 | 32.9155 |  | 51.25 | 37.8904 |  | 56.25 | 44.9006 |  | 118.25 | 61.6854
| 92.25 | 15.8552 |  | 116.5 | 42.7121 |  | 56.25 | 44.0214 |  | 93.5 | 32.8922 |  | 71.5 | 37.8553 |  | 18.5 | 44.4712 |  | 146.25 | 59.6116
| 92 | 15.7748 |  | 86.75 | 40.3046 |  | 108.5 | 43.5779 |  | 26.5 | 32.5921 |  | 8.75 | 37.1347 |  | 78 | 44.1903 |  | 75 | 55.4708
| 91.5 | 15.6237 |  | 91.75 | 39.4993 |  | 85.5 | 43.5289 |  | 94.5 | 32.4273 |  | 18.5 | 37.0853 |  | 63.5 | 44.0182 |  | 33.75 | 55.414
| 88.25 | 15.4449 |  | 88 | 37.7931 |  | 81.75 | 42.9264 |  | 101.25 | 31.8353 |  | 58.5 | 36.0898 |  | 81.75 | 43.9788 |  | 123.75 | 54.7475
| 91.75 | 15.2581 |  | 92.5 | 37.4579 |  | 94.5 | 42.8939 |  | 83 | 31.4123 |  | 33.75 | 34.9582 |  | 116.5 | 43.5105 |  | 56.25 | 53.3115
| 92.75 | 14.2732 |  | 45 | 37.3975 |  | 102 | 42.323 |  | 71.5 | 31.3817 |  | 86 | 34.5213 |  | 93.25 | 43.1127 |  | 101.25 | 52.913
| 88.5 | 13.9486 |  | 94 | 36.4487 |  | 20.5 | 42.2886 |  | 86.5 | 30.1174 |  | 88.25 | 34.4979 |  | 126.75 | 42.7852 |  | 71.5 | 52.7439
| 85.25 | 13.3831 |  | 86.5 | 35.9348 |  | 128.75 | 41.9149 |  | 141.25 | 29.7791 |  | 108.5 | 34.4967 |  | 71.5 | 41.3708 |  | 140.25 | 51.0228
| 87.75 | 12.8582 |  | 102 | 33.6756 |  | 14 | 41.8314 |  | 63.5 | 29.5134 |  | 85.5 | 34.3527 |  | 128.75 | 41.2624 |  | 141.25 | 50.2562
| 84.75 | 12.6788 |  | 101.25 | 33.4113 |  | 146.25 | 40.8925 |  | 143 | 29.4497 |  | 68.25 | 33.3218 |  | 76 | 41.0398 |  | 126 | 50.2083
| 85 | 12.676 |  | 63.5 | 33.3705 |  | 126.75 | 40.7549 |  | 87 | 29.4015 |  | 88 | 33.3141 |  | 37.5 | 40.2313 |  | 129.25 | 50.0217
| 92.5 | 12.6459 |  | 93.75 | 32.484 |  | 78 | 40.6959 |  | 97 | 29.22 |  | 78 | 32.7379 |  | 118 | 40.1981 |  | 137 | 49.8916
| 87 | 12.1929 |  | 71.5 | 32.1272 |  | 90.5 | 40.6399 |  | 68.25 | 29.1931 |  | 94 | 32.0092 |  | 51.25 | 39.7468 |  | 104 | 49.8567
| 93.25 | 12.1228 |  | 94.5 | 32.018 |  | 76 | 40.4451 |  | 93.25 | 28.9726 |  | 121 | 31.7031 |  | 3.25 | 39.6489 |  | 78.75 | 49.557
| 86.75 | 12.1213 |  | 87 | 31.7648 |  | 47.5 | 40.1584 |  | 82 | 28.6786 |  | 40.25 | 31.617 |  | 11.25 | 39.6253 |  | 76 | 49.5279
| 86 | 12.0626 |  | 87.75 | 31.6587 |  | 62 | 39.3688 |  | 81.25 | 28.4881 |  | 14 | 31.5558 |  | 92 | 39.1984 |  | 39.75 | 49.457
| 85.5 | 12.0096 |  | 92.75 | 31.3961 |  | 26.5 | 38.8593 |  | 140.25 | 28.0245 |  | 31.5 | 31.5502 |  | 157.25 | 39.0836 |  | 37 | 49.3477
| 82.25 | 11.9829 |  | 67.75 | 31.0812 |  | 83 | 38.813 |  | 90.75 | 27.9494 |  | 94.5 | 31.4949 |  | 24.75 | 38.9609 |  | 128.75 | 48.8236
| 88 | 11.6783 |  | 87.5 | 31.0274 |  | 98.75 | 38.7193 |  | 95.5 | 27.8625 |  | 38.75 | 31.2166 |  | 80.25 | 38.9551 |  | 53.25 | 48.6825
| 93 | 11.6073 |  | 97 | 30.9588 |  | 120.25 | 38.4485 |  | 98 | 27.8614 |  | 112.5 | 30.6432 |  | 47.75 | 38.8012 |  | 18.5 | 48.1328
| 76 | 11.581 |  | 92.25 | 30.3971 |  | 132.75 | 38.4284 |  | 104 | 27.7063 |  | 87.5 | 30.5993 |  | 160.25 | 38.4218 |  | 74 | 48.1024
| 86.25 | 11.3939 |  | 85.5 | 30.1986 |  | 109.75 | 38.2829 |  | 100.5 | 27.682 |  | 149 | 30.3305 |  | 146.25 | 38.0744 |  | 166 | 47.7964
| 93.5 | 11.3356 |  | 76 | 29.9402 |  | 67.5 | 37.7447 |  | 103.25 | 27.5992 |  | 3.25 | 30.1853 |  | 107 | 38.0741 |  | 31.75 | 47.7828
| 63.5 | 11.3309 |  | 38.75 | 29.906 |  | 82.25 | 37.5344 |  | 102 | 27.4191 |  | 50.75 | 29.8484 |  | 94.5 | 37.5472 |  | 105 | 47.3962
| 93.75 | 11.2088 |  | 26.5 | 29.5722 |  | 147.5 | 37.5139 |  | 86.25 | 27.3544 |  | 152 | 29.6921 |  | 94 | 37.4732 |  | 113.25 | 47.169
| 82 | 11.2028 |  | 155.25 | 29.3612 |  | 83.75 | 37.4152 |  | 84.75 | 27.2963 |  | 77 | 29.5062 |  | 102 | 37.4365 |  | 38.75 | 46.9612
| 0 | 11.1765 |  | 113.25 | 29.3152 |  | 49.75 | 37.4099 |  | 97.5 | 27.2685 |  | 54 | 29.3801 |  | 30.5 | 37.2904 |  | 121.5 | 46.6514
| 78 | 11.1479 |  | 86.25 | 29.3095 |  | 51.25 | 37.3994 |  | 83.25 | 27.1607 |  | 146.25 | 29.2404 |  | 112.25 | 37.2018 |  | 143 | 46.4644
| 96.75 | 11.1056 |  | 85 | 29.2076 |  | 84.5 | 37.2118 |  | 51.25 | 27.065 |  | 132.5 | 29.1907 |  | 68.25 | 37.0794 |  | 161.5 | 46.2671
| 87.25 | 11.0611 |  | 93.25 | 29.0991 |  | 91 | 37.0881 |  | 90.5 | 27.0358 |  | 37.5 | 29.036 |  | 12 | 36.5068 |  | 39.25 | 46.0238
| 85.75 | 10.9202 |  | 77 | 29.0841 |  | 98.25 | 36.7571 |  | 146.25 | 26.7888 |  | 92 | 28.884 |  | 86 | 36.4709 |  | 23.75 | 45.8878
| 94.25 | 10.9187 |  | 18.5 | 28.8382 |  | 100 | 36.5214 |  | 38.75 | 26.7808 |  | 69.5 | 28.8235 |  | 91.75 | 36.2237 |  | 122.75 | 45.8032
| 96 | 10.8709 |  | 88.25 | 28.6744 |  | 51.75 | 36.4172 |  | 139.25 | 26.7805 |  | 111.75 | 28.7014 |  | 111.25 | 36.1323 |  | 144.5 | 45.7356
| 77.5 | 10.7665 |  | 74 | 28.5971 |  | 18.5 | 36.3665 |  | 56.25 | 26.6201 |  | 82.75 | 28.5628 |  | 141.25 | 36.0964 |  | 64.5 | 45.6907
| 76.75 | 10.6825 |  | 97.5 | 28.5563 |  | 91.5 | 36.0507 |  | 80 | 26.3867 |  | 17 | 28.4305 |  | 7.5 | 35.6817 |  | 115 | 45.6562
| 96.25 | 10.5775 |  | 93 | 28.4638 |  | 161.5 | 35.9548 |  | 100 | 26.3639 |  | 59.75 | 28.3432 |  | 155.25 | 35.6751 |  | 118 | 44.6771
| 94 | 10.4638 |  | 93.5 | 28.3542 |  | 47.25 | 35.9407 |  | 93 | 26.3316 |  | 123.75 | 28.1554 |  | 80.5 | 35.6596 |  | 114.75 | 44.3212
| 78.75 | 10.3324 |  | 42 | 28.1587 |  | 87.5 | 35.9214 |  | 66.75 | 26.33 |  | 51.75 | 28.09 |  | 73 | 35.4312 |  | 142.5 | 43.991
| 82.5 | 10.2872 |  | 78 | 27.895 |  | 21.75 | 35.7428 |  | 94.25 | 26.261 |  | 4 | 28.0801 |  | 101.25 | 35.3663 |  | 121 | 43.9515
| 86.5 | 10.2836 |  | 75.5 | 27.8941 |  | 93.25 | 35.6664 |  | 82.5 | 25.9998 |  | 39 | 27.9874 |  | 52.5 | 35.2255 |  | 91.75 | 43.5776
| 96.5 | 10.1417 |  | 123.75 | 27.8057 |  | 86.25 | 35.4154 |  | 103.5 | 25.974 |  | 42.25 | 27.9763 |  | 91 | 35.0171 |  | 82 | 43.5662
| 77 | 9.87651 |  | 115.25 | 27.7606 |  | 124.25 | 35.2998 |  | 126.25 | 25.9735 |  | 61.75 | 27.9724 |  | 158.75 | 34.9776 |  | 126.75 | 43.479
| 79.25 | 9.84527 |  | 108.5 | 27.4983 |  | 65 | 34.5757 |  | 30.25 | 25.8706 |  | 123 | 27.8055 |  | 104 | 34.6568 |  | 25.25 | 43.3136
| 81.75 | 9.84064 |  | 77.25 | 27.4035 |  | 101.25 | 34.4706 |  | 168 | 25.8376 |  | 69.75 | 27.7474 |  | 124.25 | 34.6514 |  | 54.5 | 43.2251
| 87.5 | 9.79319 |  | 80.5 | 27.4017 |  | 117.75 | 34.3726 |  | 122.5 | 25.8261 |  | 48 | 27.7434 |  | 125.5 | 34.6139 |  | 58 | 43.1564
| 84.25 | 9.76863 |  | 113.5 | 27.3875 |  | 127.75 | 34.3702 |  | 113.25 | 25.8158 |  | 86.25 | 27.5854 |  | 39.75 | 34.4582 |  | 94 | 42.6537
| 79.5 | 9.75809 |  | 99.5 | 27.3322 |  | 82.5 | 34.2875 |  | 18.5 | 25.6708 |  | 138 | 27.5556 |  | 75 | 34.4333 |  | 102 | 42.4097
| 95.75 | 9.64013 |  | 111.75 | 27.2226 |  | 91.75 | 34.2842 |  | 108.5 | 25.4575 |  | 49.5 | 27.4049 |  | 159 | 34.3533 |  | 62.5 | 42.1539
| 107 | 9.53769 |  | 82 | 27.1428 |  | 137.75 | 34.2801 |  | 121.5 | 25.2778 |  | 86.5 | 27.2031 |  | 2.5 | 33.9443 |  | 64.75 | 42.0988
| 80.25 | 9.50251 |  | 104 | 27.0662 |  | 149.75 | 34.2402 |  | 32.5 | 25.1957 |  | 31 | 27.1583 |  | 126 | 33.8904 |  | 70.25 | 42.0667
| 76.25 | 9.4116 |  | 157.25 | 26.9578 |  | 78.75 | 34.2359 |  | 95.75 | 25.1924 |  | 75 | 27.1104 |  | 79.5 | 33.6121 |  | 123 | 41.7722
| 45 | 9.38011 |  | 97.75 | 26.6834 |  | 121 | 34.1711 |  | 39.75 | 25.0172 |  | 128.25 | 27.0746 |  | 122.75 | 33.442 |  | 108.5 | 41.7681
| 81 | 9.16884 |  | 68.25 | 26.6447 |  | 114.75 | 33.8734 |  | 33.75 | 24.946 |  | 157.5 | 27.0254 |  | 43.75 | 33.3873 |  | 51.75 | 41.7342
| 67.5 | 9.08078 |  | 83.25 | 26.6317 |  | 76.5 | 33.8121 |  | 78 | 24.9212 |  | 114.75 | 26.9879 |  | 93 | 33.3638 |  | 120 | 41.6603
| 66.75 | 9.00643 |  | 115 | 26.6184 |  | 123 | 33.6473 |  | 98.75 | 24.8216 |  | 81.75 | 26.9032 |  | 109.25 | 33.222 |  | 59.5 | 41.2562
| 99.5 | 9.00233 |  | 122.5 | 26.5667 |  | 87.25 | 33.5555 |  | 161.5 | 24.813 |  | 50.25 | 26.8366 |  | 118.5 | 33.1617 |  | 98 | 41.1682
| 78.25 | 8.95546 |  | 96.25 | 26.4835 |  | 140.75 | 33.4219 |  | 37 | 24.7354 |  | 130.25 | 26.7569 |  | 163 | 33.1018 |  | 158.25 | 40.9426
| 95.5 | 8.95538 |  | 84.75 | 26.481 |  | 85.75 | 33.3822 |  | 94.75 | 24.6902 |  | 34.5 | 26.6285 |  | 97.75 | 33.0682 |  | 145.5 | 40.8688
| 84.5 | 8.92097 |  | 73 | 26.4624 |  | 3.75 | 33.3161 |  | 118.25 | 24.6815 |  | 150.25 | 26.4895 |  | 152 | 33.0405 |  | 120.25 | 40.8392
| 97 | 8.89463 |  | 68.75 | 26.4473 |  | 111 | 33.2891 |  | 34.75 | 24.633 |  | 52.5 | 26.2465 |  | 150.75 | 32.8536 |  | 62.25 | 40.6899
| 94.75 | 8.88495 |  | 33.75 | 26.3432 |  | 57 | 33.2223 |  | 119.75 | 24.5838 |  | 139.75 | 26.2391 |  | 91.5 | 32.8479 |  | 42.25 | 40.6764
| 77.25 | 8.6703 |  | 83.75 | 26.27 |  | 141.25 | 33.1959 |  | 89 | 24.559 |  | 81.25 | 26.1958 |  | 97 | 32.7292 |  | 121.75 | 40.6063
| 94.5 | 8.66403 |  | 79.5 | 26.1135 |  | 54.5 | 33.1765 |  | 158.25 | 24.3863 |  | 70.25 | 26.1782 |  | 43.25 | 32.5149 |  | 59 | 40.4464
| 95.25 | 8.65881 |  | 88.75 | 26.1053 |  | 113.5 | 33.1155 |  | 91.75 | 24.3313 |  | 100.5 | 26.1076 |  | 103 | 32.3826 |  | 124.75 | 40.4196
| 73.75 | 8.64921 |  | 103 | 26.0709 |  | 166 | 33.068 |  | 159.5 | 24.2392 |  | 35.25 | 26.0999 |  | 124.75 | 32.3733 |  | 103 | 40.3693
| 73.25 | 8.56635 |  | 84.5 | 25.8238 |  | 86.75 | 32.9564 |  | 11.25 | 24.2109 |  | 68.75 | 26.0425 |  | 119.25 | 32.3226 |  | 57.5 | 40.3684
| 77.75 | 8.54976 |  | 86 | 25.7411 |  | 88.5 | 32.9511 |  | 122 | 24.1362 |  | 137.5 | 26.0393 |  | 46.75 | 32.2808 |  | 32.75 | 40.2564
| 84 | 8.51667 |  | 107 | 25.7227 |  | 90.75 | 32.867 |  | 92.5 | 24.1196 |  | 53.25 | 26.0202 |  | 92.5 | 32.266 |  | 122.5 | 40.2001
| 81.25 | 8.40444 |  | 66 | 25.6671 |  | 114 | 32.8096 |  | 88 | 24.0917 |  | 57 | 26.02 |  | 8.25 | 32.2194 |  | 37.5 | 40.1805
| 75.5 | 8.39752 |  | 84 | 25.616 |  | 80.5 | 32.774 |  | 98.5 | 24.0012 |  | 113.75 | 25.9918 |  | 42 | 32.1877 |  | 125.5 | 40.1694
| 79.75 | 8.38236 |  | 95.75 | 25.5595 |  | 60.25 | 32.7041 |  | 107.75 | 23.9687 |  | 137.25 | 25.8781 |  | 121.5 | 32.1825 |  | 48 | 40.0844
| 80 | 8.30187 |  | 106 | 25.5461 |  | 66.5 | 32.6968 |  | 85.5 | 23.9547 |  | 132.25 | 25.7641 |  | 47.25 | 32.1609 |  | 53.75 | 40.0415
| 78.5 | 8.26403 |  | 112.25 | 25.5426 |  | 80 | 32.5074 |  | 128.75 | 23.9118 |  | 120 | 25.6711 |  | 76.5 | 32.1527 |  | 93.25 | 39.9444
| 83.5 | 8.24695 |  | 96.75 | 25.3679 |  | 83.25 | 32.3761 |  | 87.5 | 23.8164 |  | 22.5 | 25.662 |  | 37 | 32.1513 |  | 47.75 | 39.7345
| 79 | 8.22143 |  | 98.5 | 25.1947 |  | 129 | 32.2909 |  | 78.75 | 23.6716 |  | 73 | 25.633 |  | 137 | 32.1435 |  | 120.5 | 39.7254
| 97.25 | 8.05935 |  | 98 | 25.1548 |  | 86 | 32.2848 |  | 81.5 | 23.6409 |  | 8.25 | 25.6327 |  | 38.75 | 32.0509 |  | 21 | 39.605
| 80.75 | 8.04125 |  | 82.5 | 24.9713 |  | 88.25 | 32.2421 |  | 140.75 | 23.6409 |  | 107 | 25.5883 |  | 48.25 | 32.0219 |  | 94.5 | 39.4428
| 74.75 | 8.03282 |  | 55.25 | 24.7747 |  | 84.25 | 32.2203 |  | 76 | 23.6079 |  | 89 | 25.483 |  | 122.5 | 31.9805 |  | 99.5 | 39.3127
| 76.5 | 8.00113 |  | 161.5 | 24.6942 |  | 50.25 | 32.1374 |  | 156.25 | 23.5911 |  | 147 | 25.474 |  | 105 | 31.9635 |  | 96 | 39.2874
| 74 | 7.88652 |  | 98.75 | 24.6856 |  | 90.25 | 32.0731 |  | 156.75 | 23.5871 |  | 111 | 25.3899 |  | 168.75 | 31.7908 |  | 132 | 39.2872
| 80.5 | 7.84931 |  | 90.25 | 24.6254 |  | 110.5 | 32.0452 |  | 137.75 | 23.5765 |  | 87.25 | 25.3453 |  | 107.25 | 31.6371 |  | 117.75 | 39.0516
| 99.75 | 7.77176 |  | 58.5 | 24.6006 |  | 113.25 | 31.9353 |  | 75 | 23.5186 |  | 168.75 | 25.3433 |  | 82.5 | 31.6152 |  | 107 | 38.8549
| 8.25 | 7.72507 |  | 96 | 24.4265 |  | 111.75 | 31.9257 |  | 96 | 23.2979 |  | 92.5 | 25.3394 |  | 83 | 31.5331 |  | 84 | 38.778
| 67.75 | 7.60177 |  | 82.25 | 24.4247 |  | 106 | 31.8346 |  | 57 | 23.2491 |  | 104 | 25.2805 |  | 78.75 | 31.4302 |  | 157.25 | 38.7413
| 108.5 | 7.50365 |  | 110.5 | 24.365 |  | 92.25 | 31.8029 |  | 124.75 | 23.2224 |  | 29.75 | 25.2716 |  | 69 | 31.4164 |  | 76.5 | 38.6233
| 105.75 | 7.42935 |  | 95.25 | 24.1626 |  | 46.75 | 31.785 |  | 57.5 | 23.1711 |  | 87 | 25.2652 |  | 84 | 31.3564 |  | 111.75 | 38.5757
| 71.5 | 7.38216 |  | 81.5 | 24.1562 |  | 68.25 | 31.6738 |  | 87.25 | 23.1374 |  | 102 | 25.2046 |  | 127.5 | 31.2936 |  | 127.5 | 38.5722
| 105 | 7.38108 |  | 21.75 | 24.0421 |  | 13.25 | 31.6557 |  | 77 | 23.0871 |  | 36.75 | 25.1848 |  | 173.25 | 31.2594 |  | 139.75 | 38.4802
| 98.25 | 7.34352 |  | 121.5 | 23.9587 |  | 36 | 31.6442 |  | 80.5 | 22.9543 |  | 78.75 | 25.1463 |  | 98.5 | 31.1511 |  | 8.25 | 38.4414
| 98.75 | 7.3342 |  | 54 | 23.8887 |  | 93.5 | 31.4951 |  | 126 | 22.8608 |  | 118.25 | 25.0772 |  | 77.25 | 31.0911 |  | 73 | 38.4269
| 70.75 | 7.31409 |  | 168.75 | 23.8037 |  | 34.5 | 31.4905 |  | 85 | 22.5352 |  | 65.25 | 25.047 |  | 119.75 | 31.0903 |  | 66.75 | 38.3601
| 75.25 | 7.28812 |  | 56.25 | 23.7752 |  | 79.5 | 31.4097 |  | 149 | 22.3163 |  | 110.5 | 25.0121 |  | 43 | 31.0148 |  | 66 | 38.2492
| 83 | 7.24997 |  | 146.25 | 23.7748 |  | 37 | 31.3392 |  | 111.75 | 22.2795 |  | 86.75 | 25.0104 |  | 86.75 | 31.0075 |  | 7.5 | 38.2185
| 97.5 | 7.24958 |  | 145.5 | 23.7722 |  | 43.25 | 31.3252 |  | 53.25 | 22.2614 |  | 161.5 | 24.9559 |  | 41.75 | 30.9996 |  | 148 | 38.2022
| 71.25 | 7.21087 |  | 76.5 | 23.5984 |  | 107.75 | 31.3165 |  | 70.25 | 22.2534 |  | 107.25 | 24.9542 |  | 83.25 | 30.9385 |  | 29.75 | 38.1185
| 109.5 | 7.19022 |  | 109.75 | 23.576 |  | 94 | 31.2984 |  | 96.75 | 22.2359 |  | 142.5 | 24.8986 |  | 76.75 | 30.9294 |  | 51.25 | 38.0008
| 74.5 | 7.18337 |  | 89.25 | 23.4058 |  | 57.5 | 31.2967 |  | 84.5 | 22.233 |  | 57.5 | 24.8803 |  | 156.75 | 30.9248 |  | 155 | 37.9653
| 106.25 | 7.17839 |  | 64.75 | 23.2896 |  | 140.25 | 31.2656 |  | 103 | 22.2284 |  | 38.25 | 24.8787 |  | 109.5 | 30.8954 |  | 137.5 | 37.8326
| 75.75 | 7.16929 |  | 83.5 | 23.2527 |  | 99.75 | 31.1579 |  | 95.25 | 22.1759 |  | 43 | 24.7063 |  | 34.75 | 30.8564 |  | 126.25 | 37.8139
| 101.25 | 7.12623 |  | 99 | 23.182 |  | 95 | 31.1529 |  | 112.25 | 22.1727 |  | 13 | 24.5421 |  | 171 | 30.8558 |  | 86 | 37.7323
| 61 | 7.09166 |  | 88.5 | 23.1422 |  | 92 | 31.1273 |  | 87.75 | 22.1416 |  | 130.5 | 24.5135 |  | 97.5 | 30.6083 |  | 42.75 | 37.6719
| 97.75 | 7.08497 |  | 80.75 | 23.0182 |  | 53.75 | 31.1012 |  | 99 | 22.138 |  | 75.5 | 24.4947 |  | 127.25 | 30.5566 |  | 42 | 37.5513
| 75 | 7.06882 |  | 66.5 | 23.0141 |  | 94.75 | 31.0718 |  | 37.5 | 22.0699 |  | 35.5 | 24.4796 |  | 59.75 | 30.5455 |  | 57 | 37.5149
| 116.5 | 7.05571 |  | 83 | 22.9628 |  | 119.25 | 31.057 |  | 79.5 | 22.0017 |  | 115.25 | 24.4619 |  | 123 | 30.5269 |  | 22.5 | 37.5003
| 104.5 | 7.05037 |  | 151.75 | 22.871 |  | 106.75 | 31.0561 |  | 91 | 21.9825 |  | 32.25 | 24.439 |  | 40.5 | 30.4695 |  | 124.25 | 37.4855
| 70.5 | 7.00301 |  | 81 | 22.8644 |  | 67.75 | 31.0453 |  | 168.75 | 21.9366 |  | 137 | 24.4282 |  | 52.25 | 30.439 |  | 145.25 | 37.3883
| 59.75 | 6.98686 |  | 118.25 | 22.8539 |  | 57.25 | 31.0118 |  | 137.5 | 21.9273 |  | 76 | 24.3248 |  | 38.25 | 30.396 |  | 79.5 | 37.365
| 106 | 6.97118 |  | 75 | 22.8177 |  | 168.75 | 30.9755 |  | 157.5 | 21.8632 |  | 131.75 | 24.2483 |  | 39.25 | 30.3209 |  | 143.75 | 37.269
| 70.25 | 6.94867 |  | 78.75 | 22.7792 |  | 118 | 30.9533 |  | 92.75 | 21.8342 |  | 59.5 | 24.2027 |  | 86.25 | 30.2903 |  | 137.25 | 37.1887
| 100.25 | 6.94439 |  | 102.5 | 22.7621 |  | 88 | 30.9335 |  | 92.25 | 21.715 |  | 84.75 | 24.1837 |  | 104.75 | 30.1387 |  | 97 | 37.0617
| 70 | 6.94305 |  | 143 | 22.7475 |  | 92.75 | 30.9189 |  | 137 | 21.7112 |  | 49.75 | 24.1649 |  | 100.5 | 30.1187 |  | 52.5 | 37.0437
| 100.75 | 6.9389 |  | 177.5 | 22.7035 |  | 64.75 | 30.8744 |  | 69 | 21.7021 |  | 72.75 | 24.1451 |  | 93.75 | 30.106 |  | 92.25 | 37.012
| 135 | 6.91377 |  | 140.25 | 22.6329 |  | 110.75 | 30.8044 |  | 101.75 | 21.6974 |  | 42 | 24.1089 |  | 77.5 | 30.0842 |  | 16 | 36.9864
| 109.75 | 6.89986 |  | 132.25 | 22.4895 |  | 124.75 | 30.7958 |  | 119.25 | 21.6684 |  | 97.5 | 24.0323 |  | 171.25 | 30.0723 |  | 3.75 | 36.9131
| 125.75 | 6.89751 |  | 43.5 | 22.4827 |  | 91.25 | 30.7944 |  | 127.5 | 21.614 |  | 144 | 24.0107 |  | 58.5 | 30.0573 |  | 11.25 | 36.8565
| 69.5 | 6.88739 |  | 121 | 22.4679 |  | 81.5 | 30.7877 |  | 95 | 21.6016 |  | 140.75 | 23.9982 |  | 111 | 30.0311 |  | 115.25 | 36.7774
| 43.5 | 6.88012 |  | 69.5 | 22.4007 |  | 54 | 30.7005 |  | 166 | 21.5831 |  | 59 | 23.9895 |  | 50.5 | 29.9929 |  | 92.75 | 36.7266
| 168.75 | 6.86327 |  | 39.75 | 22.328 |  | 152 | 30.6955 |  | 157.25 | 21.5009 |  | 131 | 23.9595 |  | 105.5 | 29.969 |  | 110.25 | 36.6819
| 61.25 | 6.85737 |  | 163 | 22.2489 |  | 19.75 | 30.6428 |  | 102.75 | 21.484 |  | 128.75 | 23.9474 |  | 126.25 | 29.9613 |  | 174 | 36.6677
| 65.25 | 6.8303 |  | 168 | 22.2254 |  | 157.25 | 30.5863 |  | 50.75 | 21.4726 |  | 27.75 | 23.9234 |  | 35.25 | 29.8633 |  | 30.5 | 36.429
| 72 | 6.76382 |  | 94.25 | 22.186 |  | 144 | 30.5843 |  | 88.5 | 21.377 |  | 113.25 | 23.9196 |  | 87.75 | 29.8535 |  | 50.75 | 36.3752
| 65.5 | 6.75904 |  | 51.25 | 22.0923 |  | 92.5 | 30.5518 |  | 113.5 | 21.3029 |  | 169.5 | 23.9177 |  | 74 | 29.8495 |  | 137.75 | 36.3388
| 67 | 6.74127 |  | 158.25 | 22.0787 |  | 7.5 | 30.5122 |  | 178 | 21.1529 |  | 32.5 | 23.7753 |  | 107.75 | 29.8442 |  | 68.75 | 36.3135
| 71 | 6.72717 |  | 75.25 | 22.0677 |  | 110 | 30.319 |  | 144 | 21.1359 |  | 80.25 | 23.7249 |  | 100.25 | 29.8262 |  | 168 | 36.2824
| 103 | 6.7162 |  | 12 | 22.06 |  | 107 | 30.3012 |  | 69.25 | 21.1332 |  | 119.25 | 23.6684 |  | 14 | 29.825 |  | 60.75 | 36.2452
| 56.25 | 6.6797 |  | 176.75 | 21.9843 |  | 89.25 | 30.2863 |  | 99.75 | 21.1205 |  | 136.75 | 23.6152 |  | 171.75 | 29.8237 |  | 136.25 | 36.177
| 113.25 | 6.67008 |  | 115.5 | 21.9665 |  | 84 | 30.2221 |  | 74 | 21.101 |  | 101.25 | 23.5902 |  | 98.75 | 29.7964 |  | 149.75 | 36.1586
| 98 | 6.62999 |  | 65 | 21.9492 |  | 47.75 | 30.2206 |  | 102.5 | 21.0743 |  | 154.75 | 23.579 |  | 120.25 | 29.707 |  | 97.5 | 36.1383
| 26.5 | 6.61303 |  | 57.75 | 21.9438 |  | 81.25 | 30.184 |  | 91.5 | 21.059 |  | 42.5 | 23.5398 |  | 121 | 29.6012 |  | 103.5 | 36.1197
| 100.5 | 6.58395 |  | 114.75 | 21.9018 |  | 58.5 | 30.1788 |  | 149.75 | 21.0528 |  | 109.75 | 23.5333 |  | 6.25 | 29.557 |  | 19.75 | 36.0454
| 126.75 | 6.53702 |  | 22.75 | 21.8535 |  | 109.5 | 30.1088 |  | 152 | 20.9863 |  | 67.25 | 23.5069 |  | 115.25 | 29.5332 |  | 68.25 | 36.0303
| 106.75 | 6.50804 |  | 25 | 21.7849 |  | 23.75 | 30.0521 |  | 67.75 | 20.9674 |  | 107.75 | 23.4732 |  | 4 | 29.4837 |  | 147.5 | 36.0147
| 158.25 | 6.50261 |  | 99.75 | 21.738 |  | 104 | 30.0456 |  | 89.25 | 20.9633 |  | 129.25 | 23.4584 |  | 172.75 | 29.3459 |  | 83.25 | 35.8542
| 126 | 6.5016 |  | 100.5 | 21.7346 |  | 10.75 | 30.0165 |  | 126.75 | 20.8472 |  | 106.75 | 23.4039 |  | 58 | 29.3338 |  | 141.75 | 35.7931
| 51.5 | 6.50043 |  | 149 | 21.6954 |  | 55.75 | 29.8612 |  | 80.25 | 20.8219 |  | 147.5 | 23.3872 |  | 151.5 | 29.2745 |  | 82.5 | 35.7807
| 99 | 6.48147 |  | 53.25 | 21.6635 |  | 148.5 | 29.833 |  | 81 | 20.8039 |  | 115.75 | 23.3678 |  | 33 | 29.2561 |  | 29 | 35.6145
| 107.25 | 6.46914 |  | 77.75 | 21.6063 |  | 102.5 | 29.7831 |  | 92 | 20.7782 |  | 21 | 23.2897 |  | 36.5 | 29.2372 |  | 49.5 | 35.6041
| 71.75 | 6.4567 |  | 103.5 | 21.6042 |  | 133.25 | 29.709 |  | 67.5 | 20.7271 |  | 11.25 | 23.2785 |  | 106 | 29.1813 |  | 155.25 | 35.5921
| 68.25 | 6.44535 |  | 37 | 21.5976 |  | 75.5 | 29.6767 |  | 173.75 | 20.713 |  | 121.5 | 23.278 |  | 68.75 | 29.1603 |  | 13.25 | 35.5588
| 53.75 | 6.43649 |  | 69.75 | 21.5855 |  | 104.75 | 29.6513 |  | 20.25 | 20.6527 |  | 36.25 | 23.2502 |  | 166 | 29.0781 |  | 132.75 | 35.5523
| 64.75 | 6.42472 |  | 85.75 | 21.5778 |  | 118.5 | 29.6239 |  | 160.25 | 20.6474 |  | 143.5 | 23.2184 |  | 53.75 | 28.9703 |  | 55.75 | 35.4176
| 59 | 6.42215 |  | 112.5 | 21.5741 |  | 77.75 | 29.6148 |  | 125.75 | 20.6454 |  | 106.5 | 23.2104 |  | 133.25 | 28.907 |  | 77.25 | 35.4055
| 125.5 | 6.41663 |  | 105 | 21.5384 |  | 32.5 | 29.5785 |  | 54 | 20.6404 |  | 166 | 23.1696 |  | 102.5 | 28.903 |  | 165.25 | 35.3889
| 104 | 6.39408 |  | 37.5 | 21.5147 |  | 132.5 | 29.5605 |  | 109.75 | 20.6216 |  | 37.25 | 23.0631 |  | 87.5 | 28.8354 |  | 159 | 35.3441
| 62.5 | 6.39334 |  | 89 | 21.4919 |  | 109 | 29.5477 |  | 70.5 | 20.6182 |  | 13.5 | 23.0172 |  | 71 | 28.8353 |  | 87.25 | 35.2454
| 74.25 | 6.38097 |  | 39 | 21.4019 |  | 74 | 29.545 |  | 59.75 | 20.6025 |  | 88.5 | 23.0003 |  | 156.25 | 28.8265 |  | 163 | 35.2001
| 176 | 6.37522 |  | 117.5 | 21.2879 |  | 126.25 | 29.5448 |  | 91.25 | 20.566 |  | 15 | 22.9539 |  | 87 | 28.8194 |  | 25 | 35.1786
| 81.5 | 6.36091 |  | 84.25 | 21.1453 |  | 138 | 29.5121 |  | 114.25 | 20.5209 |  | 62 | 22.9387 |  | 58.75 | 28.8177 |  | 67.5 | 35.1489
| 68.5 | 6.34756 |  | 110.75 | 21.0869 |  | 16.5 | 29.4958 |  | 171.75 | 20.5103 |  | 49 | 22.8739 |  | 98.25 | 28.7783 |  | 81.5 | 35.1316
| 8.75 | 6.34486 |  | 99.25 | 21.0844 |  | 78.25 | 29.4829 |  | 65 | 20.5102 |  | 101 | 22.7529 |  | 42.25 | 28.7573 |  | 40.25 | 35.1071
| 51 | 6.33528 |  | 128.75 | 21.0767 |  | 105 | 29.3662 |  | 66.5 | 20.5029 |  | 141.75 | 22.716 |  | 23.25 | 28.7431 |  | 22.75 | 35.092
| 45.75 | 6.28135 |  | 40.75 | 20.9835 |  | 112.5 | 29.3629 |  | 120.25 | 20.4633 |  | 39.25 | 22.7123 |  | 80 | 28.6632 |  | 7.25 | 35.0876
| 12.75 | 6.27594 |  | 72.25 | 20.8579 |  | 79 | 29.3443 |  | 76.75 | 20.4467 |  | 133 | 22.7076 |  | 126.5 | 28.6547 |  | 119.25 | 35.051
| 123.75 | 6.26273 |  | 7.5 | 20.8308 |  | 171.75 | 29.2912 |  | 42.25 | 20.3814 |  | 105 | 22.6886 |  | 110.25 | 28.6487 |  | 55.25 | 35.0319
| 72.25 | 6.2371 |  | 74.5 | 20.7994 |  | 144.25 | 29.265 |  | 65.75 | 20.2983 |  | 95.25 | 22.6643 |  | 132 | 28.5967 |  | 17 | 34.9574
| 101 | 6.2033 |  | 150.5 | 20.7517 |  | 106.25 | 29.204 |  | 128.25 | 20.2616 |  | 82.5 | 22.6567 |  | 55.75 | 28.5879 |  | 49.75 | 34.9507
| 66.5 | 6.20051 |  | 130.5 | 20.5968 |  | 176.5 | 29.1803 |  | 88.25 | 20.2501 |  | 143.25 | 22.6105 |  | 81 | 28.5705 |  | 65.25 | 34.9272
| 72.75 | 6.18596 |  | 114.5 | 20.5817 |  | 100.5 | 29.0774 |  | 138.25 | 20.1981 |  | 74 | 22.6091 |  | 171.5 | 28.5416 |  | 149.5 | 34.9221
| 82.75 | 6.13646 |  | 130.25 | 20.5776 |  | 60.75 | 28.9225 |  | 10 | 20.1686 |  | 126.75 | 22.5381 |  | 50.75 | 28.5266 |  | 67.75 | 34.9038
| 113 | 6.1247 |  | 72 | 20.4853 |  | 59 | 28.8503 |  | 143.5 | 20.1431 |  | 85.25 | 22.4428 |  | 99 | 28.4617 |  | 139.25 | 34.9021
| 83.25 | 6.05563 |  | 25.25 | 20.4755 |  | 115.25 | 28.8446 |  | 129.75 | 20.0472 |  | 93.25 | 22.4172 |  | 125.25 | 28.4611 |  | 98.5 | 34.8927
| 174 | 6.02879 |  | 150.25 | 20.4603 |  | 120.5 | 28.76 |  | 100.25 | 20.0291 |  | 96 | 22.3685 |  | 88 | 28.4576 |  | 84.5 | 34.8203
| 98.5 | 6.00165 |  | 85.25 | 20.3771 |  | 105.5 | 28.7492 |  | 50.25 | 20.0186 |  | 136.25 | 22.3584 |  | 107.5 | 28.4503 |  | 67.25 | 34.6645
| 14.5 | 5.99746 |  | 11.25 | 20.3445 |  | 73 | 28.7457 |  | 97.75 | 20.0004 |  | 64.75 | 22.3269 |  | 85.5 | 28.4252 |  | 160.75 | 34.6375
| 99.25 | 5.99557 |  | 167 | 20.3101 |  | 61.5 | 28.7199 |  | 9.5 | 19.943 |  | 118 | 22.306 |  | 177.5 | 28.3578 |  | 92 | 34.5889
| 57 | 5.97577 |  | 73.75 | 20.298 |  | 112.25 | 28.7196 |  | 129.25 | 19.9124 |  | 115 | 22.2603 |  | 3.75 | 28.2324 |  | 152 | 34.5717
| 61.75 | 5.97382 |  | 14 | 20.2869 |  | 42.25 | 28.6773 |  | 115.5 | 19.9054 |  | 98.25 | 22.2484 |  | 72.25 | 28.2162 |  | 125.25 | 34.4869
| 83.75 | 5.964 |  | 60 | 20.2723 |  | 97 | 28.6541 |  | 42 | 19.8719 |  | 73.25 | 22.2246 |  | 31.5 | 28.1646 |  | 42.5 | 34.4831
| 25.5 | 5.9634 |  | 98.25 | 20.2313 |  | 95.25 | 28.6206 |  | 64.5 | 19.7845 |  | 72.5 | 22.2066 |  | 109 | 28.1614 |  | 154.75 | 34.4178
| 63.75 | 5.96167 |  | 96.5 | 20.2246 |  | 128.25 | 28.581 |  | 49.75 | 19.7793 |  | 129 | 22.1594 |  | 128.25 | 28.1519 |  | 48.75 | 34.3526
| 108 | 5.94752 |  | 144.75 | 20.2199 |  | 106.5 | 28.5587 |  | 21.25 | 19.7767 |  | 168 | 22.1354 |  | 144 | 28.1506 |  | 114 | 34.2653
| 42.25 | 5.9192 |  | 102.75 | 20.1998 |  | 100.25 | 28.554 |  | 164 | 19.7501 |  | 66.25 | 22.1183 |  | 136.75 | 28.1468 |  | 28.25 | 34.2532
| 176.25 | 5.90092 |  | 176 | 20.182 |  | 118.25 | 28.5009 |  | 154.75 | 19.7223 |  | 127.5 | 22.0808 |  | 72.75 | 28.1257 |  | 69.75 | 34.2228
| 102.5 | 5.89982 |  | 162.75 | 20.1451 |  | 122 | 28.4784 |  | 66 | 19.6978 |  | 109.5 | 22.0438 |  | 67.5 | 28.1079 |  | 168.75 | 34.1894
| 104.25 | 5.89121 |  | 141.25 | 20.0795 |  | 121.5 | 28.4675 |  | 53.75 | 19.6851 |  | 155.25 | 22.0094 |  | 169.5 | 28.1047 |  | 82.25 | 34.1853
| 68.75 | 5.88481 |  | 111 | 20.0651 |  | 99.5 | 28.4159 |  | 120.5 | 19.6185 |  | 52 | 22.0047 |  | 51.75 | 28.0896 |  | 144 | 34.0852
| 65.75 | 5.86725 |  | 79 | 20.0366 |  | 43.5 | 28.3946 |  | 79.25 | 19.5831 |  | 136.5 | 21.9917 |  | 173.75 | 28.0546 |  | 109.25 | 34.0755
| 64.5 | 5.84241 |  | 40.25 | 19.9981 |  | 65.25 | 28.3007 |  | 131.75 | 19.5319 |  | 103 | 21.9068 |  | 110 | 28.0439 |  | 43 | 34.0589
| 139.25 | 5.83977 |  | 129.75 | 19.7648 |  | 3.25 | 28.2968 |  | 58.5 | 19.5014 |  | 29 | 21.8661 |  | 19.75 | 28.0175 |  | 110.5 | 34.0496
| 72.5 | 5.83391 |  | 72.75 | 19.7646 |  | 84.75 | 28.2309 |  | 69.5 | 19.485 |  | 47.5 | 21.8387 |  | 164 | 28.0128 |  | 24.75 | 33.9096
| 176.75 | 5.82705 |  | 117.75 | 19.7119 |  | 93 | 28.2223 |  | 84 | 19.4789 |  | 46.75 | 21.7915 |  | 57.5 | 27.9903 |  | 49 | 33.9096
| 59.5 | 5.81803 |  | 77.5 | 19.709 |  | 133 | 28.1532 |  | 62.5 | 19.4474 |  | 141.25 | 21.784 |  | 77.75 | 27.9772 |  | 61.5 | 33.9036
| 110 | 5.81568 |  | 65.25 | 19.6698 |  | 93.75 | 28.1111 |  | 152.25 | 19.4436 |  | 148.5 | 21.7819 |  | 137.75 | 27.9766 |  | 129.5 | 33.8992
| 110.25 | 5.81239 |  | 24.75 | 19.6568 |  | 101 | 28.024 |  | 52.25 | 19.443 |  | 126.25 | 21.7808 |  | 66.5 | 27.956 |  | 131.25 | 33.8855
| 56.75 | 5.80272 |  | 67.25 | 19.6071 |  | 80.25 | 28.0225 |  | 73.75 | 19.3809 |  | 55.25 | 21.733 |  | 54 | 27.9276 |  | 171.75 | 33.8448
| 73.5 | 5.79455 |  | 126.75 | 19.569 |  | 23.25 | 28.0108 |  | 77.75 | 19.3793 |  | 139.5 | 21.7281 |  | 118.25 | 27.8999 |  | 47 | 33.812
| 67.25 | 5.76633 |  | 177.25 | 19.5437 |  | 61.75 | 27.9835 |  | 8.25 | 19.3372 |  | 28 | 21.7048 |  | 147 | 27.8795 |  | 31 | 33.7774
| 73 | 5.7265 |  | 102.25 | 19.5271 |  | 53.25 | 27.921 |  | 159 | 19.3237 |  | 117.5 | 21.7 |  | 138 | 27.8583 |  | 176 | 33.7762
| 64 | 5.72533 |  | 75.75 | 19.4993 |  | 74.75 | 27.9126 |  | 165 | 19.2756 |  | 97.25 | 21.6851 |  | 42.5 | 27.8343 |  | 162.25 | 33.7338
| 107.75 | 5.7188 |  | 159 | 19.4758 |  | 107.25 | 27.8352 |  | 145.25 | 19.2522 |  | 80.5 | 21.6809 |  | 159.75 | 27.8115 |  | 40.75 | 33.68
| 103.25 | 5.71737 |  | 49.75 | 19.4567 |  | 49.5 | 27.8053 |  | 65.25 | 19.2272 |  | 114 | 21.6478 |  | 113.25 | 27.7918 |  | 77.75 | 33.6593
| 64.25 | 5.70135 |  | 107.75 | 19.4417 |  | 42 | 27.7948 |  | 61.5 | 19.1927 |  | 145.5 | 21.6103 |  | 154.75 | 27.7793 |  | 47.25 | 33.6298
| 107.5 | 5.69328 |  | 43 | 19.4362 |  | 39 | 27.784 |  | 25.25 | 19.1603 |  | 67.5 | 21.5972 |  | 49.75 | 27.7606 |  | 133.25 | 33.623
| 95 | 5.68934 |  | 70.75 | 19.3917 |  | 70.75 | 27.7467 |  | 23.25 | 19.1266 |  | 106 | 21.5163 |  | 111.75 | 27.7301 |  | 72.25 | 33.5504
| 69 | 5.68638 |  | 103.25 | 19.3799 |  | 105.25 | 27.7419 |  | 139.75 | 19.1171 |  | 99.5 | 21.5073 |  | 92.25 | 27.7244 |  | 65 | 33.5215
| 22.5 | 5.64462 |  | 41.75 | 19.376 |  | 110.25 | 27.7015 |  | 85.25 | 18.9988 |  | 51 | 21.4881 |  | 24 | 27.6651 |  | 72.75 | 33.5188
| 115.5 | 5.63872 |  | 80 | 19.3457 |  | 31.5 | 27.6351 |  | 112.75 | 18.987 |  | 73.5 | 21.485 |  | 35.5 | 27.6625 |  | 73.75 | 33.5154
| 162.75 | 5.62229 |  | 129 | 19.2865 |  | 158.25 | 27.633 |  | 105.5 | 18.9529 |  | 120.5 | 21.4837 |  | 148 | 27.6111 |  | 84.75 | 33.4223
| 60.25 | 5.61896 |  | 80.25 | 19.2803 |  | 19 | 27.5981 |  | 21 | 18.9156 |  | 66.75 | 21.4554 |  | 79.75 | 27.5979 |  | 62 | 33.4034
| 106.5 | 5.61037 |  | 105.25 | 19.2774 |  | 149 | 27.5919 |  | 36 | 18.9118 |  | 70.75 | 21.4422 |  | 28.25 | 27.5593 |  | 107.25 | 33.3771
| 137 | 5.59119 |  | 23.75 | 19.2587 |  | 71.5 | 27.5668 |  | 28.25 | 18.91 |  | 16 | 21.3817 |  | 81.25 | 27.5446 |  | 43.75 | 33.275
| 164.75 | 5.58641 |  | 122 | 19.2407 |  | 59.75 | 27.5252 |  | 155.75 | 18.8665 |  | 83.25 | 21.3791 |  | 172.5 | 27.5344 |  | 97.75 | 33.2632
| 62.25 | 5.58241 |  | 30.25 | 19.2318 |  | 115.75 | 27.4913 |  | 74.5 | 18.8609 |  | 145.25 | 21.3676 |  | 28 | 27.5194 |  | 150.5 | 33.1888
| 58.5 | 5.57763 |  | 119.5 | 19.2088 |  | 111.25 | 27.4832 |  | 55.25 | 18.8596 |  | 47 | 21.3521 |  | 47.5 | 27.5015 |  | 51 | 33.1785
| 53.25 | 5.57333 |  | 111.25 | 19.1885 |  | 69 | 27.4796 |  | 54.5 | 18.8532 |  | 103.25 | 21.289 |  | 156 | 27.4967 |  | 31.5 | 33.1762
| 172.75 | 5.53615 |  | 36 | 19.175 |  | 142.5 | 27.4616 |  | 176.75 | 18.8529 |  | 137.75 | 21.2458 |  | 55.5 | 27.4819 |  | 58.75 | 33.1653
| 173.75 | 5.53531 |  | 95.5 | 19.1737 |  | 35.5 | 27.4284 |  | 117.5 | 18.8284 |  | 77.5 | 21.2016 |  | 99.5 | 27.3978 |  | 152.25 | 33.145
| 174.75 | 5.52618 |  | 79.75 | 19.1456 |  | 55.25 | 27.4182 |  | 114 | 18.8223 |  | 129.75 | 21.1971 |  | 110.5 | 27.3102 |  | 130.25 | 33.0374
| 7.75 | 5.5064 |  | 74.25 | 19.1338 |  | 176.25 | 27.3376 |  | 48 | 18.7412 |  | 88.75 | 21.1951 |  | 17.25 | 27.2817 |  | 118.5 | 33.0172
| 100 | 5.50106 |  | 95 | 19.0447 |  | 37.5 | 27.3207 |  | 165.25 | 18.7044 |  | 149.75 | 21.1856 |  | 167 | 27.2391 |  | 80 | 32.9978
| 108.75 | 5.4221 |  | 104.75 | 19.0121 |  | 64.5 | 27.3051 |  | 55.75 | 18.6511 |  | 61 | 21.1799 |  | 34.5 | 27.1725 |  | 14 | 32.9389
| 61.5 | 5.38843 |  | 41 | 18.9891 |  | 66.75 | 27.2824 |  | 64.25 | 18.6485 |  | 33 | 21.1128 |  | 53.25 | 27.163 |  | 65.5 | 32.8331
| 167 | 5.38504 |  | 110 | 18.9838 |  | 101.75 | 27.265 |  | 34.5 | 18.6189 |  | 28.25 | 21.107 |  | 69.5 | 27.1332 |  | 136.75 | 32.7773
| 115.25 | 5.38158 |  | 119.25 | 18.9608 |  | 30.25 | 27.2599 |  | 83.75 | 18.5925 |  | 60.25 | 21.0994 |  | 50.25 | 27.1256 |  | 54 | 32.7551
| 113.75 | 5.37855 |  | 62.5 | 18.9595 |  | 75 | 27.2423 |  | 167.5 | 18.5672 |  | 19.25 | 21.0818 |  | 114.75 | 27.1137 |  | 52.25 | 32.7245
| 66.25 | 5.35792 |  | 74.75 | 18.8936 |  | 96.75 | 27.2365 |  | 73 | 18.5664 |  | 117.75 | 21.0577 |  | 96.25 | 27.1095 |  | 53.5 | 32.665
| 131.25 | 5.34259 |  | 138.5 | 18.8802 |  | 127.5 | 27.2117 |  | 121.25 | 18.5626 |  | 36.5 | 21.0522 |  | 65 | 27.0916 |  | 38 | 32.5988
| 114.75 | 5.33818 |  | 9 | 18.786 |  | 22.75 | 27.1027 |  | 117.25 | 18.5354 |  | 138.25 | 21.0256 |  | 155 | 27.0665 |  | 23.25 | 32.5931
| 4 | 5.32211 |  | 120 | 18.779 |  | 19.5 | 27.0922 |  | 73.25 | 18.5268 |  | 140.25 | 20.9702 |  | 49.5 | 27.0406 |  | 34.75 | 32.5896
| 57.25 | 5.31846 |  | 105.5 | 18.7309 |  | 79.75 | 27.0917 |  | 59 | 18.4995 |  | 13.25 | 20.964 |  | 75.25 | 27.0404 |  | 147 | 32.5865
| 168 | 5.31015 |  | 131.25 | 18.6149 |  | 125.25 | 26.9873 |  | 21.75 | 18.4698 |  | 47.75 | 20.916 |  | 20.25 | 27.0314 |  | 159.75 | 32.5629
| 48.75 | 5.30814 |  | 73.5 | 18.6106 |  | 176 | 26.9371 |  | 64.75 | 18.4658 |  | 99 | 20.8632 |  | 83.75 | 26.9932 |  | 4 | 32.5495
| 122.75 | 5.28822 |  | 149.5 | 18.6033 |  | 178 | 26.9167 |  | 177 | 18.4621 |  | 91.75 | 20.8267 |  | 41.25 | 26.9926 |  | 41.5 | 32.4581
| 14.75 | 5.28301 |  | 21 | 18.5994 |  | 104.5 | 26.9113 |  | 31.75 | 18.4561 |  | 126.5 | 20.7848 |  | 174.75 | 26.9816 |  | 99 | 32.4199
| 137.75 | 5.26885 |  | 54.25 | 18.5814 |  | 66.25 | 26.8977 |  | 147 | 18.4457 |  | 21.75 | 20.7406 |  | 170.5 | 26.9696 |  | 61 | 32.4121
| 3.5 | 5.26684 |  | 122.25 | 18.4654 |  | 125.75 | 26.8745 |  | 104.75 | 18.4372 |  | 40.5 | 20.7244 |  | 87.25 | 26.9443 |  | 21.75 | 32.3878
| 68 | 5.26532 |  | 16.5 | 18.4554 |  | 38.25 | 26.7003 |  | 110.25 | 18.3937 |  | 171.75 | 20.6813 |  | 78.25 | 26.904 |  | 86.75 | 32.3832
| 103.75 | 5.2467 |  | 137 | 18.4422 |  | 33 | 26.6696 |  | 59.5 | 18.3823 |  | 79.5 | 20.6788 |  | 106.25 | 26.8931 |  | 149 | 32.3709
| 112 | 5.22341 |  | 51.75 | 18.4016 |  | 33.25 | 26.668 |  | 145.5 | 18.3778 |  | 14.5 | 20.5121 |  | 120 | 26.882 |  | 28 | 32.3704
| 125.25 | 5.22259 |  | 56.75 | 18.3626 |  | 21.5 | 26.6075 |  | 12 | 18.3392 |  | 55.5 | 20.4636 |  | 119.5 | 26.8581 |  | 78 | 32.3606
| 50.5 | 5.1881 |  | 69 | 18.297 |  | 122.75 | 26.4567 |  | 151.75 | 18.3326 |  | 69 | 20.4314 |  | 120.5 | 26.8434 |  | 87.75 | 32.3472
| 164.5 | 5.17623 |  | 53.75 | 18.2448 |  | 61.25 | 26.4161 |  | 61 | 18.3318 |  | 79 | 20.3815 |  | 54.25 | 26.8214 |  | 93.5 | 32.2808
| 174.25 | 5.1649 |  | 172.5 | 18.2348 |  | 103.5 | 26.3831 |  | 58.25 | 18.3109 |  | 140.5 | 20.3193 |  | 40.25 | 26.7925 |  | 34.5 | 32.2485
| 102.75 | 5.15988 |  | 94.75 | 18.2257 |  | 95.5 | 26.3587 |  | 20.5 | 18.2535 |  | 92.75 | 20.317 |  | 17 | 26.771 |  | 118.75 | 32.2457
| 133.25 | 5.15225 |  | 141.75 | 18.1881 |  | 150.25 | 26.3404 |  | 169.25 | 18.2297 |  | 28.5 | 20.2463 |  | 48.75 | 26.7629 |  | 9 | 32.21
| 13.5 | 5.1508 |  | 114.25 | 18.1813 |  | 129.25 | 26.3114 |  | 60.25 | 18.2091 |  | 41.75 | 20.2387 |  | 93.5 | 26.7539 |  | 57.75 | 32.1892
| 114 | 5.13847 |  | 38.25 | 18.0881 |  | 97.75 | 26.3098 |  | 133.5 | 18.2025 |  | 79.75 | 20.2367 |  | 62.5 | 26.7374 |  | 69.5 | 32.1744
| 5 | 5.13527 |  | 47.25 | 18.0716 |  | 80.75 | 26.2704 |  | 111.5 | 18.1969 |  | 43.5 | 20.2254 |  | 95.5 | 26.7199 |  | 77 | 32.1216
| 109.25 | 5.13399 |  | 19.5 | 18.0655 |  | 175.5 | 26.2534 |  | 151.25 | 18.1737 |  | 173 | 20.2218 |  | 143 | 26.5599 |  | 41 | 32.1026
| 105.25 | 5.10266 |  | 39.25 | 18.0379 |  | 87 | 26.2275 |  | 69.75 | 18.1428 |  | 110.25 | 20.1988 |  | 144.75 | 26.4883 |  | 58.5 | 32.0894
| 164 | 5.08348 |  | 100.25 | 18.0272 |  | 33.75 | 26.1951 |  | 122.75 | 18.107 |  | 41 | 20.1906 |  | 162.25 | 26.4387 |  | 93 | 32.038
| 110.75 | 5.0784 |  | 100.75 | 17.9675 |  | 137.25 | 26.1774 |  | 130.25 | 18.1023 |  | 50 | 20.1747 |  | 131.25 | 26.384 |  | 100.5 | 31.9619
| 45.5 | 5.07812 |  | 126 | 17.9563 |  | 58.25 | 26.1699 |  | 16 | 18.076 |  | 119.75 | 20.1311 |  | 129 | 26.3658 |  | 93.75 | 31.9318
| 66 | 5.05026 |  | 173.75 | 17.932 |  | 113.75 | 26.1621 |  | 166.75 | 18.0581 |  | 176.75 | 20.1125 |  | 169 | 26.3575 |  | 75.5 | 31.8773
| 108.25 | 5.04894 |  | 38 | 17.9242 |  | 96 | 26.1573 |  | 148.25 | 18.053 |  | 50.5 | 20.094 |  | 115 | 26.3026 |  | 66.5 | 31.8742
| 15 | 5.04842 |  | 8.25 | 17.921 |  | 39.5 | 26.1444 |  | 72.25 | 18.0496 |  | 2.75 | 20.0349 |  | 162.5 | 26.2955 |  | 159.5 | 31.8551
| 177 | 5.0476 |  | 13.5 | 17.9051 |  | 85 | 26.1391 |  | 149.5 | 18.0365 |  | 84.25 | 20.0051 |  | 149.75 | 26.2823 |  | 106.25 | 31.7974
| 151 | 5.0457 |  | 2.5 | 17.8852 |  | 11.25 | 26.0925 |  | 73.5 | 18.0231 |  | 36 | 19.9926 |  | 151.75 | 26.1618 |  | 94.75 | 31.7928
| 146.25 | 5.03653 |  | 13.25 | 17.8504 |  | 94.25 | 26.0878 |  | 65.5 | 18.0191 |  | 32.75 | 19.9559 |  | 36.25 | 26.1576 |  | 86.5 | 31.7145
| 115 | 5.03541 |  | 124.25 | 17.847 |  | 60 | 26.0799 |  | 55.5 | 17.9414 |  | 64.25 | 19.9387 |  | 29 | 26.1087 |  | 160.25 | 31.6917
| 15.5 | 5.03456 |  | 81.25 | 17.8363 |  | 125.5 | 26.0634 |  | 129.5 | 17.918 |  | 122 | 19.9353 |  | 82.25 | 26.1014 |  | 140.75 | 31.6866
| 11.25 | 5.02777 |  | 47.75 | 17.8315 |  | 67 | 25.9929 |  | 110 | 17.9028 |  | 30.25 | 19.8393 |  | 47 | 26.0703 |  | 95.75 | 31.665
| 117.25 | 5.02358 |  | 142 | 17.8205 |  | 121.75 | 25.9862 |  | 170.5 | 17.8911 |  | 110.75 | 19.8348 |  | 157.5 | 26.0635 |  | 132.25 | 31.6449
| 52.75 | 5.01655 |  | 110.25 | 17.7886 |  | 137 | 25.9386 |  | 142.5 | 17.8668 |  | 71 | 19.8333 |  | 176.75 | 26.052 |  | 7.75 | 31.6344
| 166 | 5.00213 |  | 55.75 | 17.7658 |  | 81 | 25.9375 |  | 58.75 | 17.8212 |  | 118.5 | 19.8266 |  | 70.25 | 26.0345 |  | 6.75 | 31.6167
| 53 | 5.00146 |  | 73.25 | 17.7481 |  | 103.25 | 25.8903 |  | 155.25 | 17.8087 |  | 93.75 | 19.8124 |  | 176 | 26.0085 |  | 2.5 | 31.528
| 60 | 4.9917 |  | 137.75 | 17.7367 |  | 105.75 | 25.854 |  | 76.5 | 17.8033 |  | 142.25 | 19.7377 |  | 40.75 | 25.9989 |  | 110 | 31.5126
| 166.5 | 4.98539 |  | 123 | 17.7351 |  | 76.75 | 25.7986 |  | 97.25 | 17.7843 |  | 72 | 19.6815 |  | 57 | 25.9988 |  | 92.5 | 31.3915
| 117.75 | 4.98374 |  | 154.5 | 17.7342 |  | 95.75 | 25.7953 |  | 176.5 | 17.7843 |  | 160.75 | 19.6775 |  | 106.75 | 25.9105 |  | 160 | 31.3216
| 32.75 | 4.97176 |  | 171.75 | 17.7248 |  | 69.5 | 25.789 |  | 111.25 | 17.7733 |  | 95.5 | 19.6743 |  | 23.75 | 25.9033 |  | 38.25 | 31.2952
| 104.75 | 4.96454 |  | 67 | 17.7198 |  | 103 | 25.7322 |  | 170 | 17.7583 |  | 151.75 | 19.6598 |  | 21.25 | 25.8929 |  | 80.5 | 31.2265
| 7.5 | 4.95622 |  | 115.75 | 17.6984 |  | 130.5 | 25.7283 |  | 42.5 | 17.757 |  | 155 | 19.6521 |  | 32.25 | 25.8552 |  | 55.5 | 31.2243
| 111.25 | 4.94994 |  | 6.75 | 17.6941 |  | 85.25 | 25.7102 |  | 105.75 | 17.752 |  | 35.75 | 19.6161 |  | 46 | 25.8312 |  | 102.25 | 31.2083
| 113.5 | 4.93838 |  | 144 | 17.6941 |  | 125 | 25.655 |  | 35.5 | 17.744 |  | 99.75 | 19.6145 |  | 61.75 | 25.7834 |  | 28.75 | 31.1957
| 166.75 | 4.91906 |  | 152.25 | 17.6877 |  | 7.75 | 25.6177 |  | 99.25 | 17.7216 |  | 104.5 | 19.6079 |  | 59 | 25.7802 |  | 102.75 | 31.1904
| 14 | 4.91612 |  | 147 | 17.6776 |  | 159.5 | 25.5775 |  | 29.75 | 17.711 |  | 114.5 | 19.6052 |  | 74.25 | 25.7698 |  | 128.25 | 31.1616
| 25 | 4.90516 |  | 166 | 17.6672 |  | 102.75 | 25.5689 |  | 121 | 17.7088 |  | 133.5 | 19.5283 |  | 102.75 | 25.7348 |  | 145 | 31.157
| 18.5 | 4.90146 |  | 79.25 | 17.6492 |  | 129.75 | 25.4709 |  | 106 | 17.6464 |  | 109.25 | 19.5282 |  | 100 | 25.7003 |  | 173.75 | 31.1532
| 121.5 | 4.8998 |  | 76.75 | 17.6453 |  | 97.5 | 25.4322 |  | 136.75 | 17.6005 |  | 58 | 19.5257 |  | 30 | 25.621 |  | 138 | 31.1128
| 51.75 | 4.88996 |  | 166.75 | 17.5911 |  | 42.75 | 25.4145 |  | 49.5 | 17.6 |  | 65 | 19.4939 |  | 170.25 | 25.6188 |  | 59.75 | 31.1036
| 10.25 | 4.88524 |  | 145.25 | 17.5762 |  | 132.25 | 25.4 |  | 101.5 | 17.5763 |  | 101.75 | 19.4812 |  | 55.25 | 25.6129 |  | 30.25 | 30.9015
| 6 | 4.88137 |  | 66.75 | 17.5571 |  | 50.75 | 25.3983 |  | 77.25 | 17.5581 |  | 124.5 | 19.4803 |  | 54.5 | 25.5941 |  | 88.25 | 30.893
| 42.75 | 4.87264 |  | 112.75 | 17.5464 |  | 82.75 | 25.3667 |  | 51 | 17.5548 |  | 84.5 | 19.4555 |  | 35.75 | 25.4479 |  | 24.25 | 30.8609
| 43.75 | 4.86582 |  | 32.5 | 17.5393 |  | 35.25 | 25.3359 |  | 41.75 | 17.504 |  | 16.75 | 19.3848 |  | 143.5 | 25.3628 |  | 25.5 | 30.848
| 54 | 4.8583 |  | 106.75 | 17.5108 |  | 43 | 25.3295 |  | 77.5 | 17.4937 |  | 69.25 | 19.3736 |  | 148.5 | 25.2924 |  | 109.75 | 30.7631
| 20.5 | 4.85153 |  | 143.5 | 17.409 |  | 96.25 | 25.3173 |  | 146.75 | 17.4787 |  | 91.25 | 19.3444 |  | 121.75 | 25.2906 |  | 170 | 30.7353
| 5.75 | 4.8304 |  | 28 | 17.3707 |  | 50 | 25.2951 |  | 70.75 | 17.4577 |  | 152.25 | 19.3024 |  | 61.5 | 25.2597 |  | 147.25 | 30.667
| 2.75 | 4.8256 |  | 114 | 17.2898 |  | 129.5 | 25.2537 |  | 41.5 | 17.4322 |  | 29.25 | 19.3015 |  | 44 | 25.2405 |  | 83 | 30.5999
| 112.5 | 4.79483 |  | 101 | 17.2871 |  | 9.5 | 25.2526 |  | 157.75 | 17.4177 |  | 122.5 | 19.2766 |  | 73.25 | 25.2116 |  | 119 | 30.5978
| 171.75 | 4.78315 |  | 59.75 | 17.2606 |  | 136.75 | 25.232 |  | 133 | 17.4135 |  | 96.25 | 19.2541 |  | 111.5 | 25.131 |  | 86.25 | 30.5837
| 0.5 | 4.76672 |  | 160.25 | 17.2116 |  | 75.25 | 25.2155 |  | 172.5 | 17.3862 |  | 43.75 | 19.201 |  | 159.25 | 25.0733 |  | 104.5 | 30.5708
| 8 | 4.75394 |  | 62.75 | 17.2062 |  | 117.5 | 25.2102 |  | 123 | 17.3652 |  | 77.25 | 19.1889 |  | 25 | 25.0346 |  | 4.5 | 30.4987
| 167.75 | 4.75275 |  | 151.25 | 17.18 |  | 11 | 25.015 |  | 2 | 17.3643 |  | 25 | 19.1386 |  | 158.25 | 24.9301 |  | 101.5 | 30.4799
| 112.75 | 4.737 |  | 148.25 | 17.1711 |  | 52.25 | 24.9992 |  | 51.75 | 17.361 |  | 39.75 | 19.1208 |  | 104.5 | 24.9267 |  | 48.5 | 30.474
| 178 | 4.73527 |  | 139.75 | 17.0141 |  | 147 | 24.9952 |  | 47.5 | 17.3608 |  | 66 | 19.0995 |  | 103.5 | 24.787 |  | 133 | 30.4588
| 63 | 4.73229 |  | 119 | 16.9979 |  | 74.5 | 24.9792 |  | 43.5 | 17.3567 |  | 131.25 | 19.0972 |  | 38 | 24.7803 |  | 145.75 | 30.4512
| 102 | 4.72448 |  | 176.5 | 16.9211 |  | 127.25 | 24.9101 |  | 177.5 | 17.3287 |  | 166.5 | 19.0933 |  | 64.5 | 24.7746 |  | 117.5 | 30.4442
| 46.25 | 4.72265 |  | 68 | 16.9067 |  | 136.5 | 24.8817 |  | 132.25 | 17.2283 |  | 115.5 | 19.0667 |  | 67.75 | 24.7688 |  | 87.5 | 30.4272
| 101.75 | 4.71227 |  | 50.25 | 16.8917 |  | 172.75 | 24.8491 |  | 57.75 | 17.2076 |  | 144.75 | 19.0507 |  | 149.5 | 24.7485 |  | 91 | 30.4092
| 52.25 | 4.68928 |  | 48 | 16.8546 |  | 150.75 | 24.831 |  | 107 | 17.1968 |  | 112.25 | 19.002 |  | 125.75 | 24.7349 |  | 76.25 | 30.4043
| 171.5 | 4.67775 |  | 70.25 | 16.8363 |  | 172.5 | 24.8037 |  | 123.25 | 17.1806 |  | 7.5 | 18.998 |  | 73.75 | 24.6869 |  | 150 | 30.3601
| 62.75 | 4.66501 |  | 152 | 16.8233 |  | 48.25 | 24.7136 |  | 104.5 | 17.1732 |  | 150.75 | 18.9801 |  | 129.75 | 24.6672 |  | 176.75 | 30.3083
| 57.5 | 4.65952 |  | 9.5 | 16.7447 |  | 154.5 | 24.6933 |  | 105.25 | 17.1606 |  | 167 | 18.979 |  | 142.5 | 24.6213 |  | 73.5 | 30.286
| 138.25 | 4.65156 |  | 62 | 16.7124 |  | 40.25 | 24.6682 |  | 112.5 | 17.0748 |  | 67.75 | 18.9637 |  | 108 | 24.6208 |  | 127.75 | 30.2605
| 150.25 | 4.64704 |  | 119.75 | 16.5961 |  | 69.75 | 24.6329 |  | 132.5 | 17.0689 |  | 60.75 | 18.9627 |  | 14.5 | 24.6197 |  | 165 | 30.2304
| 33 | 4.64549 |  | 42.25 | 16.569 |  | 12 | 24.6291 |  | 100.75 | 17.0673 |  | 25.5 | 18.9503 |  | 160.75 | 24.5659 |  | 60 | 30.1571
| 54.5 | 4.63999 |  | 61.75 | 16.5364 |  | 131 | 24.5863 |  | 2.75 | 17.0463 |  | 81 | 18.916 |  | 25.75 | 24.4929 |  | 143.5 | 30.0912
| 58.25 | 4.63009 |  | 100 | 16.5248 |  | 163 | 24.5108 |  | 150.5 | 17.0415 |  | 108 | 18.8951 |  | 165 | 24.412 |  | 60.25 | 30.0886
| 48.25 | 4.62468 |  | 69.25 | 16.4956 |  | 147.25 | 24.5017 |  | 24.75 | 17.0274 |  | 172.5 | 18.8941 |  | 24.5 | 24.3412 |  | 41.75 | 29.961
| 129.5 | 4.62319 |  | 15 | 16.469 |  | 120 | 24.4352 |  | 117.75 | 16.9929 |  | 43.25 | 18.8737 |  | 130.5 | 24.341 |  | 47.5 | 29.9405
| 110.5 | 4.615 |  | 24.25 | 16.4325 |  | 39.75 | 24.4254 |  | 3.5 | 16.9819 |  | 74.5 | 18.8691 |  | 70.75 | 24.3265 |  | 41.25 | 29.9301
| 62 | 4.60695 |  | 54.5 | 16.4241 |  | 54.75 | 24.4082 |  | 114.5 | 16.976 |  | 159 | 18.793 |  | 112.5 | 24.3195 |  | 17.75 | 29.8951
| 14.25 | 4.6063 |  | 120.25 | 16.4207 |  | 114.5 | 24.3937 |  | 61.25 | 16.9757 |  | 28.75 | 18.7919 |  | 74.5 | 24.2579 |  | 176.25 | 29.8874
| 118 | 4.59845 |  | 138.25 | 16.4193 |  | 109.25 | 24.3347 |  | 110.75 | 16.9743 |  | 46.5 | 18.7704 |  | 155.75 | 24.2433 |  | 113.5 | 29.8869
| 25.75 | 4.59465 |  | 58.25 | 16.3874 |  | 21 | 24.3139 |  | 164.5 | 16.973 |  | 156 | 18.7692 |  | 32 | 24.2422 |  | 8.75 | 29.875
| 23 | 4.58838 |  | 89.5 | 16.3756 |  | 88.75 | 24.2988 |  | 147.5 | 16.9651 |  | 84 | 18.7557 |  | 150.25 | 24.2224 |  | 172.75 | 29.8674
| 145.75 | 4.58262 |  | 49.5 | 16.3737 |  | 12.5 | 24.29 |  | 124.5 | 16.9564 |  | 20.5 | 18.7354 |  | 106.5 | 24.2192 |  | 70 | 29.8325
| 60.75 | 4.56437 |  | 7.25 | 16.3637 |  | 52.5 | 24.2832 |  | 138.75 | 16.9209 |  | 25.25 | 18.6997 |  | 95 | 24.1978 |  | 9.5 | 29.819
| 53.5 | 4.55925 |  | 151 | 16.3562 |  | 149.5 | 24.2519 |  | 106.25 | 16.9207 |  | 125.5 | 18.6867 |  | 64.25 | 24.1681 |  | 177.5 | 29.8067
| 49.75 | 4.55899 |  | 57.25 | 16.3553 |  | 3.5 | 24.246 |  | 125.5 | 16.9027 |  | 133.25 | 18.6621 |  | 77 | 24.1273 |  | 106.75 | 29.7514
| 111 | 4.54928 |  | 107.25 | 16.3024 |  | 131.5 | 24.2264 |  | 14 | 16.8966 |  | 21.25 | 18.6119 |  | 36 | 24.103 |  | 70.75 | 29.7399
| 4.5 | 4.54504 |  | 164 | 16.2853 |  | 68.75 | 24.2259 |  | 40.75 | 16.8664 |  | 30.5 | 18.6087 |  | 149 | 24.0403 |  | 161 | 29.6929
| 177.5 | 4.54231 |  | 35.75 | 16.2748 |  | 77 | 24.2257 |  | 121.75 | 16.8495 |  | 141 | 18.5921 |  | 160.5 | 24.0295 |  | 96.75 | 29.6749
| 39.75 | 4.53976 |  | 155.5 | 16.2659 |  | 159.75 | 24.1138 |  | 57.25 | 16.8482 |  | 98.75 | 18.5868 |  | 119 | 24.0243 |  | 27.5 | 29.6554
| 33.75 | 4.53875 |  | 149.75 | 16.2477 |  | 64.25 | 24.0909 |  | 6 | 16.8341 |  | 93.5 | 18.5822 |  | 83.5 | 24.0168 |  | 84.25 | 29.6441
| 137.25 | 4.53503 |  | 59 | 16.2015 |  | 123.25 | 24.0682 |  | 71 | 16.8294 |  | 42.75 | 18.5816 |  | 48.5 | 24.0149 |  | 33 | 29.6105
| 56.5 | 4.51198 |  | 13 | 16.1762 |  | 89 | 24.0589 |  | 155 | 16.8054 |  | 124.75 | 18.5599 |  | 122 | 23.9732 |  | 103.25 | 29.6084
| 161.5 | 4.51094 |  | 81.75 | 16.1677 |  | 62.25 | 24.0557 |  | 144.75 | 16.776 |  | 139 | 18.5054 |  | 46.25 | 23.9195 |  | 39 | 29.5668
| 143.5 | 4.50748 |  | 150 | 16.1664 |  | 160.75 | 24.0447 |  | 176 | 16.77 |  | 111.25 | 18.4366 |  | 79.25 | 23.9038 |  | 61.25 | 29.5588
| 171.25 | 4.4979 |  | 28.75 | 16.1153 |  | 10 | 24.0333 |  | 9 | 16.7511 |  | 60 | 18.3999 |  | 161 | 23.8992 |  | 76.75 | 29.5073
| 65 | 4.4886 |  | 106.25 | 16.0923 |  | 115 | 24.0319 |  | 85.75 | 16.7139 |  | 105.75 | 18.353 |  | 109.75 | 23.8984 |  | 27.75 | 29.5031
| 105.5 | 4.48295 |  | 156 | 16.0841 |  | 114.25 | 24.0065 |  | 120 | 16.6995 |  | 80 | 18.3122 |  | 39 | 23.8941 |  | 144.25 | 29.4618
| 46.5 | 4.47597 |  | 143.75 | 16.0586 |  | 126.5 | 23.9234 |  | 90.25 | 16.6993 |  | 144.5 | 18.3015 |  | 123.25 | 23.8821 |  | 77.5 | 29.3854
| 164.25 | 4.47528 |  | 41.5 | 16.0517 |  | 77.25 | 23.8932 |  | 28 | 16.6699 |  | 158.25 | 18.2962 |  | 114.25 | 23.8563 |  | 119.5 | 29.3506
| 20 | 4.47089 |  | 165 | 16.0513 |  | 14.75 | 23.8842 |  | 99.5 | 16.6623 |  | 61.5 | 18.2273 |  | 141.75 | 23.8539 |  | 15.75 | 29.3498
| 134.5 | 4.45997 |  | 157.75 | 15.9686 |  | 28.25 | 23.8773 |  | 52.5 | 16.6606 |  | 23.25 | 18.2211 |  | 129.25 | 23.8499 |  | 36.25 | 29.3329
| 129.25 | 4.44267 |  | 78.5 | 15.9205 |  | 83.5 | 23.8715 |  | 167 | 16.655 |  | 57.75 | 18.1934 |  | 95.75 | 23.8435 |  | 79.75 | 29.3103
| 69.75 | 4.44102 |  | 54.75 | 15.9155 |  | 77.5 | 23.8627 |  | 61.75 | 16.5976 |  | 156.75 | 18.1563 |  | 85 | 23.842 |  | 167 | 29.2386
| 109 | 4.43497 |  | 58 | 15.871 |  | 17 | 23.8189 |  | 14.75 | 16.5826 |  | 74.75 | 18.1413 |  | 134 | 23.8218 |  | 110.75 | 29.2032
| 58 | 4.40208 |  | 60.5 | 15.8081 |  | 151.5 | 23.8134 |  | 79.75 | 16.571 |  | 17.25 | 18.1324 |  | 54.75 | 23.7969 |  | 138.75 | 29.1931
| 152 | 4.39555 |  | 36.5 | 15.7888 |  | 97.25 | 23.7912 |  | 25 | 16.5507 |  | 78.25 | 18.125 |  | 114.5 | 23.7824 |  | 91.5 | 29.181
| 48.5 | 4.39021 |  | 133 | 15.7678 |  | 168 | 23.767 |  | 109.5 | 16.4941 |  | 150 | 18.1205 |  | 6.75 | 23.7521 |  | 20.5 | 29.1793
| 111.75 | 4.37074 |  | 76.25 | 15.7507 |  | 40 | 23.6557 |  | 129 | 16.4898 |  | 138.75 | 18.0629 |  | 31 | 23.7176 |  | 172.5 | 29.1762
| 42 | 4.36369 |  | 124.5 | 15.7266 |  | 131.25 | 23.6304 |  | 52.75 | 16.4606 |  | 103.5 | 18.0569 |  | 8.75 | 23.6943 |  | 79 | 29.1509
| 157.75 | 4.36255 |  | 46.75 | 15.6796 |  | 60.5 | 23.6175 |  | 105 | 16.4427 |  | 76.25 | 18.0491 |  | 74.75 | 23.5197 |  | 129 | 29.1083
| 23.5 | 4.35872 |  | 145.75 | 15.634 |  | 99 | 23.6057 |  | 67.25 | 16.4358 |  | 64.5 | 18.0382 |  | 70 | 23.4735 |  | 56.75 | 29.0958
| 157.25 | 4.35506 |  | 3.25 | 15.6249 |  | 151.75 | 23.5955 |  | 136.25 | 16.3307 |  | 76.75 | 18.0027 |  | 117.75 | 23.4526 |  | 131 | 29.0892
| 118.75 | 4.33653 |  | 60.25 | 15.5969 |  | 98.5 | 23.583 |  | 138 | 16.2785 |  | 177.5 | 17.9818 |  | 133.5 | 23.4302 |  | 80.25 | 29.0739
| 37 | 4.33376 |  | 70 | 15.5935 |  | 119.75 | 23.5711 |  | 172.75 | 16.2582 |  | 41.25 | 17.9563 |  | 133.75 | 23.4296 |  | 141 | 28.9698
| 22.75 | 4.32741 |  | 36.25 | 15.5834 |  | 119.5 | 23.5456 |  | 75.75 | 16.2384 |  | 163.5 | 17.889 |  | 70.5 | 23.4048 |  | 100.25 | 28.9653
| 133 | 4.32527 |  | 58.75 | 15.5821 |  | 66 | 23.4531 |  | 143.75 | 16.2281 |  | 126 | 17.8879 |  | 92.75 | 23.3752 |  | 175.5 | 28.92
| 118.5 | 4.31934 |  | 177 | 15.5363 |  | 155 | 23.4385 |  | 140.5 | 16.2191 |  | 19 | 17.8725 |  | 159.5 | 23.3507 |  | 177 | 28.8612
| 12 | 4.3052 |  | 176.25 | 15.5313 |  | 86.5 | 23.4213 |  | 154.5 | 16.1711 |  | 121.25 | 17.8672 |  | 48 | 23.3049 |  | 104.75 | 28.8609
| 172.25 | 4.30327 |  | 16 | 15.4814 |  | 118.75 | 23.4196 |  | 19.75 | 16.1617 |  | 25.75 | 17.8653 |  | 72.5 | 23.3008 |  | 83.5 | 28.8241
| 3.25 | 4.30271 |  | 146.75 | 15.4732 |  | 65.5 | 23.3955 |  | 40.25 | 16.1526 |  | 171 | 17.8519 |  | 145.5 | 23.2727 |  | 130.75 | 28.7743
| 117.5 | 4.2927 |  | 167.5 | 15.4278 |  | 124.5 | 23.3498 |  | 177.75 | 16.1339 |  | 83.75 | 17.8144 |  | 96 | 23.2555 |  | 33.25 | 28.708
| 155.75 | 4.28956 |  | 121.75 | 15.4016 |  | 6.25 | 23.346 |  | 175.5 | 16.1216 |  | 95 | 17.7996 |  | 124.5 | 23.227 |  | 124.5 | 28.6823
| 44 | 4.28705 |  | 159.5 | 15.3868 |  | 132 | 23.3211 |  | 16.75 | 16.1055 |  | 20.25 | 17.7804 |  | 17.5 | 23.1899 |  | 160.5 | 28.6413
| 28.25 | 4.27747 |  | 104.5 | 15.3408 |  | 130.25 | 23.2005 |  | 131.25 | 16.0689 |  | 33.25 | 17.6684 |  | 42.75 | 23.1722 |  | 109.5 | 28.6393
| 124.75 | 4.26939 |  | 163.5 | 15.1815 |  | 139.5 | 23.1949 |  | 125 | 16.0368 |  | 60.5 | 17.6397 |  | 115.75 | 23.1653 |  | 159.25 | 28.6338
| 101.5 | 4.24822 |  | 117.25 | 15.1662 |  | 73.5 | 23.1775 |  | 82.25 | 16.0317 |  | 125.25 | 17.6214 |  | 49 | 23.154 |  | 106 | 28.6013
| 10.75 | 4.24694 |  | 17.5 | 15.1646 |  | 40.5 | 23.1701 |  | 70 | 16.0288 |  | 119 | 17.6205 |  | 127.75 | 23.1516 |  | 102.5 | 28.5779
| 159 | 4.23717 |  | 101.75 | 15.1318 |  | 7.25 | 23.1548 |  | 136.5 | 16.0034 |  | 93 | 17.5844 |  | 138.75 | 23.1369 |  | 29.5 | 28.5773
| 55.75 | 4.22823 |  | 42.75 | 15.1272 |  | 55 | 23.1385 |  | 142 | 15.9998 |  | 47.25 | 17.5599 |  | 94.25 | 23.115 |  | 156.25 | 28.5605
| 125 | 4.21273 |  | 8.5 | 15.1252 |  | 46 | 23.1299 |  | 17.5 | 15.9916 |  | 62.75 | 17.5505 |  | 114 | 23.0802 |  | 107.75 | 28.5388
| 33.25 | 4.20864 |  | 101.5 | 15.1106 |  | 87.75 | 23.0876 |  | 28.75 | 15.9397 |  | 58.25 | 17.5394 |  | 140.25 | 23.0792 |  | 171.5 | 28.514
| 139.5 | 4.19999 |  | 116 | 15.109 |  | 143.75 | 23.0833 |  | 151 | 15.9369 |  | 6 | 17.5068 |  | 115.5 | 23.0752 |  | 50.5 | 28.479
| 114.25 | 4.1974 |  | 122.75 | 15.0883 |  | 102.25 | 22.9722 |  | 132 | 15.9263 |  | 89.25 | 17.4732 |  | 145.25 | 23.0675 |  | 49.25 | 28.4724
| 19.75 | 4.19701 |  | 62.25 | 15.0871 |  | 17.25 | 22.8781 |  | 96.5 | 15.9177 |  | 112.75 | 17.4661 |  | 51 | 23.0533 |  | 174.25 | 28.4327
| 172 | 4.1852 |  | 61 | 15.0851 |  | 124 | 22.8733 |  | 12.5 | 15.8933 |  | 77.75 | 17.4602 |  | 85.75 | 23.0495 |  | 130.5 | 28.4154
| 127.25 | 4.17268 |  | 18 | 15.0648 |  | 30 | 22.7068 |  | 75.25 | 15.8536 |  | 102.25 | 17.4345 |  | 176.5 | 22.9848 |  | 136.5 | 28.3773
| 135.75 | 4.16105 |  | 67.5 | 15.0561 |  | 176.75 | 22.6879 |  | 48.5 | 15.8264 |  | 24.5 | 17.4167 |  | 34.25 | 22.9813 |  | 131.5 | 28.2461
| 5.5 | 4.14714 |  | 64.5 | 15.0536 |  | 41.75 | 22.6847 |  | 75.5 | 15.8215 |  | 100.25 | 17.4026 |  | 9.5 | 22.9489 |  | 32 | 28.1702
| 112.25 | 4.14385 |  | 118.5 | 15.052 |  | 44 | 22.6596 |  | 137.25 | 15.792 |  | 103.75 | 17.3991 |  | 137.5 | 22.9367 |  | 2.75 | 28.0837
| 41.75 | 4.12947 |  | 50.75 | 15.0265 |  | 39.25 | 22.6291 |  | 103.75 | 15.7413 |  | 53.5 | 17.3809 |  | 57.75 | 22.9269 |  | 129.75 | 28.0701
| 48 | 4.12582 |  | 70.5 | 15.0258 |  | 107.5 | 22.5922 |  | 116 | 15.7396 |  | 53.75 | 17.3593 |  | 110.75 | 22.9073 |  | 112.25 | 28.0368
| 10.5 | 4.12383 |  | 71 | 15.0199 |  | 64 | 22.5719 |  | 10.75 | 15.7061 |  | 159.75 | 17.3206 |  | 84.25 | 22.877 |  | 64 | 27.995
| 58.75 | 4.12338 |  | 139 | 14.9832 |  | 161 | 22.5289 |  | 158.5 | 15.7061 |  | 132 | 17.3146 |  | 61 | 22.828 |  | 151.75 | 27.9582
| 132.25 | 4.11581 |  | 175 | 14.9529 |  | 4.5 | 22.5153 |  | 48.75 | 15.697 |  | 163 | 17.308 |  | 151 | 22.7959 |  | 148.25 | 27.8625
| 130.5 | 4.10445 |  | 71.25 | 14.9465 |  | 158.75 | 22.5029 |  | 47.25 | 15.66 |  | 46 | 17.307 |  | 129.5 | 22.7812 |  | 132.5 | 27.8043
| 175.5 | 4.10073 |  | 172.75 | 14.9349 |  | 139.75 | 22.4843 |  | 62.25 | 15.6519 |  | 82.25 | 17.2935 |  | 91.25 | 22.778 |  | 126.5 | 27.8022
| 153.5 | 4.09866 |  | 128.25 | 14.9342 |  | 128.5 | 22.4654 |  | 3.25 | 15.6474 |  | 48.25 | 17.2915 |  | 69.75 | 22.759 |  | 176.5 | 27.7614
| 19.5 | 4.09805 |  | 147.25 | 14.918 |  | 57.75 | 22.4412 |  | 24.25 | 15.6365 |  | 107.5 | 17.287 |  | 41 | 22.7417 |  | 100.75 | 27.7323
| 54.75 | 4.09546 |  | 29.75 | 14.9149 |  | 175.25 | 22.3784 |  | 50.5 | 15.6361 |  | 72.25 | 17.1725 |  | 138.25 | 22.739 |  | 122 | 27.7312
| 30.25 | 4.08681 |  | 130 | 14.8882 |  | 62.5 | 22.3707 |  | 166.5 | 15.6253 |  | 168.25 | 17.1012 |  | 101.75 | 22.6713 |  | 3.25 | 27.6458
| 49.25 | 4.08583 |  | 40.5 | 14.8679 |  | 74.25 | 22.3631 |  | 152.5 | 15.6131 |  | 87.75 | 17.0372 |  | 170 | 22.6678 |  | 10.75 | 27.6198
| 116.25 | 4.07922 |  | 57 | 14.8622 |  | 143.5 | 22.3332 |  | 55 | 15.606 |  | 85 | 17.0283 |  | 4.5 | 22.6442 |  | 62.75 | 27.5904
| 55.25 | 4.05798 |  | 139.25 | 14.8385 |  | 140 | 22.3187 |  | 7.25 | 15.5835 |  | 3.75 | 17.0035 |  | 40 | 22.6304 |  | 57.25 | 27.5753
| 29 | 4.05091 |  | 23.25 | 14.8059 |  | 177.5 | 22.3151 |  | 24 | 15.5654 |  | 160.25 | 16.9921 |  | 39.5 | 22.6068 |  | 12.5 | 27.5555
| 43 | 4.03735 |  | 16.75 | 14.7624 |  | 54.25 | 22.2952 |  | 118.5 | 15.5626 |  | 165 | 16.98 |  | 7.25 | 22.5844 |  | 43.5 | 27.4841
| 160.25 | 4.0284 |  | 154.25 | 14.7569 |  | 167 | 22.2233 |  | 110.5 | 15.5298 |  | 81.5 | 16.9785 |  | 100.75 | 22.5741 |  | 127.25 | 27.4777
| 160.5 | 4.02029 |  | 106.5 | 14.7392 |  | 169.25 | 22.207 |  | 133.25 | 15.5291 |  | 130.75 | 16.951 |  | 82.75 | 22.5658 |  | 109 | 27.4719
| 24.5 | 4.01302 |  | 164.25 | 14.7264 |  | 58 | 22.1889 |  | 68.75 | 15.5267 |  | 61.25 | 16.9097 |  | 113.75 | 22.5491 |  | 151.25 | 27.4706
| 169 | 4.01214 |  | 30.5 | 14.7202 |  | 164 | 22.1346 |  | 107.5 | 15.5213 |  | 122.25 | 16.8989 |  | 96.75 | 22.5305 |  | 171 | 27.445
| 23.25 | 4.01034 |  | 10 | 14.6544 |  | 25.5 | 22.0687 |  | 124.25 | 15.5099 |  | 128 | 16.8816 |  | 99.75 | 22.5088 |  | 14.75 | 27.4
| 50.25 | 4.00978 |  | 175.5 | 14.6362 |  | 133.75 | 22.0116 |  | 72 | 15.501 |  | 132.75 | 16.8778 |  | 94.75 | 22.4679 |  | 95 | 27.3444
| 152.75 | 4.0047 |  | 66.25 | 14.6352 |  | 141.75 | 21.9874 |  | 29.25 | 15.4983 |  | 9.5 | 16.7757 |  | 62.25 | 22.4283 |  | 158.75 | 27.2889
| 142.5 | 3.98387 |  | 12.5 | 14.6227 |  | 8.25 | 21.9869 |  | 72.75 | 15.4676 |  | 99.25 | 16.7142 |  | 103.25 | 22.4245 |  | 146.75 | 27.2675
| 5.25 | 3.97239 |  | 125.25 | 14.5885 |  | 70.25 | 21.9623 |  | 68.5 | 15.4668 |  | 110 | 16.6882 |  | 73.5 | 22.3669 |  | 156 | 27.2649
| 149.75 | 3.97062 |  | 57.5 | 14.5657 |  | 22.5 | 21.9365 |  | 102.25 | 15.4432 |  | 127.25 | 16.6328 |  | 84.75 | 22.3593 |  | 69.25 | 27.2589
| 165 | 3.95805 |  | 144.5 | 14.5596 |  | 100.75 | 21.9162 |  | 164.75 | 15.4064 |  | 119.5 | 16.6249 |  | 158.5 | 22.3356 |  | 69 | 27.2542
| 39.25 | 3.95072 |  | 17.25 | 14.5471 |  | 65.75 | 21.91 |  | 112 | 15.38 |  | 12 | 16.608 |  | 3 | 22.3102 |  | 13.5 | 27.2365
| 159.75 | 3.95061 |  | 132.75 | 14.5304 |  | 31.25 | 21.8536 |  | 49 | 15.3756 |  | 37.75 | 16.6012 |  | 60.5 | 22.2787 |  | 170.5 | 27.2252
| 2 | 3.94834 |  | 109.5 | 14.5291 |  | 52.75 | 21.8292 |  | 16.5 | 15.3739 |  | 151.5 | 16.5869 |  | 52.75 | 22.2672 |  | 96.25 | 27.2247
| 43.25 | 3.94609 |  | 52.25 | 14.5015 |  | 72 | 21.7943 |  | 88.75 | 15.3701 |  | 1.75 | 16.5598 |  | 64.75 | 22.2624 |  | 99.75 | 27.2211
| 140.25 | 3.9392 |  | 82.75 | 14.4782 |  | 75.75 | 21.7626 |  | 13 | 15.2898 |  | 154.25 | 16.5185 |  | 143.75 | 22.2338 |  | 114.5 | 27.221
| 40.75 | 3.92293 |  | 142.75 | 14.4753 |  | 156.75 | 21.7214 |  | 71.25 | 15.2687 |  | 57.25 | 16.4969 |  | 88.25 | 22.1714 |  | 178 | 27.1934
| 138.75 | 3.91729 |  | 103.75 | 14.4589 |  | 56.75 | 21.7142 |  | 17 | 15.2669 |  | 40 | 16.4734 |  | 174.25 | 22.1524 |  | 54.75 | 27.1792
| 156 | 3.91556 |  | 32.75 | 14.4475 |  | 144.75 | 21.7081 |  | 150 | 15.2628 |  | 155.5 | 16.4492 |  | 132.75 | 22.1478 |  | 166.75 | 27.1656
| 167.5 | 3.91113 |  | 35.5 | 14.4475 |  | 13.5 | 21.6356 |  | 176.25 | 15.2107 |  | 16.5 | 16.44 |  | 90.75 | 22.0734 |  | 79.25 | 27.1236
| 16.25 | 3.90672 |  | 72.5 | 14.4443 |  | 35 | 21.6316 |  | 41 | 15.2089 |  | 85.75 | 16.4272 |  | 65.5 | 22.0668 |  | 125.75 | 27.0562
| 8.5 | 3.90233 |  | 138 | 14.4003 |  | 155.25 | 21.6154 |  | 17.25 | 15.1956 |  | 171.25 | 16.3899 |  | 16 | 22.0571 |  | 138.5 | 27.0295
| 143.25 | 3.89515 |  | 177.75 | 14.3793 |  | 133.5 | 21.6106 |  | 58 | 15.1669 |  | 10.75 | 16.3827 |  | 142.75 | 22.0198 |  | 130 | 27.0264
| 22.25 | 3.88308 |  | 51 | 14.3727 |  | 156.25 | 21.5737 |  | 62.75 | 15.1464 |  | 165.5 | 16.3655 |  | 33.25 | 21.9892 |  | 19.5 | 27.0127
| 173.5 | 3.87901 |  | 145 | 14.3399 |  | 36.25 | 21.5688 |  | 22.75 | 15.1419 |  | 31.25 | 16.3579 |  | 147.25 | 21.9304 |  | 74.5 | 27.0053
| 16.5 | 3.87495 |  | 24 | 14.3199 |  | 6.75 | 21.5377 |  | 113 | 15.111 |  | 83 | 16.3506 |  | 45.75 | 21.9211 |  | 54.25 | 26.9826
| 144 | 3.87153 |  | 29 | 14.3101 |  | 108.75 | 21.4765 |  | 167.25 | 15.102 |  | 64 | 16.3464 |  | 121.25 | 21.9167 |  | 95.25 | 26.9657
| 143.75 | 3.86801 |  | 25.75 | 14.2702 |  | 174.75 | 21.4731 |  | 81.75 | 15.0855 |  | 167.25 | 16.3298 |  | 84.5 | 21.8937 |  | 3.5 | 26.9367
| 27.5 | 3.84379 |  | 3.75 | 14.1749 |  | 36.5 | 21.4177 |  | 127.25 | 15.0793 |  | 164 | 16.306 |  | 147.5 | 21.8916 |  | 173.25 | 26.9237
| 166.25 | 3.83715 |  | 124.75 | 14.1635 |  | 170.5 | 21.3988 |  | 82.75 | 15.0595 |  | 148 | 16.2998 |  | 56.75 | 21.8873 |  | 178.25 | 26.9034
| 162.5 | 3.83624 |  | 31 | 14.1629 |  | 78.5 | 21.3689 |  | 42.75 | 15.0536 |  | 49.25 | 16.2853 |  | 21.75 | 21.8679 |  | 105.5 | 26.8976
| 15.25 | 3.82887 |  | 12.75 | 14.1624 |  | 138.75 | 21.3582 |  | 49.25 | 15.0433 |  | 56 | 16.2422 |  | 95.25 | 21.8493 |  | 23.5 | 26.8821
| 133.5 | 3.81572 |  | 117 | 14.1622 |  | 3 | 21.3419 |  | 148 | 15.0352 |  | 68 | 16.2346 |  | 29.75 | 21.8171 |  | 81.25 | 26.8345
| 127.75 | 3.8155 |  | 174 | 14.1592 |  | 157.75 | 21.3333 |  | 115.75 | 15.0285 |  | 100.75 | 16.2258 |  | 88.75 | 21.7996 |  | 61.75 | 26.8256
| 160 | 3.8064 |  | 3.5 | 14.1578 |  | 169 | 21.3028 |  | 127.75 | 15.0075 |  | 154.5 | 16.2011 |  | 60 | 21.7947 |  | 147.75 | 26.8088
| 52 | 3.80077 |  | 127.5 | 14.1547 |  | 122.25 | 21.2946 |  | 32.25 | 14.9824 |  | 174 | 16.1635 |  | 29.5 | 21.7585 |  | 146 | 26.7283
| 19.25 | 3.79647 |  | 42.5 | 14.1077 |  | 51 | 21.2862 |  | 8.5 | 14.9554 |  | 144.25 | 16.1338 |  | 125 | 21.7315 |  | 46.75 | 26.7192
| 177.25 | 3.78992 |  | 17 | 14.1063 |  | 46.5 | 21.2843 |  | 132.75 | 14.9489 |  | 102.75 | 16.1039 |  | 85.25 | 21.7258 |  | 50.25 | 26.6544
| 130.75 | 3.78691 |  | 144.25 | 14.087 |  | 9 | 21.2712 |  | 158.75 | 14.9462 |  | 34.25 | 16.0667 |  | 62 | 21.7057 |  | 81 | 26.6108
| 147.5 | 3.77588 |  | 46.5 | 14.0683 |  | 67.25 | 21.2605 |  | 12.75 | 14.9277 |  | 54.75 | 16.0576 |  | 22.25 | 21.673 |  | 117.25 | 26.5621
| 39.5 | 3.77238 |  | 131.5 | 14.0603 |  | 117.25 | 21.2263 |  | 29.5 | 14.9032 |  | 17.5 | 16.02 |  | 139.5 | 21.5826 |  | 155.75 | 26.5549
| 170 | 3.7713 |  | 113.75 | 14.0594 |  | 62.75 | 21.1993 |  | 140 | 14.893 |  | 46.25 | 15.9896 |  | 66.75 | 21.5638 |  | 85.75 | 26.5375
| 151.25 | 3.77082 |  | 161 | 14.0414 |  | 41 | 21.1794 |  | 20 | 14.873 |  | 158.75 | 15.9859 |  | 37.25 | 21.5583 |  | 75.25 | 26.5304
| 50 | 3.77005 |  | 174.75 | 14.0223 |  | 119 | 21.1739 |  | 101 | 14.8537 |  | 24 | 15.8954 |  | 65.25 | 21.5208 |  | 163.5 | 26.518
| 42.5 | 3.76752 |  | 133.75 | 14.0161 |  | 171 | 21.0465 |  | 125.25 | 14.8293 |  | 91.5 | 15.8935 |  | 59.5 | 21.5054 |  | 5.25 | 26.4732
| 54.25 | 3.73901 |  | 47 | 14.0138 |  | 177.25 | 21.0184 |  | 141 | 14.8009 |  | 29.5 | 15.8738 |  | 81.5 | 21.4899 |  | 140.5 | 26.4705
| 128.5 | 3.73873 |  | 172.25 | 14.012 |  | 99.25 | 21.0076 |  | 78.5 | 14.7824 |  | 121.75 | 15.8236 |  | 72 | 21.4736 |  | 121.25 | 26.4461
| 111.5 | 3.73471 |  | 132.5 | 14.0011 |  | 73.25 | 21.0074 |  | 122.25 | 14.764 |  | 52.75 | 15.8227 |  | 6 | 21.4388 |  | 10.25 | 26.4433
| 150.75 | 3.73088 |  | 2.75 | 13.9954 |  | 165.25 | 20.9876 |  | 64 | 14.7164 |  | 147.25 | 15.8198 |  | 173.5 | 21.3966 |  | 128 | 26.4392
| 119.25 | 3.72364 |  | 140.5 | 13.9954 |  | 29 | 20.9455 |  | 13.25 | 14.6959 |  | 62.25 | 15.7939 |  | 53.5 | 21.3912 |  | 139 | 26.3523
| 29.5 | 3.71306 |  | 15.5 | 13.9906 |  | 43.75 | 20.8217 |  | 35 | 14.66 |  | 58.75 | 15.7856 |  | 98 | 21.3652 |  | 67 | 26.2884
| 31 | 3.71159 |  | 10.75 | 13.961 |  | 28.5 | 20.8126 |  | 174 | 14.6575 |  | 39.5 | 15.7798 |  | 140 | 21.3233 |  | 8.5 | 26.2733
| 4.25 | 3.71133 |  | 156.75 | 13.9591 |  | 152.25 | 20.8067 |  | 33 | 14.648 |  | 70.5 | 15.7762 |  | 117.25 | 21.2719 |  | 98.75 | 26.2596
| 40.25 | 3.69927 |  | 141.5 | 13.9284 |  | 46.25 | 20.7968 |  | 160.5 | 14.6454 |  | 70 | 15.7636 |  | 79 | 21.2572 |  | 48.25 | 26.2136
| 141.75 | 3.68268 |  | 20.5 | 13.8771 |  | 138.25 | 20.788 |  | 171.5 | 14.6447 |  | 149.5 | 15.7411 |  | 88.5 | 21.2437 |  | 83.75 | 26.1962
| 52.5 | 3.68225 |  | 48.75 | 13.8486 |  | 50.5 | 20.7512 |  | 78.25 | 14.6122 |  | 2.5 | 15.7394 |  | 130.25 | 21.2397 |  | 177.25 | 26.1857
| 37.5 | 3.67851 |  | 59.25 | 13.8404 |  | 61 | 20.6929 |  | 115.25 | 14.598 |  | 113 | 15.7313 |  | 78.5 | 21.2389 |  | 35.75 | 26.0152
| 163.75 | 3.67351 |  | 64 | 13.8349 |  | 70 | 20.6908 |  | 108.75 | 14.5884 |  | 148.25 | 15.7211 |  | 62.75 | 21.2219 |  | 125 | 26.0019
| 41.5 | 3.67198 |  | 31.5 | 13.8128 |  | 55.5 | 20.6902 |  | 32.75 | 14.5861 |  | 76.5 | 15.7179 |  | 156.5 | 21.2099 |  | 88.75 | 25.94
| 158.75 | 3.66897 |  | 5.75 | 13.8085 |  | 38.5 | 20.6755 |  | 147.75 | 14.5555 |  | 120.75 | 15.7075 |  | 112 | 21.2047 |  | 85.25 | 25.9254
| 122 | 3.66049 |  | 160.75 | 13.7673 |  | 29.75 | 20.6633 |  | 39 | 14.5412 |  | 32 | 15.6914 |  | 165.5 | 21.1737 |  | 80.75 | 25.8649
| 145.5 | 3.65781 |  | 60.75 | 13.7174 |  | 59.5 | 20.657 |  | 63 | 14.5299 |  | 162.75 | 15.6829 |  | 139.75 | 21.152 |  | 10 | 25.8611
| 137.5 | 3.64914 |  | 15.75 | 13.7035 |  | 56 | 20.6465 |  | 48.25 | 14.5223 |  | 94.25 | 15.6525 |  | 75.5 | 21.1174 |  | 134 | 25.8595
| 134.25 | 3.64287 |  | 63 | 13.7016 |  | 32 | 20.6004 |  | 79 | 14.5095 |  | 65.75 | 15.6442 |  | 165.25 | 21.086 |  | 142 | 25.8497
| 158 | 3.62942 |  | 107.5 | 13.6957 |  | 58.75 | 20.589 |  | 108 | 14.5092 |  | 129.5 | 15.6267 |  | 105.25 | 21.0859 |  | 169.25 | 25.84
| 159.5 | 3.62935 |  | 48.5 | 13.6907 |  | 41.25 | 20.5779 |  | 98.25 | 14.4518 |  | 150.5 | 15.6239 |  | 43.5 | 21.0526 |  | 71.25 | 25.7438
| 50.75 | 3.62678 |  | 150.75 | 13.672 |  | 14.5 | 20.5725 |  | 160 | 14.4471 |  | 7 | 15.6156 |  | 60.25 | 21.026 |  | 16.5 | 25.6935
| 154 | 3.62455 |  | 20 | 13.6401 |  | 31 | 20.5584 |  | 156 | 14.4392 |  | 54.5 | 15.5894 |  | 132.25 | 21.0111 |  | 36 | 25.6124
| 178.75 | 3.6222 |  | 131 | 13.6314 |  | 145.25 | 20.5345 |  | 163.75 | 14.4152 |  | 24.25 | 15.572 |  | 30.25 | 20.9938 |  | 64.25 | 25.5251
| 46 | 3.61314 |  | 64.25 | 13.6296 |  | 144.5 | 20.5246 |  | 43 | 14.4027 |  | 90.75 | 15.5335 |  | 22.75 | 20.8687 |  | 74.25 | 25.5067
| 56 | 3.60299 |  | 26 | 13.6187 |  | 37.75 | 20.5 |  | 15 | 14.3935 |  | 177.75 | 15.533 |  | 1.75 | 20.8571 |  | 133.75 | 25.4901
| 69.25 | 3.59573 |  | 52.75 | 13.5859 |  | 48 | 20.4315 |  | 23.75 | 14.382 |  | 23.75 | 15.5287 |  | 44.25 | 20.8146 |  | 44 | 25.4765
| 59.25 | 3.59101 |  | 137.5 | 13.5836 |  | 21.25 | 20.4279 |  | 29 | 14.3641 |  | 133.75 | 15.5252 |  | 167.25 | 20.7779 |  | 89.25 | 25.4724
| 2.5 | 3.58943 |  | 109.25 | 13.5742 |  | 141 | 20.4274 |  | 35.75 | 14.3157 |  | 96.5 | 15.5195 |  | 168.25 | 20.7696 |  | 71 | 25.4378
| 147.25 | 3.58682 |  | 44 | 13.5615 |  | 72.25 | 20.4224 |  | 114.75 | 14.2618 |  | 66.5 | 15.4618 |  | 96.5 | 20.7591 |  | 115.5 | 25.4341
| 102.25 | 3.58375 |  | 3 | 13.5544 |  | 48.5 | 20.3677 |  | 34.25 | 14.2487 |  | 176 | 15.4586 |  | 41.5 | 20.7213 |  | 166.5 | 25.4121
| 6.5 | 3.56984 |  | 118.75 | 13.5521 |  | 142 | 20.3652 |  | 106.75 | 14.2345 |  | 125.75 | 15.4367 |  | 12.5 | 20.6919 |  | 5 | 25.3816
| 9.25 | 3.55176 |  | 152.5 | 13.5027 |  | 159 | 20.3588 |  | 145 | 14.2278 |  | 109 | 15.3908 |  | 6.5 | 20.6776 |  | 73.25 | 25.3666
| 128 | 3.54904 |  | 105.75 | 13.4931 |  | 48.75 | 20.3555 |  | 10.25 | 14.2211 |  | 102.5 | 15.3698 |  | 32.75 | 20.6331 |  | 154.5 | 25.3426
| 63.25 | 3.52837 |  | 148 | 13.4473 |  | 68.5 | 20.3555 |  | 109 | 14.2009 |  | 97.75 | 15.3037 |  | 31.75 | 20.616 |  | 16.25 | 25.32
| 155.25 | 3.51855 |  | 11 | 13.4457 |  | 131.75 | 20.3468 |  | 38.25 | 14.1698 |  | 106.25 | 15.2803 |  | 131.75 | 20.5884 |  | 13 | 25.3142
| 55 | 3.51779 |  | 178.75 | 13.422 |  | 11.75 | 20.3229 |  | 31.25 | 14.1542 |  | 2.25 | 15.2401 |  | 31.25 | 20.5798 |  | 27.25 | 25.2978
| 139 | 3.51719 |  | 129.25 | 13.4163 |  | 117 | 20.2902 |  | 115 | 14.149 |  | 94.75 | 15.226 |  | 60.75 | 20.5726 |  | 37.75 | 25.2506
| 173 | 3.50034 |  | 155 | 13.4104 |  | 134 | 20.2794 |  | 131.5 | 14.145 |  | 27.5 | 15.2146 |  | 133 | 20.5683 |  | 133.5 | 25.2148
| 26 | 3.49887 |  | 174.25 | 13.4097 |  | 152.75 | 20.1406 |  | 96.25 | 14.1264 |  | 30 | 15.2107 |  | 27.75 | 20.5346 |  | 12 | 25.1166
| 127.5 | 3.49552 |  | 136 | 13.3448 |  | 165 | 20.1102 |  | 80.75 | 14.1249 |  | 113.5 | 15.2017 |  | 157.75 | 20.5176 |  | 85 | 25.0957
| 142 | 3.49461 |  | 17.75 | 13.3268 |  | 79.25 | 19.9205 |  | 36.5 | 14.1124 |  | 34.75 | 15.1996 |  | 176.25 | 20.4874 |  | 32.25 | 25.0438
| 32.5 | 3.49361 |  | 50.5 | 13.2946 |  | 72.5 | 19.9093 |  | 109.25 | 14.1072 |  | 95.75 | 15.1763 |  | 13 | 20.463 |  | 72 | 25.002
| 121 | 3.49249 |  | 61.5 | 13.2691 |  | 19.25 | 19.8754 |  | 126.5 | 14.0846 |  | 167.75 | 15.1486 |  | 27.5 | 20.4128 |  | 20.75 | 24.989
| 139.75 | 3.48548 |  | 159.25 | 13.2575 |  | 49 | 19.8379 |  | 131 | 14.0459 |  | 151 | 15.1258 |  | 9 | 20.4116 |  | 111 | 24.8784
| 163.5 | 3.46717 |  | 121.25 | 13.2443 |  | 111.5 | 19.824 |  | 39.25 | 14.045 |  | 105.5 | 15.1214 |  | 105.75 | 20.3353 |  | 82.75 | 24.8741
| 118.25 | 3.46548 |  | 4 | 13.2272 |  | 166.5 | 19.7869 |  | 142.75 | 13.9939 |  | 67 | 15.1131 |  | 69.25 | 20.3168 |  | 101 | 24.8274
| 124 | 3.4625 |  | 136.75 | 13.2204 |  | 23.5 | 19.7477 |  | 44 | 13.9822 |  | 160.5 | 15.1119 |  | 28.5 | 20.308 |  | 37.25 | 24.8065
| 44.25 | 3.45932 |  | 9.75 | 13.2178 |  | 151 | 19.7172 |  | 144.5 | 13.9752 |  | 100 | 15.1078 |  | 71.25 | 20.2634 |  | 114.25 | 24.8015
| 13 | 3.45333 |  | 156.5 | 13.2165 |  | 174 | 19.597 |  | 163.25 | 13.9684 |  | 146.75 | 15.079 |  | 117.5 | 20.2425 |  | 2 | 24.7981
| 13.25 | 3.4493 |  | 113 | 13.1807 |  | 128 | 19.5816 |  | 130 | 13.9664 |  | 124.25 | 15.07 |  | 163.25 | 20.1901 |  | 105.75 | 24.774
| 33.5 | 3.43691 |  | 171.25 | 13.1673 |  | 162 | 19.5477 |  | 147.25 | 13.9473 |  | 169 | 15.0694 |  | 52 | 20.1894 |  | 90.75 | 24.7657
| 44.5 | 3.43207 |  | 126.25 | 13.1367 |  | 15.75 | 19.4603 |  | 52 | 13.9329 |  | 138.5 | 15.0688 |  | 136.5 | 20.1814 |  | 123.25 | 24.7531
| 36 | 3.42348 |  | 169 | 13.1308 |  | 31.75 | 19.4103 |  | 113.75 | 13.9277 |  | 152.75 | 15.0581 |  | 112.75 | 20.1378 |  | 144.75 | 24.7313
| 103.5 | 3.41834 |  | 148.75 | 13.0816 |  | 15.5 | 19.3888 |  | 68 | 13.9248 |  | 167.5 | 15.0201 |  | 139 | 20.1334 |  | 122.25 | 24.714
| 121.25 | 3.41347 |  | 178 | 13.0754 |  | 34.75 | 19.3781 |  | 150.25 | 13.9162 |  | 12.75 | 14.9849 |  | 104.25 | 20.1104 |  | 58.25 | 24.6937
| 119 | 3.38956 |  | 156.25 | 13.075 |  | 38 | 19.3336 |  | 56 | 13.8852 |  | 23.5 | 14.9564 |  | 132.5 | 20.097 |  | 52.75 | 24.6826
| 138.5 | 3.37578 |  | 68.5 | 13.0442 |  | 44.25 | 19.3272 |  | 46 | 13.8617 |  | 111.5 | 14.9475 |  | 3.5 | 20.0816 |  | 174.75 | 24.6653
| 133.75 | 3.37556 |  | 157 | 13.0383 |  | 45.75 | 19.2796 |  | 33.25 | 13.7826 |  | 65.5 | 14.9189 |  | 64 | 20.0652 |  | 43.25 | 24.6642
| 3.75 | 3.37243 |  | 41.25 | 13.003 |  | 2.5 | 19.222 |  | 41.25 | 13.7626 |  | 155.75 | 14.8967 |  | 101 | 20.0614 |  | 100 | 24.6598
| 57.75 | 3.37221 |  | 133.25 | 12.9471 |  | 42.5 | 19.2211 |  | 60 | 13.7544 |  | 161 | 14.874 |  | 46.5 | 20.0579 |  | 175.75 | 24.5771
| 32.25 | 3.36856 |  | 149.25 | 12.9316 |  | 139 | 19.1972 |  | 24.5 | 13.7387 |  | 170.25 | 14.8266 |  | 137.25 | 20.0259 |  | 32.5 | 24.5746
| 25.25 | 3.36598 |  | 46.25 | 12.9148 |  | 89.5 | 19.1962 |  | 145.75 | 13.7109 |  | 131.5 | 14.8217 |  | 145 | 20.023 |  | 1.75 | 24.5657
| 176.5 | 3.36583 |  | 55 | 12.9091 |  | 35.75 | 19.1565 |  | 133.75 | 13.6969 |  | 174.25 | 14.7885 |  | 122.25 | 20.0216 |  | 99.25 | 24.4106
| 145.25 | 3.33746 |  | 6.25 | 12.8963 |  | 108 | 19.1034 |  | 119 | 13.6931 |  | 171.5 | 14.7861 |  | 57.25 | 20.0011 |  | 12.75 | 24.2922
| 31.75 | 3.32821 |  | 4.75 | 12.8813 |  | 156 | 19.06 |  | 19.25 | 13.6903 |  | 105.25 | 14.7857 |  | 164.25 | 19.9842 |  | 56 | 24.2914
| 12.5 | 3.32513 |  | 78.25 | 12.8808 |  | 69.25 | 19.0248 |  | 160.75 | 13.6787 |  | 45.75 | 14.7603 |  | 164.75 | 19.9692 |  | 46.25 | 24.2769
| 156.25 | 3.32321 |  | 97.25 | 12.8674 |  | 143 | 19.0222 |  | 32 | 13.6771 |  | 19.5 | 14.7511 |  | 29.25 | 19.9616 |  | 87 | 24.2459
| 138 | 3.31465 |  | 134 | 12.8505 |  | 137.5 | 19.0076 |  | 56.75 | 13.6444 |  | 11 | 14.7489 |  | 150 | 19.9577 |  | 50 | 24.2334
| 153 | 3.31404 |  | 125.5 | 12.8314 |  | 157 | 19.006 |  | 47 | 13.644 |  | 6.75 | 14.7299 |  | 21 | 19.9521 |  | 108.75 | 24.2315
| 141.25 | 3.29659 |  | 16.25 | 12.8305 |  | 121.25 | 18.9928 |  | 119.5 | 13.63 |  | 68.5 | 14.7297 |  | 24.25 | 19.9372 |  | 111.25 | 24.2251
| 114.5 | 3.29568 |  | 35.25 | 12.8257 |  | 24.5 | 18.9866 |  | 107.25 | 13.6189 |  | 120.25 | 14.7193 |  | 141 | 19.9204 |  | 15.5 | 24.2109
| 11.75 | 3.2927 |  | 2.25 | 12.812 |  | 73.75 | 18.9851 |  | 171.25 | 13.6089 |  | 98.5 | 14.6902 |  | 103.75 | 19.8235 |  | 35 | 24.2087
| 117 | 3.29056 |  | 142.5 | 12.8022 |  | 113 | 18.9835 |  | 174.75 | 13.6023 |  | 83.5 | 14.6769 |  | 174 | 19.7766 |  | 163.25 | 24.1481
| 6.25 | 3.2792 |  | 120.5 | 12.7703 |  | 174.5 | 18.9474 |  | 9.75 | 13.5856 |  | 130 | 14.6521 |  | 102.25 | 19.7077 |  | 163.75 | 24.1152
| 155.5 | 3.27358 |  | 49 | 12.7632 |  | 159.25 | 18.9379 |  | 17.75 | 13.5263 |  | 62.5 | 14.6489 |  | 20 | 19.6934 |  | 20.25 | 24.0939
| 24.75 | 3.26999 |  | 139.5 | 12.7475 |  | 158.5 | 18.9087 |  | 84.25 | 13.4828 |  | 164.25 | 14.626 |  | 149.25 | 19.6826 |  | 66.25 | 24.0544
| 34.75 | 3.24015 |  | 127.75 | 12.7195 |  | 8.75 | 18.8977 |  | 74.75 | 13.4523 |  | 163.25 | 14.6258 |  | 8.5 | 19.6499 |  | 141.5 | 23.9772
| 149.25 | 3.22642 |  | 33 | 12.7147 |  | 26 | 18.8953 |  | 139 | 13.4371 |  | 20 | 14.6007 |  | 164.5 | 19.6427 |  | 21.5 | 23.9701
| 163 | 3.22609 |  | 118 | 12.7063 |  | 178.5 | 18.8246 |  | 66.25 | 13.4148 |  | 41.5 | 14.5946 |  | 58.25 | 19.6257 |  | 136 | 23.9648
| 28 | 3.22278 |  | 22.25 | 12.6463 |  | 76.25 | 18.8054 |  | 118.75 | 13.3958 |  | 152.5 | 14.5586 |  | 175.5 | 19.599 |  | 89 | 23.9206
| 55.5 | 3.21952 |  | 116.25 | 12.6213 |  | 160 | 18.8047 |  | 111 | 13.386 |  | 164.5 | 14.5303 |  | 4.25 | 19.5282 |  | 88.5 | 23.879
| 23.75 | 3.2076 |  | 8.75 | 12.6087 |  | 96.5 | 18.7992 |  | 169.75 | 13.366 |  | 10 | 14.5037 |  | 140.75 | 19.498 |  | 95.5 | 23.8308
| 123 | 3.20622 |  | 4.5 | 12.6071 |  | 72.75 | 18.7534 |  | 7.5 | 13.3556 |  | 104.75 | 14.4611 |  | 113.5 | 19.4724 |  | 21.25 | 23.8203
| 60.5 | 3.19683 |  | 1.75 | 12.6049 |  | 5 | 18.701 |  | 25.75 | 13.3491 |  | 165.25 | 14.4545 |  | 152.5 | 19.4653 |  | 15.25 | 23.8183
| 149.5 | 3.18511 |  | 168.25 | 12.5989 |  | 12.75 | 18.6797 |  | 128 | 13.3176 |  | 78.5 | 14.4402 |  | 14.75 | 19.4 |  | 151 | 23.7841
| 47.25 | 3.17834 |  | 28.25 | 12.5873 |  | 146.75 | 18.6408 |  | 134.25 | 13.2935 |  | 174.75 | 14.4353 |  | 61.25 | 19.3898 |  | 6 | 23.7722
| 151.75 | 3.16288 |  | 34.25 | 12.5752 |  | 162.25 | 18.627 |  | 134 | 13.2826 |  | 117.25 | 14.3795 |  | 80.75 | 19.3403 |  | 105.25 | 23.7005
| 160.75 | 3.1623 |  | 5.5 | 12.5743 |  | 82 | 18.593 |  | 27.5 | 13.2637 |  | 10.25 | 14.3635 |  | 56 | 19.3013 |  | 151.5 | 23.6825
| 38.25 | 3.15849 |  | 166.5 | 12.5117 |  | 135.75 | 18.5648 |  | 83.5 | 13.2252 |  | 3 | 14.3381 |  | 178 | 19.2699 |  | 175.25 | 23.6549
| 119.5 | 3.14906 |  | 37.25 | 12.5112 |  | 22.25 | 18.5268 |  | 60.75 | 13.1985 |  | 142.75 | 14.3213 |  | 5.25 | 19.2597 |  | 157.75 | 23.6314
| 167.25 | 3.12363 |  | 47.5 | 12.482 |  | 71 | 18.5043 |  | 38 | 13.1712 |  | 52.25 | 14.3165 |  | 10.75 | 19.2597 |  | 17.25 | 23.5555
| 17.25 | 3.111 |  | 109 | 12.454 |  | 4.75 | 18.4867 |  | 46.25 | 13.1188 |  | 151.25 | 14.2408 |  | 68.5 | 19.2539 |  | 164.5 | 23.5383
| 157.5 | 3.10473 |  | 10.25 | 12.4417 |  | 12.25 | 18.4418 |  | 152.75 | 13.1142 |  | 154 | 14.234 |  | 101.5 | 19.1333 |  | 34.25 | 23.5282
| 124.25 | 3.09697 |  | 120.75 | 12.4132 |  | 28 | 18.3848 |  | 159.75 | 13.1044 |  | 175.5 | 14.1992 |  | 66.25 | 19.1206 |  | 156.75 | 23.4842
| 119.75 | 3.08819 |  | 141 | 12.4073 |  | 27.75 | 18.3823 |  | 163.5 | 13.1034 |  | 163.75 | 14.1426 |  | 82 | 19.0697 |  | 68.5 | 23.4796
| 116.75 | 3.08698 |  | 21.25 | 12.3886 |  | 20.25 | 18.2922 |  | 130.5 | 13.0901 |  | 17.75 | 14.125 |  | 118.75 | 18.9869 |  | 38.5 | 23.4589
| 26.25 | 3.08601 |  | 104.25 | 12.3793 |  | 32.25 | 18.2603 |  | 47.75 | 13.089 |  | 134.25 | 14.0966 |  | 150.5 | 18.9317 |  | 167.5 | 23.4045
| 46.75 | 3.08324 |  | 158.5 | 12.3777 |  | 20.75 | 18.2484 |  | 6.25 | 13.0724 |  | 19.75 | 14.0691 |  | 97.25 | 18.8899 |  | 19 | 23.3402
| 47 | 3.06754 |  | 112 | 12.3679 |  | 25.25 | 18.2245 |  | 5.75 | 12.9807 |  | 75.25 | 14.0526 |  | 86.5 | 18.8607 |  | 131.75 | 23.2553
| 172.5 | 3.04749 |  | 129.5 | 12.3569 |  | 168.25 | 18.2037 |  | 179 | 12.9244 |  | 170.5 | 14.0144 |  | 142 | 18.766 |  | 107.5 | 23.2296
| 134 | 3.04704 |  | 171 | 12.3483 |  | 16 | 18.1416 |  | 60.5 | 12.9215 |  | 145.75 | 13.9909 |  | 120.75 | 18.7025 |  | 18 | 23.2251
| 47.75 | 3.0335 |  | 4.25 | 12.3439 |  | 160.25 | 18.1186 |  | 162.75 | 12.9203 |  | 175 | 13.9891 |  | 174.5 | 18.6832 |  | 5.75 | 23.1033
| 28.75 | 3.03138 |  | 7.75 | 12.2954 |  | 1.5 | 18.1158 |  | 172.25 | 12.8381 |  | 178.25 | 13.9773 |  | 65.75 | 18.6704 |  | 70.5 | 23.0629
| 115.75 | 3.0138 |  | 167.75 | 12.2241 |  | 10.25 | 18.0276 |  | 173.25 | 12.7778 |  | 122.75 | 13.9626 |  | 67 | 18.6452 |  | 15 | 23.0174
| 123.5 | 3.01088 |  | 134.25 | 12.207 |  | 103.75 | 17.9513 |  | 43.75 | 12.7638 |  | 92.25 | 13.9573 |  | 16.75 | 18.6131 |  | 26 | 22.9737
| 147 | 3.00911 |  | 108 | 12.1637 |  | 148 | 17.8966 |  | 54.75 | 12.7487 |  | 96.75 | 13.9241 |  | 26 | 18.5854 |  | 74.75 | 22.9598
| 10 | 3.00411 |  | 39.5 | 12.1527 |  | 170.25 | 17.8837 |  | 106.5 | 12.7447 |  | 7.75 | 13.9149 |  | 51.5 | 18.5243 |  | 124 | 22.9201
| 126.25 | 3.00115 |  | 154.75 | 12.145 |  | 150 | 17.8199 |  | 118 | 12.732 |  | 10.5 | 13.8942 |  | 12.25 | 18.5065 |  | 162 | 22.8772
| 116 | 2.98301 |  | 111.5 | 12.1359 |  | 15 | 17.8029 |  | 104.25 | 12.6876 |  | 116 | 13.8917 |  | 19.5 | 18.4887 |  | 152.5 | 22.8651
| 21 | 2.9819 |  | 45.75 | 12.1302 |  | 98 | 17.7982 |  | 3.75 | 12.6769 |  | 54.25 | 13.8723 |  | 35 | 18.4699 |  | 149.25 | 22.8418
| 30.75 | 2.97927 |  | 71.75 | 12.1211 |  | 167.75 | 17.7609 |  | 53.5 | 12.6633 |  | 44 | 13.8708 |  | 25.25 | 18.4598 |  | 155.5 | 22.8412
| 120.75 | 2.97708 |  | 169.75 | 12.119 |  | 172.25 | 17.6933 |  | 22.25 | 12.6424 |  | 136 | 13.8591 |  | 144.25 | 18.3234 |  | 120.75 | 22.8267
| 1.25 | 2.97609 |  | 173.25 | 12.1056 |  | 9.75 | 17.6634 |  | 72.5 | 12.6058 |  | 15.5 | 13.8513 |  | 142.25 | 18.2958 |  | 152.75 | 22.8127
| 49.5 | 2.9579 |  | 35 | 12.0962 |  | 52 | 17.5786 |  | 76.25 | 12.5845 |  | 170 | 13.8341 |  | 166.75 | 18.2939 |  | 60.5 | 22.7938
| 34.25 | 2.95451 |  | 20.75 | 12.0586 |  | 16.25 | 17.558 |  | 154.25 | 12.5768 |  | 90.5 | 13.7471 |  | 76.25 | 18.2806 |  | 63 | 22.648
| 171 | 2.94475 |  | 15.25 | 12.0178 |  | 25 | 17.5336 |  | 144.25 | 12.5738 |  | 27.25 | 13.7416 |  | 136.25 | 18.2532 |  | 35.5 | 22.6439
| 179.5 | 2.93753 |  | 27.75 | 12.0014 |  | 167.25 | 17.5171 |  | 25.5 | 12.5707 |  | 112 | 13.739 |  | 10 | 18.2301 |  | 140 | 22.6265
| 175.75 | 2.92572 |  | 173 | 11.9816 |  | 53.5 | 17.5002 |  | 139.5 | 12.5164 |  | 35 | 13.7347 |  | 10.5 | 18.0727 |  | 35.25 | 22.5503
| 158.5 | 2.92001 |  | 29.5 | 11.9376 |  | 116 | 17.4763 |  | 39.5 | 12.4914 |  | 6.25 | 13.7308 |  | 15.5 | 18.0294 |  | 154.25 | 22.4501
| 146.75 | 2.91662 |  | 1.5 | 11.9116 |  | 169.75 | 17.4689 |  | 1.75 | 12.4639 |  | 40.75 | 13.7004 |  | 2.75 | 18.0285 |  | 164 | 22.4424
| 37.25 | 2.90976 |  | 32 | 11.8918 |  | 2 | 17.4361 |  | 62 | 12.4582 |  | 22.25 | 13.6804 |  | 163.5 | 17.9232 |  | 68 | 22.4296
| 1.5 | 2.89731 |  | 11.75 | 11.8738 |  | 63 | 17.4261 |  | 141.75 | 12.4277 |  | 118.75 | 13.6752 |  | 160 | 17.9222 |  | 138.25 | 22.4033
| 140 | 2.874 |  | 32.25 | 11.8453 |  | 70.5 | 17.4213 |  | 120.75 | 12.4197 |  | 177.25 | 13.6667 |  | 5.75 | 17.8963 |  | 65.75 | 22.3655
| 178.5 | 2.87393 |  | 19.25 | 11.8419 |  | 171.25 | 17.3049 |  | 5.5 | 12.3842 |  | 79.25 | 13.6445 |  | 169.25 | 17.8947 |  | 39.5 | 22.2944
| 15.75 | 2.8621 |  | 25.5 | 11.8367 |  | 25.75 | 17.245 |  | 136 | 12.3732 |  | 51.5 | 13.6421 |  | 167.75 | 17.8939 |  | 24 | 22.2528
| 179.25 | 2.85337 |  | 14.75 | 11.7562 |  | 162.75 | 17.1893 |  | 19 | 12.3168 |  | 140 | 13.6212 |  | 152.25 | 17.8556 |  | 115.75 | 22.2169
| 27.75 | 2.85027 |  | 52 | 11.753 |  | 6 | 17.1424 |  | 148.5 | 12.3101 |  | 147.75 | 13.6042 |  | 177 | 17.7946 |  | 135.75 | 22.2022
| 169.5 | 2.84891 |  | 31.75 | 11.668 |  | 17.75 | 17.1211 |  | 174.25 | 12.2891 |  | 176.25 | 13.5562 |  | 66 | 17.7882 |  | 103.75 | 22.1736
| 41.25 | 2.84303 |  | 55.5 | 11.6587 |  | 17.5 | 17.0984 |  | 28.5 | 12.2676 |  | 114.25 | 13.5551 |  | 16.5 | 17.7398 |  | 22.25 | 22.1727
| 2.25 | 2.8421 |  | 37.75 | 11.6471 |  | 29.5 | 17.0872 |  | 10.5 | 12.2536 |  | 173.25 | 13.5545 |  | 13.5 | 17.6686 |  | 4.75 | 21.9971
| 38 | 2.8352 |  | 165.25 | 11.6122 |  | 173.75 | 17.0782 |  | 150.75 | 12.2504 |  | 48.75 | 13.5529 |  | 155.5 | 17.6536 |  | 52 | 21.9822
| 165.25 | 2.83349 |  | 162.25 | 11.6097 |  | 10.5 | 17.0726 |  | 23.5 | 12.2336 |  | 14.75 | 13.5262 |  | 9.25 | 17.647 |  | 25.75 | 21.9624
| 174.5 | 2.82886 |  | 155.75 | 11.5976 |  | 171.5 | 17.0528 |  | 45.75 | 12.1881 |  | 55.75 | 13.5246 |  | 49.25 | 17.6106 |  | 6.25 | 21.8465
| 148.25 | 2.81485 |  | 34.75 | 11.5753 |  | 150.5 | 17.0155 |  | 124 | 12.1866 |  | 123.25 | 13.4978 |  | 136 | 17.5797 |  | 3 | 21.744
| 169.75 | 2.8113 |  | 126.5 | 11.5546 |  | 148.75 | 16.9885 |  | 2.5 | 12.1672 |  | 162.25 | 13.4603 |  | 166.5 | 17.563 |  | 106.5 | 21.7101
| 153.75 | 2.80858 |  | 174.5 | 11.5413 |  | 142.75 | 16.9792 |  | 6.75 | 12.1008 |  | 31.75 | 13.4035 |  | 99.25 | 17.5588 |  | 173 | 21.6602
| 140.75 | 2.80155 |  | 43.25 | 11.5286 |  | 145.75 | 16.9792 |  | 138.5 | 12.0559 |  | 59.25 | 13.3958 |  | 151.25 | 17.5498 |  | 98.25 | 21.6535
| 131.75 | 2.79991 |  | 5.25 | 11.5147 |  | 154 | 16.9635 |  | 67 | 12.042 |  | 12.5 | 13.2764 |  | 19 | 17.531 |  | 177.75 | 21.5869
| 40.5 | 2.795 |  | 40 | 11.4928 |  | 29.25 | 16.9477 |  | 50 | 11.9493 |  | 24.75 | 13.2264 |  | 55 | 17.4981 |  | 113.75 | 21.5753
| 9.5 | 2.78728 |  | 59.5 | 11.4324 |  | 24.25 | 16.9357 |  | 178.5 | 11.9471 |  | 177 | 13.1538 |  | 21.5 | 17.3889 |  | 1.25 | 21.5708
| 35 | 2.78187 |  | 20.25 | 11.427 |  | 178.25 | 16.9355 |  | 174.5 | 11.895 |  | 74.25 | 13.1074 |  | 146.75 | 17.3877 |  | 150.25 | 21.4726
| 128.75 | 2.77854 |  | 163.25 | 11.4265 |  | 115.5 | 16.8745 |  | 135.75 | 11.8894 |  | 91 | 13.0893 |  | 20.5 | 17.3467 |  | 23 | 21.3902
| 35.5 | 2.77253 |  | 157.5 | 11.4033 |  | 142.25 | 16.8564 |  | 162 | 11.8508 |  | 134 | 13.0804 |  | 89 | 17.33 |  | 164.25 | 21.3317
| 27.25 | 2.76362 |  | 160.5 | 11.4023 |  | 155.5 | 16.8384 |  | 7.75 | 11.8385 |  | 26 | 13.0771 |  | 63 | 17.3123 |  | 2.25 | 21.2964
| 134.75 | 2.76258 |  | 89.75 | 11.3447 |  | 20 | 16.8373 |  | 30.5 | 11.8328 |  | 143.75 | 13.0732 |  | 15 | 17.3011 |  | 10.5 | 21.2952
| 156.5 | 2.76258 |  | 135.75 | 11.3208 |  | 4 | 16.8267 |  | 175.25 | 11.7243 |  | 166.25 | 13.0383 |  | 139.25 | 17.29 |  | 169.75 | 21.2904
| 142.75 | 2.76133 |  | 6 | 11.3162 |  | 136 | 16.788 |  | 171 | 11.7083 |  | 5.5 | 12.9846 |  | 27.25 | 17.2773 |  | 1.5 | 21.2839
| 28.5 | 2.75856 |  | 169.5 | 11.3 |  | 30.5 | 16.771 |  | 43.25 | 11.7062 |  | 159.25 | 12.9582 |  | 168 | 17.2736 |  | 46.5 | 21.2459
| 6.75 | 2.7567 |  | 148.5 | 11.2936 |  | 160.5 | 16.7701 |  | 74.25 | 11.6489 |  | 14.25 | 12.9498 |  | 18 | 17.2664 |  | 178.75 | 21.1824
| 175.25 | 2.75476 |  | 10.5 | 11.2535 |  | 32.75 | 16.756 |  | 40.5 | 11.6326 |  | 55 | 12.9385 |  | 144.5 | 17.1968 |  | 175 | 21.1815
| 120 | 2.74457 |  | 125.75 | 11.2446 |  | 130.75 | 16.7514 |  | 164.25 | 11.587 |  | 157.25 | 12.9263 |  | 152.75 | 17.1914 |  | 116 | 21.1266
| 16.75 | 2.73804 |  | 132 | 11.1767 |  | 154.25 | 16.7218 |  | 167.75 | 11.5639 |  | 156.25 | 12.8844 |  | 59.25 | 17.1644 |  | 19.25 | 21.1167
| 170.5 | 2.73261 |  | 165.5 | 11.1442 |  | 18.75 | 16.663 |  | 163 | 11.5471 |  | 12.25 | 12.8817 |  | 175 | 17.1529 |  | 162.5 | 21.0791
| 173.25 | 2.71799 |  | 43.75 | 11.1284 |  | 130 | 16.6533 |  | 4.5 | 11.5213 |  | 169.75 | 12.8437 |  | 147.75 | 17.1283 |  | 75.75 | 21.0601
| 143 | 2.71544 |  | 50 | 11.1141 |  | 2.75 | 16.5966 |  | 146 | 11.5201 |  | 16.25 | 12.8337 |  | 154.25 | 17.0911 |  | 91.25 | 21.0342
| 136.75 | 2.71107 |  | 137.25 | 11.0717 |  | 49.25 | 16.4724 |  | 37.75 | 11.4969 |  | 3.5 | 12.8318 |  | 34 | 17.0094 |  | 142.75 | 20.9748
| 141 | 2.70787 |  | 127.25 | 11.0441 |  | 104.25 | 16.4647 |  | 11 | 11.4463 |  | 13.75 | 12.801 |  | 169.75 | 16.9897 |  | 154 | 20.8771
| 161.25 | 2.70588 |  | 158.75 | 11.0318 |  | 162.5 | 16.442 |  | 3 | 11.4255 |  | 2 | 12.7367 |  | 75.75 | 16.9796 |  | 170.25 | 20.8522
| 146 | 2.69877 |  | 65.5 | 10.9571 |  | 155.75 | 16.4398 |  | 177.25 | 11.3166 |  | 135.75 | 12.7019 |  | 131 | 16.9173 |  | 169 | 20.7388
| 120.25 | 2.68932 |  | 33.25 | 10.9509 |  | 51.5 | 16.4195 |  | 31 | 11.291 |  | 9 | 12.628 |  | 5 | 16.911 |  | 40.5 | 20.659
| 162 | 2.68765 |  | 173.5 | 10.9263 |  | 177 | 16.4148 |  | 13.75 | 11.2674 |  | 48.5 | 12.5693 |  | 11 | 16.8451 |  | 112.5 | 20.603
| 29.25 | 2.6577 |  | 53.5 | 10.8039 |  | 112 | 16.4129 |  | 26 | 11.2551 |  | 108.75 | 12.4868 |  | 5.5 | 16.8043 |  | 16.75 | 20.5418
| 123.25 | 2.65753 |  | 19.75 | 10.8026 |  | 140.5 | 16.3954 |  | 20.75 | 11.2463 |  | 73.75 | 12.4846 |  | 67.25 | 16.7986 |  | 166.25 | 20.4877
| 154.5 | 2.65411 |  | 162 | 10.7882 |  | 157.5 | 16.382 |  | 15.25 | 11.1958 |  | 176.5 | 12.4256 |  | 113 | 16.7708 |  | 88 | 20.4577
| 168.25 | 2.65039 |  | 138.75 | 10.7862 |  | 24 | 16.3787 |  | 117 | 11.0654 |  | 30.75 | 12.4062 |  | 13.25 | 16.7696 |  | 46 | 20.4538
| 156.75 | 2.62615 |  | 147.75 | 10.7711 |  | 59.25 | 16.3787 |  | 46.5 | 11.0614 |  | 127.75 | 12.3692 |  | 148.75 | 16.7475 |  | 101.75 | 20.3522
| 120.5 | 2.60338 |  | 46 | 10.6476 |  | 16.75 | 16.3682 |  | 13.5 | 11.0298 |  | 34 | 12.3535 |  | 23 | 16.7164 |  | 156.5 | 20.3436
| 147.75 | 2.60048 |  | 163.75 | 10.6317 |  | 173.25 | 16.345 |  | 31.5 | 10.9853 |  | 38.5 | 12.3508 |  | 134.25 | 16.699 |  | 9.75 | 20.3401
| 12.25 | 2.59914 |  | 133.5 | 10.5988 |  | 146 | 16.307 |  | 154 | 10.9834 |  | 38 | 12.3475 |  | 22.5 | 16.6841 |  | 150.75 | 20.2368
| 144.75 | 2.59302 |  | 1.25 | 10.5913 |  | 5.5 | 16.2788 |  | 51.5 | 10.9687 |  | 170.75 | 12.3007 |  | 50 | 16.6722 |  | 112.75 | 20.1619
| 132 | 2.57661 |  | 152.75 | 10.5893 |  | 136.25 | 16.2577 |  | 5.25 | 10.9134 |  | 63 | 12.2398 |  | 140.5 | 16.5879 |  | 134.25 | 20.1449
| 129.75 | 2.57144 |  | 30 | 10.5259 |  | 27.5 | 16.1205 |  | 46.75 | 10.9087 |  | 18 | 12.2206 |  | 25.5 | 16.5523 |  | 31.25 | 20.1217
| 177.75 | 2.56967 |  | 38.5 | 10.5013 |  | 164.75 | 16.105 |  | 159.25 | 10.8948 |  | 20.75 | 12.2064 |  | 175.25 | 16.4787 |  | 17.5 | 20.1166
| 49 | 2.5632 |  | 151.5 | 10.499 |  | 24.75 | 16.1043 |  | 149.25 | 10.8837 |  | 157.75 | 12.1946 |  | 30.75 | 16.46 |  | 108 | 20.078
| 129 | 2.55829 |  | 108.75 | 10.4986 |  | 164.5 | 15.9929 |  | 165.5 | 10.8783 |  | 162 | 12.1944 |  | 145.75 | 16.385 |  | 59.25 | 19.9922
| 154.25 | 2.55628 |  | 61.25 | 10.487 |  | 56.5 | 15.9635 |  | 23 | 10.862 |  | 117 | 12.0978 |  | 162.75 | 16.313 |  | 30.75 | 19.8885
| 140.5 | 2.55252 |  | 34.5 | 10.4596 |  | 139.25 | 15.9468 |  | 11.75 | 10.8525 |  | 162.5 | 12.0912 |  | 108.75 | 16.2888 |  | 148.75 | 19.8269
| 170.75 | 2.55094 |  | 124 | 10.4106 |  | 167.5 | 15.8983 |  | 38.5 | 10.8385 |  | 82 | 12.0897 |  | 117 | 16.2689 |  | 174.5 | 19.7991
| 35.25 | 2.52908 |  | 167.25 | 10.3828 |  | 163.25 | 15.8964 |  | 168.25 | 10.8135 |  | 172.25 | 12.0869 |  | 15.25 | 16.2204 |  | 11 | 19.7728
| 38.75 | 2.51961 |  | 23 | 10.334 |  | 40.75 | 15.8864 |  | 16.25 | 10.8116 |  | 71.25 | 12.0753 |  | 154 | 16.1 |  | 171.25 | 19.7469
| 26.75 | 2.51169 |  | 65.75 | 10.3263 |  | 101.5 | 15.8759 |  | 18 | 10.8101 |  | 146 | 12.047 |  | 178.25 | 16.0434 |  | 142.25 | 19.6916
| 21.75 | 2.51029 |  | 175.25 | 10.3258 |  | 68 | 15.8682 |  | 59.25 | 10.7896 |  | 56.75 | 12.0133 |  | 4.75 | 16.0301 |  | 94.25 | 19.5789
| 20.25 | 2.5057 |  | 52.5 | 10.3047 |  | 13 | 15.8061 |  | 175.75 | 10.7592 |  | 160 | 11.9409 |  | 12.75 | 15.8801 |  | 162.75 | 19.5677
| 21.25 | 2.49887 |  | 159.75 | 10.301 |  | 151.25 | 15.7941 |  | 162.25 | 10.7452 |  | 9.75 | 11.9349 |  | 23.5 | 15.8676 |  | 111.5 | 19.4682
| 132.75 | 2.49863 |  | 123.25 | 10.2823 |  | 170.75 | 15.7444 |  | 1.5 | 10.704 |  | 15.75 | 11.9232 |  | 179 | 15.8528 |  | 44.25 | 19.2214
| 130 | 2.4974 |  | 164.75 | 10.0683 |  | 2.25 | 15.6887 |  | 127 | 10.6974 |  | 5 | 11.8833 |  | 172.25 | 15.7751 |  | 72.5 | 19.2078
| 36.5 | 2.49255 |  | 13.75 | 9.95167 |  | 112.75 | 15.6816 |  | 169 | 10.6967 |  | 80.75 | 11.8709 |  | 16.25 | 15.5658 |  | 179 | 19.2006
| 150 | 2.47962 |  | 140 | 9.90951 |  | 8.5 | 15.51 |  | 4 | 10.677 |  | 6.5 | 11.8636 |  | 177.25 | 15.5241 |  | 157.5 | 19.1248
| 161 | 2.47621 |  | 131.75 | 9.90814 |  | 138.5 | 15.5057 |  | 146.5 | 10.598 |  | 98 | 11.8508 |  | 175.75 | 15.4552 |  | 14.5 | 19.0024
| 131 | 2.47045 |  | 22.5 | 9.86553 |  | 30.75 | 15.461 |  | 44.25 | 10.5378 |  | 75.75 | 11.8398 |  | 128 | 15.3871 |  | 165.5 | 18.821
| 31.25 | 2.46074 |  | 14.5 | 9.85596 |  | 23 | 15.4227 |  | 36.25 | 10.4982 |  | 1.5 | 11.8336 |  | 138.5 | 15.3311 |  | 172.25 | 18.7788
| 51.25 | 2.45692 |  | 1 | 9.83203 |  | 169.5 | 15.2947 |  | 71.75 | 10.4121 |  | 178 | 11.8232 |  | 130 | 15.3166 |  | 45.75 | 18.7383
| 30.5 | 2.42764 |  | 5 | 9.81494 |  | 71.25 | 15.2703 |  | 173.5 | 10.3984 |  | 21.5 | 11.6995 |  | 157 | 15.3087 |  | 169.5 | 18.6903
| 9 | 2.42236 |  | 146 | 9.8081 |  | 41.5 | 15.2531 |  | 21.5 | 10.3777 |  | 124 | 11.6154 |  | 2 | 15.2999 |  | 30 | 18.6746
| 39 | 2.40681 |  | 12.25 | 9.7705 |  | 166.75 | 15.0254 |  | 53 | 10.365 |  | 161.25 | 11.5594 |  | 17.75 | 15.2775 |  | 158.5 | 18.64
| 17.75 | 2.40365 |  | 178.25 | 9.74202 |  | 148.25 | 14.8179 |  | 158 | 10.3313 |  | 22.75 | 11.5189 |  | 38.5 | 15.2269 |  | 78.25 | 18.6097
| 44.75 | 2.40203 |  | 21.5 | 9.62968 |  | 63.75 | 14.7928 |  | 19.5 | 10.3049 |  | 5.75 | 11.4645 |  | 90.5 | 15.2126 |  | 97.25 | 18.5933
| 20.75 | 2.39743 |  | 136.5 | 9.62443 |  | 141.5 | 14.7752 |  | 12.25 | 10.3005 |  | 8.5 | 11.4589 |  | 158 | 15.1406 |  | 12.25 | 18.4968
| 11.5 | 2.33625 |  | 162.5 | 9.5964 |  | 123.5 | 14.7551 |  | 166.25 | 10.2969 |  | 4.75 | 11.4558 |  | 163.75 | 15.0954 |  | 11.75 | 18.4124
| 29.75 | 2.33441 |  | 28.5 | 9.56063 |  | 156.5 | 14.7407 |  | 54.25 | 10.276 |  | 44.5 | 11.4416 |  | 9.75 | 15.0102 |  | 167.75 | 18.3214
| 34.5 | 2.33015 |  | 142.25 | 9.54012 |  | 170 | 14.7152 |  | 128.5 | 10.2741 |  | 5.25 | 11.3038 |  | 146 | 14.9528 |  | 13.75 | 18.2984
| 159.25 | 2.32366 |  | 171.5 | 9.53328 |  | 145 | 14.7065 |  | 14.5 | 10.2357 |  | 15.25 | 11.2915 |  | 89.25 | 14.9133 |  | 104.25 | 18.297
| 38.5 | 2.2949 |  | 2 | 9.50685 |  | 5.75 | 14.6621 |  | 8.75 | 10.2294 |  | 125 | 11.2715 |  | 154.5 | 14.8476 |  | 117 | 18.2886
| 13.75 | 2.28735 |  | 153 | 9.45307 |  | 145.5 | 14.5467 |  | 37.25 | 10.2218 |  | 159.5 | 11.2403 |  | 161.25 | 14.8425 |  | 18.75 | 17.9912
| 30 | 2.28141 |  | 178.5 | 9.43643 |  | 179.25 | 14.544 |  | 9.25 | 10.1771 |  | 179 | 11.1445 |  | 68 | 14.7679 |  | 148.5 | 17.9182
| 3 | 2.27591 |  | 147.5 | 9.40522 |  | 147.75 | 14.4907 |  | 142.25 | 10.1464 |  | 18.75 | 10.9979 |  | 148.25 | 14.7597 |  | 7 | 17.8575
| 179 | 2.27555 |  | 0.75 | 9.38835 |  | 28.75 | 14.4403 |  | 141.5 | 10.146 |  | 166.75 | 10.9167 |  | 170.75 | 14.7217 |  | 24.5 | 17.7764
| 150.5 | 2.27243 |  | 53 | 9.3487 |  | 127 | 14.3853 |  | 162.5 | 10.0922 |  | 101.5 | 10.8962 |  | 28.75 | 14.7035 |  | 36.5 | 17.757
| 41 | 2.23946 |  | 31.25 | 9.26826 |  | 158 | 14.3715 |  | 89.5 | 10.0602 |  | 164.75 | 10.8881 |  | 173 | 14.6405 |  | 157 | 17.683
| 128.25 | 2.23037 |  | 179 | 9.19921 |  | 161.25 | 14.2559 |  | 15.5 | 10.0531 |  | 11.75 | 10.8508 |  | 2.25 | 14.6008 |  | 78.5 | 17.416
| 124.5 | 2.22324 |  | 44.25 | 9.14019 |  | 15.25 | 14.2487 |  | 155.5 | 10.0468 |  | 173.75 | 10.8341 |  | 116 | 14.5848 |  | 168.25 | 17.355
| 130.25 | 2.2047 |  | 48.25 | 8.98774 |  | 163.75 | 14.1786 |  | 89.75 | 9.99476 |  | 44.25 | 10.7154 |  | 7.75 | 14.4434 |  | 96.5 | 17.3051
| 121.75 | 2.19789 |  | 169.25 | 8.96701 |  | 165.5 | 14.0905 |  | 1.25 | 9.97051 |  | 104.25 | 10.6207 |  | 166.25 | 14.3939 |  | 170.75 | 17.3031
| 36.25 | 2.19257 |  | 125 | 8.84258 |  | 164.25 | 14.0314 |  | 175 | 9.87187 |  | 149.25 | 10.5191 |  | 162 | 14.2941 |  | 139.5 | 17.2093
| 145 | 2.1764 |  | 170 | 8.83233 |  | 37.25 | 13.8766 |  | 157 | 9.84774 |  | 97 | 10.4748 |  | 19.25 | 14.2603 |  | 6.5 | 17.1687
| 17 | 2.15791 |  | 108.25 | 8.81433 |  | 13.75 | 13.6023 |  | 27.75 | 9.65351 |  | 22 | 10.4226 |  | 135.75 | 14.1441 |  | 178.5 | 17.0384
| 144.5 | 2.13847 |  | 19 | 8.80134 |  | 47 | 13.5109 |  | 22.5 | 9.58606 |  | 142 | 10.2204 |  | 89.5 | 14.1122 |  | 1 | 16.8583
| 165.75 | 2.13053 |  | 168.5 | 8.79496 |  | 173 | 13.495 |  | 130.75 | 9.55204 |  | 89.5 | 10.1485 |  | 15.75 | 14.0743 |  | 161.25 | 16.819
| 32 | 2.12995 |  | 34 | 8.725 |  | 14.25 | 13.4775 |  | 15.75 | 9.5445 |  | 139.25 | 10.1374 |  | 131.5 | 14.0476 |  | 55 | 16.7916
| 148.75 | 2.12378 |  | 36.75 | 8.71839 |  | 134.25 | 13.4369 |  | 30 | 9.52897 |  | 148.75 | 9.98356 |  | 1.25 | 13.9811 |  | 128.5 | 16.5821
| 162.25 | 2.11792 |  | 166.25 | 8.66735 |  | 18 | 13.373 |  | 148.75 | 9.52249 |  | 1.25 | 9.95169 |  | 124 | 13.9384 |  | 8 | 16.541
| 18.75 | 2.10183 |  | 27 | 8.66005 |  | 8 | 13.3038 |  | 169.5 | 9.48235 |  | 123.5 | 9.77689 |  | 27 | 13.7791 |  | 56.5 | 16.4021
| 34 | 2.09619 |  | 11.5 | 8.65891 |  | 149.25 | 13.2632 |  | 4.75 | 9.47564 |  | 145 | 9.73441 |  | 1.5 | 13.6211 |  | 53 | 16.367
| 122.25 | 2.0843 |  | 140.75 | 8.64456 |  | 120.75 | 13.2156 |  | 30.75 | 9.40596 |  | 116.25 | 9.65187 |  | 32.5 | 13.5747 |  | 81.75 | 16.3308
| 47.5 | 2.07297 |  | 175.75 | 8.63453 |  | 177.75 | 13.19 |  | 156.5 | 9.39442 |  | 141.5 | 9.62844 |  | 10.25 | 13.487 |  | 51.5 | 16.3263
| 35.75 | 2.06537 |  | 56.5 | 8.62063 |  | 154.75 | 13.1852 |  | 56.5 | 9.39206 |  | 1 | 9.61879 |  | 167.5 | 13.4815 |  | 173.5 | 16.3176
| 126.5 | 2.06021 |  | 161.25 | 8.6163 |  | 153 | 13.1092 |  | 161.25 | 9.32685 |  | 56.5 | 9.57988 |  | 45.5 | 13.0997 |  | 40 | 16.2957
| 4.75 | 2.0545 |  | 63.75 | 8.55204 |  | 166.25 | 13.0966 |  | 45.5 | 9.29742 |  | 27 | 9.48542 |  | 13.75 | 13.065 |  | 29.25 | 16.2734
| 9.75 | 2.05344 |  | 164.5 | 8.53267 |  | 22 | 12.9357 |  | 35.25 | 9.26529 |  | 135.5 | 9.35894 |  | 130.75 | 12.8387 |  | 4.25 | 15.9545
| 131.5 | 2.04126 |  | 128 | 8.349 |  | 178.75 | 12.8946 |  | 178.25 | 9.23962 |  | 165.75 | 9.333 |  | 178.75 | 12.8304 |  | 112 | 15.8873
| 142.25 | 2.03821 |  | 56 | 8.31003 |  | 9.25 | 12.8294 |  | 34 | 9.22844 |  | 178.5 | 9.22744 |  | 37.75 | 12.773 |  | 167.25 | 15.8143
| 175 | 2.02751 |  | 136.25 | 8.20999 |  | 1.75 | 12.811 |  | 4.25 | 9.20455 |  | 156.5 | 9.22087 |  | 63.75 | 12.5261 |  | 20 | 15.7894
| 165.5 | 2.01724 |  | 9.25 | 8.20954 |  | 53 | 12.7604 |  | 116.25 | 9.19348 |  | 158.5 | 8.97999 |  | 153 | 12.3521 |  | 27 | 15.6257
| 151.5 | 2.00348 |  | 160 | 8.17558 |  | 5.25 | 12.7219 |  | 179.25 | 8.96888 |  | 175.75 | 8.97731 |  | 134.5 | 12.302 |  | 143.25 | 15.5644
| 16 | 1.97935 |  | 18.75 | 8.15781 |  | 173.5 | 12.714 |  | 36.75 | 8.85152 |  | 169.25 | 8.94229 |  | 127 | 12.2751 |  | 90.5 | 15.3506
| 31.5 | 1.96793 |  | 29.25 | 8.1291 |  | 163.5 | 12.6454 |  | 2.25 | 8.84917 |  | 146.5 | 8.91269 |  | 8 | 12.2688 |  | 164.75 | 15.1789
| 163.25 | 1.96047 |  | 170.5 | 7.99898 |  | 1 | 12.6114 |  | 108.25 | 8.82798 |  | 108.25 | 8.84475 |  | 44.5 | 12.2574 |  | 127 | 15.0602
| 1.75 | 1.95124 |  | 33.5 | 7.93312 |  | 165.75 | 12.6033 |  | 1 | 8.72298 |  | 172.75 | 8.725 |  | 18.75 | 12.1062 |  | 153.75 | 14.8777
| 136 | 1.9473 |  | 27.25 | 7.92424 |  | 71.75 | 12.487 |  | 161 | 8.68119 |  | 127 | 8.54809 |  | 168.5 | 12.0251 |  | 134.5 | 14.8537
| 168.5 | 1.93915 |  | 127 | 7.8921 |  | 175 | 12.2977 |  | 151.5 | 8.67707 |  | 128.5 | 8.51493 |  | 56.5 | 11.7671 |  | 165.75 | 14.6765
| 17.5 | 1.92633 |  | 154 | 7.85428 |  | 11.5 | 12.1657 |  | 178.75 | 8.64646 |  | 37 | 8.49158 |  | 128.5 | 11.6555 |  | 146.5 | 14.6013
| 21.5 | 1.90027 |  | 130.75 | 7.80095 |  | 1.25 | 12.1402 |  | 134.5 | 8.50803 |  | 63.75 | 8.35229 |  | 26.25 | 11.502 |  | 153 | 14.4148
| 169.25 | 1.86184 |  | 8 | 7.78682 |  | 34.25 | 12.1278 |  | 33.5 | 8.49626 |  | 168.5 | 8.31792 |  | 20.75 | 11.4507 |  | 45.5 | 14.4008
| 45.25 | 1.82677 |  | 23.5 | 7.73624 |  | 45.5 | 12.029 |  | 27.25 | 8.29897 |  | 53 | 8.31435 |  | 123.5 | 11.1837 |  | 5.5 | 14.337
| 24.25 | 1.79811 |  | 30.75 | 7.71914 |  | 27 | 11.9488 |  | 63.25 | 8.22128 |  | 9.25 | 8.28086 |  | 165.75 | 11.1718 |  | 34 | 14.1663
| 154.75 | 1.76511 |  | 128.5 | 7.59244 |  | 152.5 | 11.8695 |  | 63.75 | 8.07155 |  | 179.25 | 8.26067 |  | 7 | 11.1486 |  | 89.5 | 14.0939
| 148 | 1.75746 |  | 170.25 | 7.55097 |  | 153.75 | 11.803 |  | 6.5 | 7.83094 |  | 45.5 | 8.23441 |  | 178.5 | 11.0684 |  | 33.5 | 14.0156
| 141.5 | 1.75151 |  | 45.5 | 7.54892 |  | 108.25 | 11.6305 |  | 44.5 | 7.8114 |  | 134.5 | 8.13055 |  | 1 | 10.8828 |  | 113 | 13.4895
| 11 | 1.71512 |  | 123.5 | 7.5414 |  | 26.25 | 11.5643 |  | 172 | 7.80339 |  | 175.25 | 8.06382 |  | 116.25 | 10.8643 |  | 28.5 | 13.4009
| 122.5 | 1.63324 |  | 27.5 | 7.52363 |  | 134.5 | 11.527 |  | 173 | 7.79092 |  | 143 | 8.0562 |  | 11.75 | 10.7467 |  | 168.5 | 13.3514
| 136.25 | 1.63052 |  | 22 | 7.46916 |  | 174.25 | 11.3337 |  | 7 | 7.68415 |  | 174.5 | 7.99734 |  | 135.5 | 10.664 |  | 63.25 | 13.1924
| 18 | 1.59309 |  | 26.25 | 7.18773 |  | 116.25 | 11.2046 |  | 40 | 7.60858 |  | 8 | 7.90402 |  | 108.25 | 10.6416 |  | 44.5 | 13.1523
| 149 | 1.55544 |  | 179.5 | 7.12165 |  | 146.5 | 10.9104 |  | 11.5 | 7.60163 |  | 4.25 | 7.80754 |  | 146.5 | 10.5656 |  | 0.75 | 13.0349
| 0.75 | 1.52678 |  | 51.5 | 7.10365 |  | 89.75 | 10.8827 |  | 18.75 | 7.5722 |  | 173.5 | 7.78451 |  | 22 | 10.5553 |  | 135.5 | 12.8757
| 24 | 1.50633 |  | 179.25 | 7.08245 |  | 143.25 | 10.8504 |  | 5 | 7.56538 |  | 178.75 | 7.638 |  | 141.5 | 10.3133 |  | 22 | 12.8697
| 127 | 1.50421 |  | 24.5 | 6.92658 |  | 175.75 | 10.8272 |  | 165.75 | 7.56396 |  | 23 | 7.62284 |  | 71.75 | 10.2495 |  | 63.75 | 12.515
| 132.5 | 1.46366 |  | 172 | 6.76707 |  | 179 | 10.5562 |  | 26.25 | 7.55855 |  | 71.75 | 7.57298 |  | 177.75 | 10.1784 |  | 161.75 | 12.3856
| 7.25 | 1.44474 |  | 158 | 6.7657 |  | 172 | 10.5219 |  | 22 | 7.55384 |  | 26.25 | 7.50423 |  | 36.75 | 9.87871 |  | 116.25 | 12.0858
| 152.25 | 1.43332 |  | 63.25 | 6.69848 |  | 27.25 | 10.4999 |  | 153 | 7.50911 |  | 172 | 7.31702 |  | 11.5 | 9.87722 |  | 9.25 | 12.0671
| 36.75 | 1.42151 |  | 44.5 | 6.43323 |  | 7 | 10.4951 |  | 170.75 | 7.15726 |  | 153 | 7.306 |  | 53 | 9.79349 |  | 18.25 | 12.037
| 37.75 | 1.41816 |  | 49.25 | 6.08344 |  | 168.5 | 10.459 |  | 14.25 | 7.13077 |  | 157 | 6.96077 |  | 33.5 | 9.74705 |  | 71.75 | 11.6732
| 136.5 | 1.40791 |  | 170.75 | 6.06156 |  | 33.5 | 10.3541 |  | 170.25 | 7.09134 |  | 158 | 6.90807 |  | 0.75 | 9.6846 |  | 26.25 | 11.3298
| 146.5 | 1.39102 |  | 146.5 | 5.96539 |  | 6.5 | 10.0943 |  | 143.25 | 7.03213 |  | 33.5 | 6.9041 |  | 14.25 | 9.62394 |  | 158 | 11.2385
| 19 | 1.37671 |  | 6.5 | 5.91936 |  | 34 | 10.0279 |  | 135.5 | 7.00882 |  | 116.75 | 6.71146 |  | 179.25 | 9.45817 |  | 123.5 | 10.8973
| 22 | 1.32092 |  | 143.25 | 5.88586 |  | 0.75 | 9.05069 |  | 116.75 | 6.78658 |  | 153.75 | 5.63606 |  | 143.25 | 8.87982 |  | 36.75 | 10.8237
| 152.5 | 1.30961 |  | 18.25 | 5.44469 |  | 18.25 | 8.65915 |  | 27 | 6.75091 |  | 90.25 | 5.53414 |  | 153.75 | 8.86361 |  | 11.5 | 10.2995
| 18.25 | 1.26629 |  | 134.75 | 5.36106 |  | 135.5 | 8.32727 |  | 161.75 | 6.18294 |  | 89.75 | 4.94893 |  | 116.75 | 8.5633 |  | 14.25 | 9.51607
| 148.5 | 1.17681 |  | 134.5 | 5.19084 |  | 161.75 | 8.1505 |  | 168.5 | 6.05781 |  | 26.75 | 4.7528 |  | 172 | 8.16195 |  | 108.25 | 9.29399
| 178.25 | 1.02595 |  | 153.25 | 5.0197 |  | 44.5 | 7.92765 |  | 18.25 | 5.99154 |  | 153.25 | 4.70554 |  | 161.75 | 7.39437 |  | 116.75 | 8.91714
| 144.25 | 0.996585 |  | 165.75 | 4.89801 |  | 4.25 | 7.91819 |  | 8 | 5.97035 |  | 18.25 | 4.66184 |  | 26.75 | 7.03628 |  | 44.75 | 8.3987
| 157 | 0.94728 |  | 135.5 | 4.78066 |  | 26.75 | 7.63206 |  | 153.75 | 5.9355 |  | 11.5 | 4.47804 |  | 18.25 | 6.82477 |  | 172 | 8.04657
| 179.75 | 0.946004 |  | 0.5 | 4.56235 |  | 116.75 | 7.19426 |  | 0.75 | 5.68677 |  | 45.25 | 4.46685 |  | 63.25 | 6.74372 |  | 179.5 | 7.92802
| 135.5 | 0.929115 |  | 116.75 | 4.52247 |  | 45.25 | 7.14955 |  | 123.5 | 5.67547 |  | 63.25 | 4.43547 |  | 179.5 | 6.50934 |  | 179.25 | 7.23143
| 155 | 0.733517 |  | 161.75 | 4.3028 |  | 36.75 | 6.70436 |  | 179.5 | 5.01969 |  | 161.75 | 4.16784 |  | 90.25 | 6.25765 |  | 26.75 | 7.14586
| 7 | 0.694074 |  | 7 | 4.00633 |  | 179.5 | 6.53945 |  | 0.5 | 4.2217 |  | 0.75 | 3.97406 |  | 153.25 | 6.1946 |  | 89.75 | 6.8977
| 135.25 | 0.661269 |  | 153.75 | 3.67567 |  | 135.25 | 6.20139 |  | 135.25 | 3.78192 |  | 134.75 | 3.89299 |  | 0.5 | 6.16965 |  | 179.75 | 6.89714
| 1 | 0.638519 |  | 179.75 | 3.57928 |  | 63.25 | 6.12349 |  | 0.25 | 3.73342 |  | 7.25 | 3.71502 |  | 135.25 | 5.47942 |  | 90.25 | 6.88664
| 170.25 | 0.558507 |  | 44.75 | 3.46306 |  | 0.5 | 5.70564 |  | 134.75 | 3.70411 |  | 44.75 | 3.09673 |  | 45.25 | 4.96193 |  | 0.5 | 5.40833
| 153.25 | 0.317648 |  | 14.25 | 3.23587 |  | 153.25 | 3.544 |  | 44.75 | 3.44114 |  | 0.5 | 2.88601 |  | 89.75 | 4.79268 |  | 153.25 | 4.90943
| 0.25 | 0.309539 |  | 135.25 | 2.87673 |  | 179.75 | 2.85858 |  | 45.25 | 3.24821 |  | 135.25 | 2.42533 |  | 44.75 | 3.5251 |  | 135.25 | 4.51146
| 27 | 0.271544 |  | 45.25 | 2.583 |  | 134.75 | 2.32036 |  | 153.25 | 2.13957 |  | 179.5 | 2.32585 |  | 134.75 | 3.17755 |  | 45.25 | 3.95588
| 40 | 0.159549 |  | 26.75 | 2.35968 |  | 44.75 | 1.86468 |  | 26.75 | 1.10369 |  | 179.75 | 0.281256 |  | 0.25 | 0.907304 |  | 134.75 | 3.53364
| 161.75 | 0 |  | 0.25 | 0 |  | 0.25 | 0 |  | 179.75 | 0 |  | 0.25 | 0 |  | 179.75 | 0 |  | 0.25 | 0

## Data Probe 1 - 3
| Peak [%] | Position [°] |  | Peak [%] | Position [°] |  | Peak [%] | Position [°] |  | Peak [%] | Position [°] |  | Peak [%] | Position [°] |  | Peak [%] | Position [°] |  | Peak [%] | Position [°]
Erstes Max. | 100 |  | Erstes Max. | 100 |  | Erstes Max. | 100 |  | Erstes Max. | 100 |  | Erstes Max. | 100 |  | Erstes Max. | 100 |  | Erstes Max. | 100
Zweites Max. | 99.2984 |  | Zweites Max. | 90.3612 |  | Zweites Max. | 80.7216 |  | Zweites Max. | 58.8538 |  | Zweites Max. | 87.4618 |  | Zweites Max. | 99.0564 |  | Zweites Max. | 85.6399
Drittes Max. | 88.4355 |  | Drittes Max. | 79.9419 |  | Drittes Max. | 71.8177 |  | Drittes Max. | 55.326 |  | Drittes Max. | 82.5125 |  | Drittes Max. | 79.2027 |  | Drittes Max. | 71.5313
Viertes Max. | 71.0061 |  | Viertes Max. | 74.4301 |  | Viertes Max. | 60.3407 |  | Viertes Max. | 43.0376 |  | Viertes Max. | 69.8636 |  | Viertes Max. | 74.8356 |  | Viertes Max. | 64.8068
Int 45° | 6.33447 | 45 | Int 45° | 56.5613 | 45 | Int 45° | 59.1645 | 45 | Int 45° | 100 | 45 | Int 45° | 87.4618 | 45 | Int 45° | 100 | 45 | Int 45° | 71.5313 | 45
Int 135° | 6.01157 | 135 | Int 135° | 57.8709 | 135 | Int 135° | 80.7216 | 135 | Int 135° | 58.8538 | 135 | Int 135° | 82.5125 | 135 | Int 135° | 74.8356 | 135 | Int 135° | 85.6399 | 135
Sq [µm] | 0.1968 |  | Sq [µm] | 0.5544 |  | Sq [µm] | 0.8957 |  | Sq [µm] | 0.8696 |  | Sq [µm] | 1.41 |  | Sq [µm] | 1.632 |  | Sq [µm] | 1.943
Test | MRB |  | Test | MRB |  | Test | MRB |  | Test | MRB |  | Test | MRB |  | Test | MRB |  | Test | MRB
Zyklen | 0 |  | Zyklen | 100 |  | Zyklen | 200 |  | Zyklen | 300 |  | Zyklen | 400 |  | Zyklen | 500 |  | Zyklen | 587
| X | Z |  | X | Z |  | X | Z |  | X | Z |  | X | Z |  | X | Z |  | X | Z
| ° | % |  | ° | % |  | ° | % |  | ° | % |  | ° | % |  | ° | % |  | ° | %
| 90 | 100 |  | 90 | 100 |  | 90 | 100 |  | 90 | 100 |  | 90 | 100 |  | 45 | 100 |  | 90 | 100
| 90.5 | 99.2984 |  | 91.25 | 90.3612 |  | 135 | 80.7216 |  | 135 | 58.8538 |  | 45 | 87.4618 |  | 90 | 99.0564 |  | 135 | 85.6399
| 90.25 | 88.4355 |  | 91 | 79.9419 |  | 116.5 | 71.8177 |  | 45 | 55.326 |  | 135 | 82.5125 |  | 0 | 79.2027 |  | 45 | 71.5313
| 89.5 | 71.0061 |  | 90.75 | 74.4301 |  | 63.5 | 60.3407 |  | 63.5 | 43.0376 |  | 116.5 | 69.8636 |  | 135 | 74.8356 |  | 0 | 64.8068
| 89.75 | 62.3091 |  | 135 | 57.8709 |  | 45 | 59.1645 |  | 0 | 42.9465 |  | 63.5 | 69.1185 |  | 116.5 | 53.3108 |  | 63.5 | 63.0203
| 90.75 | 60.8119 |  | 91.5 | 56.6885 |  | 71.5 | 53.5721 |  | 116.5 | 41.0478 |  | 0 | 64.7233 |  | 63.5 | 50.6889 |  | 56.25 | 57.0571
| 91 | 50.3792 |  | 45 | 56.5613 |  | 31.5 | 50.5989 |  | 86 | 39.5933 |  | 51.25 | 61.9073 |  | 14 | 50.3493 |  | 153.5 | 54.5895
| 89.25 | 49.8755 |  | 91.75 | 47.1374 |  | 33.75 | 49.8073 |  | 56.25 | 39.3389 |  | 126.75 | 59.0309 |  | 146.25 | 49.3841 |  | 126.75 | 53.8414
| 89 | 47.9155 |  | 92.5 | 46.5608 |  | 0 | 49.6862 |  | 51.25 | 34.7072 |  | 26.5 | 58.495 |  | 56.25 | 48.7986 |  | 116.5 | 53.0443
| 91.25 | 30.7119 |  | 92 | 45.9966 |  | 26.5 | 48.381 |  | 90.75 | 33.6731 |  | 71.5 | 52.7863 |  | 67.25 | 48.1761 |  | 67.5 | 52.5515
| 91.75 | 27.2368 |  | 116.5 | 45.6798 |  | 146.25 | 47.0414 |  | 33.75 | 33.6709 |  | 123.75 | 52.6627 |  | 147.5 | 47.499 |  | 123.75 | 51.6272
| 88.75 | 26.7837 |  | 86 | 44.3731 |  | 153.5 | 46.3892 |  | 153.5 | 33.574 |  | 153.5 | 50.8548 |  | 51.25 | 47.2191 |  | 26.5 | 50.9837
| 91.5 | 23.947 |  | 123.75 | 42.6833 |  | 106 | 41.8025 |  | 87.5 | 32.9407 |  | 76 | 50.3238 |  | 108.5 | 46.364 |  | 86 | 49.2981
| 88.5 | 23.2217 |  | 90.5 | 41.1307 |  | 137.25 | 41.0531 |  | 94 | 32.804 |  | 101.25 | 49.6874 |  | 161.5 | 46.2364 |  | 93.25 | 49.2472
| 88 | 22.5944 |  | 85.5 | 40.818 |  | 104 | 40.4439 |  | 18.5 | 32.1054 |  | 53.25 | 48.4764 |  | 141.25 | 45.8814 |  | 108.5 | 49.2246
| 92 | 21.9966 |  | 0 | 40.6454 |  | 38.25 | 40.155 |  | 76 | 31.709 |  | 161.5 | 48.4758 |  | 26.5 | 43.6845 |  | 59.75 | 47.4608
| 88.25 | 21.7251 |  | 93.25 | 39.6963 |  | 106.5 | 40.1392 |  | 142.5 | 30.7577 |  | 85.5 | 47.8236 |  | 143.25 | 43.5888 |  | 71.5 | 47.0603
| 87.75 | 19.8657 |  | 63.5 | 39.0281 |  | 123.75 | 39.8573 |  | 140.75 | 30.3084 |  | 166 | 47.2253 |  | 93.5 | 42.9775 |  | 146.25 | 46.7362
| 87.25 | 19.192 |  | 153.5 | 37.6905 |  | 108.5 | 39.5153 |  | 21.75 | 30.0862 |  | 87.5 | 46.9228 |  | 68.25 | 42.9302 |  | 94.5 | 46.4111
| 92.5 | 17.7913 |  | 92.75 | 36.4488 |  | 90.5 | 39.3436 |  | 132 | 29.8744 |  | 56.25 | 46.5706 |  | 101.25 | 42.886 |  | 86.75 | 44.196
| 86.75 | 16.9798 |  | 92.25 | 36.2962 |  | 87.25 | 39.2606 |  | 74.5 | 29.6894 |  | 128.75 | 46.4776 |  | 71.5 | 42.673 |  | 22.5 | 42.8421
| 92.25 | 16.8537 |  | 88 | 35.8463 |  | 67.25 | 39.0834 |  | 146.25 | 29.544 |  | 73 | 45.2716 |  | 64.75 | 42.64 |  | 21 | 42.2391
| 92.75 | 16.8472 |  | 87.25 | 34.7202 |  | 81.25 | 38.6854 |  | 86.5 | 29.5364 |  | 86 | 44.9366 |  | 91.75 | 42.3406 |  | 128.75 | 41.9206
| 87.5 | 16.5638 |  | 87 | 34.5337 |  | 96.25 | 38.3759 |  | 86.25 | 29.4442 |  | 33.75 | 44.5358 |  | 123.75 | 42.2222 |  | 76 | 41.3675
| 84.5 | 15.7401 |  | 87.5 | 34.4754 |  | 112.75 | 38.3661 |  | 81 | 29.3367 |  | 12 | 44.0823 |  | 42.25 | 41.8539 |  | 121 | 41.295
| 87 | 15.2063 |  | 83.75 | 34.2798 |  | 77 | 37.9188 |  | 37 | 28.8567 |  | 68.25 | 43.9629 |  | 153.5 | 41.789 |  | 160.25 | 41.1791
| 86.5 | 13.6435 |  | 89.5 | 33.3796 |  | 78 | 37.7537 |  | 107 | 28.6009 |  | 59 | 43.8463 |  | 94.5 | 41.646 |  | 106 | 40.7928
| 86.25 | 13.4787 |  | 89 | 32.8996 |  | 92.5 | 37.6223 |  | 26.5 | 28.4072 |  | 66.75 | 43.3935 |  | 18.5 | 41.5976 |  | 141.25 | 40.4818
| 85.25 | 13.2494 |  | 84.5 | 32.5423 |  | 143.25 | 37.4555 |  | 123.75 | 28.1852 |  | 87 | 42.6801 |  | 88 | 41.5616 |  | 91.75 | 39.745
| 84.25 | 13.2061 |  | 88.25 | 32.4354 |  | 133.25 | 37.0293 |  | 93.75 | 28.1357 |  | 67.75 | 42.1648 |  | 62 | 41.5174 |  | 92.5 | 39.42
| 85.75 | 13.1853 |  | 84.75 | 32.3254 |  | 98.25 | 36.9427 |  | 161.5 | 28.1288 |  | 73.5 | 42.0253 |  | 10.5 | 40.8454 |  | 161.5 | 39.419
| 94 | 12.8132 |  | 86.5 | 32.2383 |  | 65.25 | 36.7607 |  | 4.5 | 28.0974 |  | 72.75 | 41.592 |  | 118 | 40.2764 |  | 104 | 39.3408
| 85.5 | 12.3906 |  | 88.75 | 32.1363 |  | 35.5 | 36.4226 |  | 71.5 | 27.956 |  | 94.5 | 41.5064 |  | 127 | 39.6981 |  | 57.5 | 39.3173
| 83 | 12.1647 |  | 51.25 | 31.9208 |  | 76 | 36.3547 |  | 85.5 | 27.9362 |  | 103 | 41.4069 |  | 158.25 | 39.2073 |  | 72.75 | 38.2206
| 86 | 12.146 |  | 108.5 | 31.8889 |  | 87.5 | 36.2767 |  | 93.5 | 27.6291 |  | 67.5 | 41.222 |  | 86.75 | 39.1928 |  | 73.5 | 38.2111
| 93.75 | 12.1415 |  | 87.75 | 31.6983 |  | 101.25 | 36.1263 |  | 93.25 | 27.6193 |  | 13 | 41.0891 |  | 42 | 38.1453 |  | 51.75 | 38.1329
| 85 | 12.1247 |  | 76 | 31.5911 |  | 98.75 | 35.9317 |  | 78.75 | 27.4633 |  | 37.5 | 40.939 |  | 53 | 38.1216 |  | 105 | 37.8484
| 99 | 12.008 |  | 112.5 | 31.4925 |  | 70.25 | 35.8899 |  | 72.75 | 27.3135 |  | 38.75 | 40.8461 |  | 94 | 37.7028 |  | 136.75 | 37.5676
| 93 | 11.9508 |  | 26.5 | 31.1066 |  | 85.5 | 35.8226 |  | 87.25 | 27.302 |  | 121 | 40.5583 |  | 13 | 37.5166 |  | 125.25 | 37.5243
| 93.5 | 11.8583 |  | 56.25 | 30.6202 |  | 96 | 35.7472 |  | 108.5 | 27.2604 |  | 102 | 40.5395 |  | 99.5 | 37.4147 |  | 17 | 37.4065
| 93.25 | 11.8141 |  | 85.25 | 30.491 |  | 78.75 | 35.6144 |  | 67.5 | 27.1988 |  | 69.5 | 40.5194 |  | 48 | 37.283 |  | 149.75 | 37.2265
| 83.75 | 11.7407 |  | 101 | 30.4604 |  | 66.75 | 35.204 |  | 73.75 | 27.0715 |  | 118 | 40.5065 |  | 12 | 37.2038 |  | 103 | 37.1559
| 84 | 11.5224 |  | 82.25 | 30.3602 |  | 42.75 | 35.0287 |  | 140.25 | 26.8093 |  | 14 | 40.4062 |  | 128.75 | 37.0824 |  | 156.75 | 36.5943
| 82.75 | 11.5174 |  | 101.25 | 30.2526 |  | 56.25 | 34.9205 |  | 78 | 26.8075 |  | 141.25 | 40.3952 |  | 166 | 36.5051 |  | 83.25 | 36.3861
| 95.75 | 11.464 |  | 125.5 | 30.2505 |  | 37.5 | 34.7761 |  | 82.5 | 26.5976 |  | 137.25 | 40.1349 |  | 109.75 | 36.362 |  | 109.75 | 36.2645
| 81.25 | 11.3908 |  | 94 | 29.8916 |  | 53 | 34.7387 |  | 84 | 26.2049 |  | 124.75 | 39.6841 |  | 92.5 | 36.2931 |  | 33.75 | 36.0431
| 82 | 11.3438 |  | 11.25 | 29.8828 |  | 97.25 | 34.6327 |  | 121.5 | 26.0352 |  | 122.5 | 39.6796 |  | 92.75 | 36.2931 |  | 132 | 36.0262
| 78 | 11.2222 |  | 71.5 | 29.5935 |  | 73 | 34.6119 |  | 88.25 | 25.9997 |  | 53.75 | 39.3701 |  | 36.75 | 36.2128 |  | 113.25 | 35.9734
| 96 | 11.0958 |  | 82.5 | 29.5373 |  | 128.75 | 34.31 |  | 137.75 | 25.9745 |  | 37 | 39.041 |  | 93.25 | 36.1851 |  | 147.5 | 35.5927
| 81 | 10.5837 |  | 76.75 | 29.445 |  | 107 | 34.1048 |  | 75 | 25.9451 |  | 43 | 38.7558 |  | 8 | 35.8692 |  | 102 | 35.5258
| 0 | 10.5831 |  | 85 | 29.4199 |  | 91.25 | 34.0323 |  | 111.75 | 25.8633 |  | 72.25 | 38.5165 |  | 144 | 35.8589 |  | 112.5 | 35.4882
| 83.25 | 10.5023 |  | 149 | 29.3921 |  | 39.75 | 33.8102 |  | 73 | 25.7474 |  | 123 | 38.414 |  | 78.75 | 35.7971 |  | 53.25 | 35.3431
| 81.5 | 10.4832 |  | 96.75 | 29.1727 |  | 42.5 | 33.6857 |  | 106.25 | 25.7401 |  | 82 | 38.3678 |  | 85.5 | 35.5409 |  | 176.75 | 35.1951
| 96.5 | 10.4009 |  | 147.5 | 29.0561 |  | 94.5 | 33.4779 |  | 107.25 | 25.6728 |  | 62 | 38.2201 |  | 15 | 35.4298 |  | 31.5 | 35.1725
| 95 | 10.3681 |  | 93 | 29.0139 |  | 81 | 33.4624 |  | 129.25 | 25.5634 |  | 88 | 38.1072 |  | 160.25 | 35.3876 |  | 137.75 | 35.0076
| 84.75 | 10.3377 |  | 18.5 | 28.7701 |  | 119.75 | 33.4504 |  | 86.75 | 25.4607 |  | 42.75 | 37.9335 |  | 10 | 35.3835 |  | 139.75 | 34.9831
| 78.75 | 10.2698 |  | 86.25 | 28.7655 |  | 70.5 | 33.3313 |  | 88.75 | 25.4526 |  | 18.5 | 37.8895 |  | 106 | 35.0676 |  | 49.5 | 34.8541
| 97.25 | 10.1809 |  | 113.75 | 28.7524 |  | 36.75 | 33.2978 |  | 92 | 25.4222 |  | 92 | 37.526 |  | 88.5 | 34.9369 |  | 62.25 | 34.8418
| 79.25 | 10.166 |  | 93.5 | 28.6409 |  | 96.75 | 33.2711 |  | 90.5 | 25.341 |  | 64.5 | 37.4326 |  | 21 | 34.8597 |  | 47.5 | 34.7589
| 80.5 | 10.1652 |  | 80 | 28.6326 |  | 138 | 33.2131 |  | 55.25 | 25.2875 |  | 120.25 | 37.3859 |  | 148.5 | 34.8124 |  | 137 | 34.6948
| 95.25 | 10.0326 |  | 98.75 | 28.6136 |  | 86.75 | 33.1821 |  | 112.5 | 25.1611 |  | 88.75 | 37.2035 |  | 83.25 | 34.7136 |  | 54 | 34.6185
| 82.25 | 10.0058 |  | 57.5 | 28.5694 |  | 103 | 33.1714 |  | 94.5 | 25.1253 |  | 126 | 37.1157 |  | 137.75 | 34.6364 |  | 92 | 34.5827
| 79 | 9.94091 |  | 111.75 | 28.5052 |  | 90.75 | 33.0747 |  | 82 | 25.1045 |  | 129.25 | 37.0667 |  | 93.75 | 34.4841 |  | 133 | 34.4103
| 82.5 | 9.92331 |  | 78.75 | 28.5011 |  | 93.25 | 33.0502 |  | 132.25 | 24.5754 |  | 39.75 | 37.0028 |  | 58.25 | 34.4543 |  | 115 | 34.4027
| 95.5 | 9.91776 |  | 78.25 | 28.4166 |  | 75.5 | 32.9459 |  | 107.75 | 24.5566 |  | 34.75 | 36.9018 |  | 98.75 | 34.4203 |  | 87.5 | 34.3999
| 96.25 | 9.87713 |  | 146.25 | 28.2398 |  | 145.25 | 32.6054 |  | 77.5 | 24.4269 |  | 93.75 | 36.7554 |  | 113.25 | 34.2958 |  | 55.5 | 34.3019
| 99.5 | 9.75988 |  | 84 | 28.1553 |  | 94 | 32.123 |  | 43 | 24.3976 |  | 108.5 | 36.6825 |  | 132 | 34.2618 |  | 122.5 | 34.2737
| 80 | 9.49645 |  | 94.5 | 28.0726 |  | 118 | 32.076 |  | 168.75 | 24.3216 |  | 93.25 | 36.6615 |  | 96.25 | 34.2546 |  | 140.25 | 34.202
| 103.5 | 9.30111 |  | 166 | 28.016 |  | 40.5 | 32.0314 |  | 115.25 | 24.2219 |  | 115.25 | 36.2256 |  | 144.75 | 34.2207 |  | 148.5 | 34.1333
| 101.75 | 9.26735 |  | 107 | 27.9695 |  | 115 | 31.9977 |  | 93 | 24.1945 |  | 11.25 | 36.1973 |  | 55.25 | 34.019 |  | 97.25 | 34.0767
| 100 | 9.25398 |  | 95.5 | 27.7504 |  | 40.25 | 31.9753 |  | 87 | 24.1447 |  | 69 | 36.0953 |  | 97.5 | 33.7412 |  | 95.5 | 34.0324
| 94.5 | 9.25339 |  | 75.5 | 27.6836 |  | 113.75 | 31.9377 |  | 80.5 | 24.0498 |  | 51.75 | 35.7281 |  | 137.25 | 33.7288 |  | 76.75 | 33.8789
| 79.75 | 9.08491 |  | 120.25 | 27.5752 |  | 86.25 | 31.6679 |  | 83.25 | 23.8903 |  | 66.5 | 35.6513 |  | 147 | 33.699 |  | 129.75 | 33.5698
| 83.5 | 8.97005 |  | 104 | 27.514 |  | 114.75 | 31.6513 |  | 91 | 23.8295 |  | 65 | 35.4506 |  | 50.25 | 33.6444 |  | 38.75 | 33.5642
| 102 | 8.94886 |  | 97.5 | 27.2625 |  | 79.5 | 31.6337 |  | 23.25 | 23.7174 |  | 119.75 | 35.2791 |  | 159.5 | 33.3645 |  | 86.5 | 33.535
| 65.5 | 8.80381 |  | 88.5 | 27.2124 |  | 4 | 31.5246 |  | 100 | 23.7127 |  | 74.5 | 35.1646 |  | 157.75 | 33.3512 |  | 130.25 | 33.4945
| 98 | 8.78934 |  | 152 | 27.1751 |  | 148.5 | 31.4091 |  | 66.5 | 23.6911 |  | 104 | 35.1515 |  | 133 | 33.1824 |  | 61.75 | 33.3559
| 79.5 | 8.71276 |  | 90.25 | 27.0867 |  | 147.5 | 31.3567 |  | 92.75 | 23.6299 |  | 73.75 | 35.1001 |  | 168.75 | 33.1793 |  | 121.5 | 33.3352
| 80.25 | 8.4815 |  | 100 | 27.0816 |  | 139.75 | 31.3463 |  | 81.25 | 23.4938 |  | 40.25 | 35.0446 |  | 42.5 | 33.1567 |  | 50.75 | 33.2664
| 78.5 | 8.4541 |  | 98.25 | 27.0048 |  | 95.25 | 31.1391 |  | 38.75 | 23.338 |  | 127.5 | 34.875 |  | 76 | 33.0301 |  | 150.25 | 33.2099
| 101.25 | 8.40474 |  | 53.25 | 26.6597 |  | 18.5 | 31.1368 |  | 91.25 | 23.3055 |  | 119.25 | 34.8192 |  | 132.5 | 33.025 |  | 34.5 | 32.964
| 97 | 8.30558 |  | 54 | 26.6297 |  | 115.25 | 31.0689 |  | 68.75 | 23.2342 |  | 70.5 | 34.7885 |  | 111.5 | 32.9859 |  | 57 | 32.9565
| 97.5 | 8.29162 |  | 33.75 | 26.3445 |  | 117.75 | 30.9435 |  | 119.75 | 23.2213 |  | 114 | 34.7608 |  | 47.5 | 32.9704 |  | 137.5 | 32.85
| 81.75 | 8.22525 |  | 86.75 | 26.3108 |  | 8.25 | 30.9181 |  | 80.25 | 23.1718 |  | 88.25 | 34.6715 |  | 39.25 | 32.776 |  | 81 | 32.7473
| 98.5 | 8.16789 |  | 97 | 26.272 |  | 106.25 | 30.6742 |  | 92.5 | 23.0205 |  | 86.25 | 34.6485 |  | 156.75 | 32.6278 |  | 24.75 | 32.6851
| 76 | 8.11373 |  | 14 | 26.1654 |  | 102 | 30.6433 |  | 88 | 22.9265 |  | 85 | 34.6429 |  | 162.75 | 32.5537 |  | 9.5 | 32.67
| 3.25 | 8.08959 |  | 160.25 | 25.983 |  | 74 | 30.6045 |  | 102 | 22.812 |  | 91.75 | 34.6242 |  | 13.25 | 32.5228 |  | 101.25 | 32.6653
| 98.25 | 8.05598 |  | 47 | 25.5742 |  | 38.75 | 30.5375 |  | 91.5 | 22.8103 |  | 81.25 | 34.4416 |  | 82.75 | 32.4456 |  | 57.75 | 32.6248
| 94.75 | 8.04659 |  | 115 | 25.5485 |  | 95 | 30.4412 |  | 59.75 | 22.734 |  | 22.75 | 34.3094 |  | 39.75 | 32.3252 |  | 157.5 | 32.6107
| 99.25 | 8.03561 |  | 68.75 | 25.5388 |  | 87 | 30.4253 |  | 67.75 | 22.6398 |  | 121.5 | 34.2992 |  | 127.5 | 32.1411 |  | 36.5 | 32.5447
| 80.75 | 7.96767 |  | 83.5 | 25.4584 |  | 73.5 | 30.4133 |  | 118.5 | 22.6258 |  | 54.5 | 34.2282 |  | 121.75 | 32.1153 |  | 133.25 | 32.458
| 166 | 7.84283 |  | 89.25 | 25.4337 |  | 72.25 | 30.3522 |  | 139.25 | 22.5258 |  | 118.25 | 34.199 |  | 115.25 | 32.0875 |  | 62 | 32.4505
| 176 | 7.83968 |  | 22.5 | 25.3749 |  | 70.75 | 30.3463 |  | 22.75 | 22.4913 |  | 80 | 34.1745 |  | 12.5 | 32.0608 |  | 99 | 32.4467
| 68.75 | 7.80404 |  | 79.5 | 25.3651 |  | 39.25 | 30.2654 |  | 168 | 22.4437 |  | 39 | 34.1302 |  | 17 | 32.0423 |  | 42 | 32.4307
| 171.25 | 7.72064 |  | 96 | 25.316 |  | 87.75 | 30.2479 |  | 84.25 | 22.4338 |  | 78.75 | 34.1043 |  | 109.25 | 31.9877 |  | 96 | 32.3506
| 75.25 | 7.7055 |  | 122.75 | 25.3129 |  | 128.25 | 30.2315 |  | 34.5 | 22.2277 |  | 96 | 34.0909 |  | 97.25 | 31.9085 |  | 86.25 | 32.2583
| 96.75 | 7.56342 |  | 51.75 | 25.1762 |  | 62 | 30.1282 |  | 122.75 | 22.1452 |  | 82.25 | 34.0549 |  | 122.5 | 31.8169 |  | 28.25 | 32.0887
| 107.25 | 7.55316 |  | 62 | 25.1441 |  | 147 | 30.0997 |  | 84.75 | 22.1206 |  | 86.5 | 34.0443 |  | 70.25 | 31.6965 |  | 128.25 | 32.084
| 105.25 | 7.54664 |  | 94.25 | 24.9756 |  | 91.75 | 29.9953 |  | 113.5 | 22.0633 |  | 38 | 34.0308 |  | 19.75 | 31.6873 |  | 34.75 | 32.0067
| 33.75 | 7.52632 |  | 11 | 24.9643 |  | 91 | 29.9948 |  | 65 | 22.0191 |  | 19.25 | 34.0001 |  | 141.75 | 31.6759 |  | 177.25 | 31.9803
| 98.75 | 7.52265 |  | 121.5 | 24.8721 |  | 50.25 | 29.9292 |  | 124.75 | 21.9798 |  | 107 | 33.983 |  | 176.5 | 31.4876 |  | 113.75 | 31.9002
| 102.5 | 7.50536 |  | 74.5 | 24.7903 |  | 4.5 | 29.8819 |  | 53.25 | 21.929 |  | 57.25 | 33.9439 |  | 7.5 | 31.4753 |  | 79.5 | 31.7806
| 104 | 7.47586 |  | 81 | 24.7539 |  | 132.75 | 29.8677 |  | 81.5 | 21.8644 |  | 100 | 33.8902 |  | 4.5 | 31.4588 |  | 132.25 | 31.7646
| 76.5 | 7.45536 |  | 79.75 | 24.6349 |  | 68.25 | 29.8395 |  | 97.5 | 21.7082 |  | 132 | 33.8722 |  | 140.25 | 31.4465 |  | 114.75 | 31.6666
| 175.5 | 7.43781 |  | 54.5 | 24.6216 |  | 31 | 29.8241 |  | 155 | 21.6849 |  | 82.5 | 33.8478 |  | 125.5 | 31.3477 |  | 85.5 | 31.6562
| 103.75 | 7.43129 |  | 93.75 | 24.5869 |  | 33 | 29.797 |  | 4 | 21.6625 |  | 111.75 | 33.7988 |  | 47.75 | 31.286 |  | 64.75 | 31.6157
| 68.25 | 7.41213 |  | 133.25 | 24.5743 |  | 127 | 29.6 |  | 101.25 | 21.6244 |  | 84.75 | 33.7618 |  | 140.75 | 31.2304 |  | 111.75 | 31.5658
| 64 | 7.40294 |  | 100.5 | 24.5476 |  | 36 | 29.5051 |  | 7.25 | 21.4635 |  | 94 | 33.7425 |  | 102 | 31.2191 |  | 152 | 31.5205
| 113.75 | 7.39638 |  | 46.75 | 24.5244 |  | 51.25 | 29.4744 |  | 68.25 | 21.3661 |  | 173.25 | 33.7296 |  | 104 | 31.1048 |  | 143.25 | 31.4913
| 63.5 | 7.34956 |  | 94.75 | 24.4933 |  | 98.5 | 29.4276 |  | 77 | 21.2829 |  | 129.75 | 33.6418 |  | 37.5 | 31.0966 |  | 73.25 | 31.4273
| 117 | 7.27672 |  | 81.75 | 24.4725 |  | 119.25 | 29.3413 |  | 89 | 21.2565 |  | 120.5 | 33.5013 |  | 59.75 | 31.0956 |  | 125.5 | 31.4159
| 102.25 | 7.21548 |  | 81.25 | 24.4723 |  | 109.5 | 29.2847 |  | 47.25 | 21.2024 |  | 113.5 | 33.2548 |  | 52.5 | 31.0513 |  | 65.25 | 31.3311
| 103 | 7.20129 |  | 124.75 | 24.4653 |  | 142.5 | 29.2386 |  | 69 | 21.1266 |  | 66 | 33.2291 |  | 112.75 | 31.0164 |  | 18.5 | 31.3057
| 161.5 | 7.16614 |  | 80.5 | 24.4615 |  | 47.75 | 29.1893 |  | 88.5 | 21.0501 |  | 97.5 | 33.2098 |  | 3.25 | 31.0153 |  | 138 | 31.2869
| 94.25 | 7.1537 |  | 147.25 | 24.3279 |  | 103.25 | 29.151 |  | 76.5 | 20.9939 |  | 158.25 | 33.1202 |  | 92 | 30.862 |  | 8.25 | 31.269
| 116.5 | 7.12025 |  | 118 | 24.3071 |  | 69.5 | 29.0851 |  | 43.25 | 20.977 |  | 99.5 | 33.1195 |  | 96.75 | 30.8455 |  | 145.25 | 31.1041
| 160.5 | 7.06681 |  | 150.25 | 24.2673 |  | 57.5 | 29.0653 |  | 98.75 | 20.901 |  | 132.75 | 33.1182 |  | 73 | 30.7807 |  | 74 | 31.0391
| 65.25 | 7.06393 |  | 75 | 24.0491 |  | 106.75 | 28.9287 |  | 34.75 | 20.8967 |  | 120 | 32.9747 |  | 82.5 | 30.7787 |  | 144.75 | 30.9806
| 62 | 7.06293 |  | 161.5 | 24.0193 |  | 77.5 | 28.9244 |  | 109.25 | 20.8622 |  | 113.25 | 32.9671 |  | 87.5 | 30.7334 |  | 31 | 30.9703
| 108 | 6.99436 |  | 43 | 23.8356 |  | 28.25 | 28.9104 |  | 170 | 20.7795 |  | 160.25 | 32.8269 |  | 136.25 | 30.6737 |  | 88.25 | 30.9552
| 174.25 | 6.97309 |  | 97.75 | 23.6935 |  | 109.25 | 28.8905 |  | 103 | 20.7782 |  | 146.25 | 32.8087 |  | 107.25 | 30.6274 |  | 104.5 | 30.8073
| 101 | 6.96652 |  | 69.75 | 23.6553 |  | 55.5 | 28.8683 |  | 102.5 | 20.7567 |  | 21.75 | 32.7956 |  | 150.25 | 30.5996 |  | 51.25 | 30.6839
| 77.5 | 6.93414 |  | 106.5 | 23.601 |  | 68.5 | 28.7858 |  | 69.5 | 20.6898 |  | 98 | 32.7808 |  | 8.75 | 30.5801 |  | 142.5 | 30.6452
| 74 | 6.9296 |  | 80.25 | 23.599 |  | 95.75 | 28.6792 |  | 99 | 20.6509 |  | 98.75 | 32.6738 |  | 165 | 30.5718 |  | 73 | 30.5322
| 174.75 | 6.91498 |  | 38.25 | 23.4533 |  | 151.5 | 28.6375 |  | 51.75 | 20.6245 |  | 98.5 | 32.6686 |  | 94.25 | 30.5687 |  | 42.5 | 30.29
| 108.5 | 6.91311 |  | 36.75 | 23.4191 |  | 143.5 | 28.6158 |  | 130.25 | 20.5599 |  | 24.75 | 32.5847 |  | 33.75 | 30.4916 |  | 11.25 | 30.2495
| 75.75 | 6.89225 |  | 58 | 23.3657 |  | 49.5 | 28.558 |  | 121 | 20.5279 |  | 167 | 32.5571 |  | 122.75 | 30.2755 |  | 120.25 | 30.2335
| 111 | 6.80584 |  | 7.5 | 23.3338 |  | 21.75 | 28.491 |  | 105 | 20.4818 |  | 40.75 | 32.4767 |  | 79.25 | 30.1129 |  | 85 | 30.2269
| 73.5 | 6.7984 |  | 125.25 | 23.1946 |  | 76.5 | 28.4751 |  | 28.25 | 20.4545 |  | 139.25 | 32.4022 |  | 143.75 | 30.1129 |  | 14 | 30.1854
| 105.5 | 6.7465 |  | 83 | 23.0713 |  | 92 | 28.3613 |  | 64.75 | 20.4087 |  | 52.5 | 32.3849 |  | 96 | 30.1098 |  | 92.75 | 30.1666
| 69 | 6.74488 |  | 105.5 | 23.032 |  | 104.5 | 28.3562 |  | 30.25 | 20.4053 |  | 101 | 32.2991 |  | 138 | 30.0779 |  | 127.5 | 30.1628
| 2.5 | 6.72205 |  | 57.25 | 22.8937 |  | 113.25 | 28.353 |  | 95.25 | 20.3428 |  | 86.75 | 32.2773 |  | 132.25 | 30.0676 |  | 93.75 | 30.1195
| 78.25 | 6.66638 |  | 7.25 | 22.8218 |  | 77.75 | 28.3456 |  | 98 | 20.2807 |  | 147.5 | 32.1112 |  | 129 | 29.9205 |  | 82.75 | 30.1044
| 99.75 | 6.62612 |  | 38.75 | 22.7617 |  | 30.5 | 28.2941 |  | 47.75 | 20.2796 |  | 88.5 | 32.104 |  | 124.75 | 29.9112 |  | 43.25 | 30.0761
| 22.75 | 6.62577 |  | 130.5 | 22.6969 |  | 22.5 | 28.2827 |  | 58.5 | 20.2658 |  | 115 | 32.0066 |  | 86.25 | 29.9102 |  | 78.75 | 30.0177
| 102.75 | 6.62143 |  | 150.75 | 22.6684 |  | 7 | 28.2715 |  | 118.25 | 20.1316 |  | 75 | 31.9661 |  | 81.25 | 29.8525 |  | 177.5 | 30.0168
| 168.75 | 6.61917 |  | 74.75 | 22.5752 |  | 59.75 | 28.0632 |  | 131.25 | 20.1218 |  | 65.5 | 31.9572 |  | 42.75 | 29.6745 |  | 103.5 | 30.0092
| 74.5 | 6.55873 |  | 83.25 | 22.4053 |  | 29 | 28.0109 |  | 123 | 20.1002 |  | 132.5 | 31.9499 |  | 147.25 | 29.6642 |  | 82.5 | 29.9263
| 50.75 | 6.50495 |  | 6 | 22.3904 |  | 62.25 | 27.9741 |  | 72.25 | 20.0534 |  | 104.75 | 31.9449 |  | 95.25 | 29.6344 |  | 30.5 | 29.8943
| 61.75 | 6.47945 |  | 60.75 | 22.3452 |  | 112.5 | 27.8011 |  | 139.75 | 20.0054 |  | 100.5 | 31.9408 |  | 69.5 | 29.5973 |  | 119 | 29.7831
| 151.75 | 6.43804 |  | 149.75 | 22.2992 |  | 81.75 | 27.7978 |  | 144 | 19.9257 |  | 107.75 | 31.8808 |  | 38.75 | 29.514 |  | 51 | 29.6163
| 160.75 | 6.4264 |  | 105 | 22.264 |  | 139.5 | 27.7627 |  | 136.25 | 19.8858 |  | 87.25 | 31.6616 |  | 150.75 | 29.5006 |  | 33 | 29.5881
| 73 | 6.41388 |  | 79 | 22.1785 |  | 88 | 27.7194 |  | 74 | 19.8655 |  | 137.5 | 31.6265 |  | 124.25 | 29.4986 |  | 42.25 | 29.5852
| 75 | 6.40674 |  | 76.5 | 22.1168 |  | 60.5 | 27.6901 |  | 114.25 | 19.8613 |  | 91.5 | 31.6157 |  | 54 | 29.3689 |  | 69.5 | 29.4241
| 18 | 6.38091 |  | 8.25 | 22.0505 |  | 61 | 27.6281 |  | 112.75 | 19.7811 |  | 70.25 | 31.5604 |  | 84.25 | 29.3617 |  | 68.25 | 29.3695
| 104.25 | 6.36865 |  | 57 | 22.0102 |  | 92.75 | 27.6132 |  | 97 | 19.7096 |  | 125.5 | 31.5534 |  | 88.25 | 29.3401 |  | 96.75 | 29.3648
| 45 | 6.33447 |  | 148.5 | 21.986 |  | 65.75 | 27.5209 |  | 75.25 | 19.6835 |  | 140.25 | 31.4025 |  | 98.25 | 29.3123 |  | 123 | 29.279
| 117.25 | 6.29843 |  | 95 | 21.8809 |  | 141.75 | 27.5036 |  | 83 | 19.6669 |  | 122 | 31.3893 |  | 94.75 | 29.2989 |  | 155.25 | 29.2734
| 76.75 | 6.27488 |  | 113.25 | 21.8455 |  | 100.75 | 27.5027 |  | 158.25 | 19.6243 |  | 17 | 31.3613 |  | 83.75 | 29.2959 |  | 93.5 | 29.2602
| 107.5 | 6.27303 |  | 124.5 | 21.7664 |  | 164 | 27.4978 |  | 132.75 | 19.6229 |  | 117.25 | 31.3172 |  | 103 | 29.2845 |  | 46.25 | 29.2555
| 14 | 6.24961 |  | 59.5 | 21.753 |  | 136.5 | 27.3602 |  | 145.5 | 19.6223 |  | 81 | 31.2837 |  | 128 | 29.2248 |  | 113.5 | 29.2479
| 77.25 | 6.23891 |  | 72.75 | 21.6356 |  | 61.5 | 27.3473 |  | 32.5 | 19.6039 |  | 48.5 | 31.2712 |  | 121 | 29.2094 |  | 88 | 29.165
| 70 | 6.18701 |  | 16.75 | 21.5408 |  | 61.75 | 27.3287 |  | 36.25 | 19.5831 |  | 78 | 31.2367 |  | 91.25 | 29.0273 |  | 81.75 | 29.1358
| 65.75 | 6.14973 |  | 74 | 21.4783 |  | 118.25 | 27.2691 |  | 120.5 | 19.5523 |  | 109.75 | 31.2277 |  | 111 | 29.0067 |  | 37.75 | 29.1123
| 4.5 | 6.12897 |  | 52.5 | 21.4696 |  | 99.5 | 27.2341 |  | 110.5 | 19.4858 |  | 79.5 | 31.2143 |  | 140.5 | 29.0046 |  | 95.75 | 29.0463
| 75.5 | 6.12649 |  | 97.25 | 21.4693 |  | 145.75 | 27.2294 |  | 109.5 | 19.437 |  | 81.5 | 31.1141 |  | 77 | 28.9892 |  | 124.5 | 28.9841
| 72.25 | 6.08354 |  | 158.25 | 21.4401 |  | 111.75 | 27.2156 |  | 70.25 | 19.4222 |  | 130.25 | 31.1099 |  | 54.25 | 28.9223 |  | 111.25 | 28.9643
| 146.25 | 6.06925 |  | 85.75 | 21.3332 |  | 79 | 27.1831 |  | 99.5 | 19.3964 |  | 176.75 | 31.0898 |  | 11.25 | 28.8472 |  | 87.25 | 28.9455
| 69.25 | 6.0457 |  | 77.25 | 21.3324 |  | 81.5 | 27.1801 |  | 114.75 | 19.386 |  | 142 | 31.0684 |  | 102.5 | 28.7999 |  | 47 | 28.8776
| 97.75 | 6.03895 |  | 118.5 | 21.3018 |  | 141.25 | 27.0566 |  | 96.75 | 19.3579 |  | 99 | 31.0134 |  | 107 | 28.697 |  | 126.5 | 28.6986
| 68.5 | 6.03767 |  | 106.75 | 21.2535 |  | 82.5 | 27.0021 |  | 59 | 19.3094 |  | 69.75 | 30.9751 |  | 163.5 | 28.6867 |  | 139.5 | 28.6741
| 106.75 | 6.02958 |  | 107.75 | 21.2245 |  | 94.75 | 26.9203 |  | 82.25 | 19.2412 |  | 67.25 | 30.9139 |  | 61.25 | 28.6249 |  | 98.75 | 28.6402
| 135 | 6.01157 |  | 123 | 21.0999 |  | 86 | 26.9064 |  | 54.75 | 19.2349 |  | 142.5 | 30.6829 |  | 24.75 | 28.5642 |  | 65.75 | 28.6317
| 107.75 | 5.98423 |  | 60.25 | 21.094 |  | 34.25 | 26.8239 |  | 120.25 | 19.2298 |  | 124.5 | 30.6196 |  | 91.5 | 28.5148 |  | 122.75 | 28.6232
| 109.75 | 5.97468 |  | 137.75 | 21.0675 |  | 118.5 | 26.6379 |  | 44 | 19.2089 |  | 23.25 | 30.6187 |  | 125.25 | 28.4788 |  | 166 | 28.5271
| 149.75 | 5.97314 |  | 3.75 | 21.0316 |  | 52.5 | 26.6102 |  | 136.5 | 19.0998 |  | 42 | 30.6097 |  | 72.75 | 28.3872 |  | 60.75 | 28.4942
| 107 | 5.96093 |  | 128.75 | 20.9856 |  | 82.75 | 26.6049 |  | 13 | 19.0904 |  | 51 | 30.6026 |  | 98.5 | 28.1897 |  | 107 | 28.464
| 162 | 5.9175 |  | 110.75 | 20.9791 |  | 30 | 26.5429 |  | 117.5 | 19.0536 |  | 165.25 | 30.5459 |  | 120.5 | 28.1783 |  | 122.25 | 28.464
| 69.75 | 5.90495 |  | 150 | 20.974 |  | 111 | 26.5348 |  | 43.75 | 19.0169 |  | 106.75 | 30.535 |  | 50.75 | 28.167 |  | 59 | 28.432
| 65 | 5.90369 |  | 21.25 | 20.9493 |  | 75 | 26.5287 |  | 137.25 | 18.9543 |  | 97 | 30.4983 |  | 17.25 | 28.0765 |  | 131.75 | 28.3905
| 144 | 5.88892 |  | 96.5 | 20.8628 |  | 69.75 | 26.4843 |  | 31 | 18.9513 |  | 111 | 30.4825 |  | 141 | 28.0528 |  | 159 | 28.2954
| 58.5 | 5.88607 |  | 110.5 | 20.8435 |  | 121.5 | 26.4755 |  | 85 | 18.9037 |  | 112.25 | 30.3651 |  | 70.75 | 28.0116 |  | 106.75 | 28.1917
| 71.5 | 5.86526 |  | 25.25 | 20.8311 |  | 80 | 26.4614 |  | 57.5 | 18.8676 |  | 172.75 | 30.3547 |  | 119.5 | 27.9756 |  | 39 | 28.1776
| 152 | 5.85562 |  | 106 | 20.7415 |  | 84 | 26.446 |  | 104 | 18.86 |  | 99.75 | 30.2721 |  | 101.75 | 27.8542 |  | 173.75 | 28.138
| 173.25 | 5.83091 |  | 111 | 20.7412 |  | 149.75 | 26.4254 |  | 24.25 | 18.7681 |  | 89 | 30.2118 |  | 65.25 | 27.846 |  | 98.25 | 28.1248
| 171 | 5.81695 |  | 72.5 | 20.7248 |  | 157.75 | 26.3015 |  | 96.5 | 18.6935 |  | 145.5 | 30.1151 |  | 40.5 | 27.8357 |  | 80 | 28.0824
| 126.25 | 5.80877 |  | 77.5 | 20.7184 |  | 23.5 | 26.247 |  | 132.5 | 18.6674 |  | 58.5 | 30.0726 |  | 149 | 27.8254 |  | 48.75 | 28.057
| 116.75 | 5.80846 |  | 126.75 | 20.6888 |  | 39.5 | 26.2287 |  | 126.25 | 18.6111 |  | 141.75 | 30.0264 |  | 78 | 27.7781 |  | 7.5 | 28.0118
| 67.25 | 5.80264 |  | 51 | 20.6837 |  | 137.5 | 26.225 |  | 144.75 | 18.5791 |  | 84 | 29.9927 |  | 148.25 | 27.7482 |  | 47.75 | 27.959
| 176.5 | 5.78781 |  | 170.25 | 20.6724 |  | 83.25 | 26.1754 |  | 39.75 | 18.5378 |  | 84.5 | 29.9813 |  | 151.75 | 27.6978 |  | 125.75 | 27.9241
| 100.75 | 5.78383 |  | 62.25 | 20.6534 |  | 107.5 | 26.1262 |  | 163 | 18.5295 |  | 87.75 | 29.9426 |  | 105 | 27.6844 |  | 58.5 | 27.8591
| 63.75 | 5.78191 |  | 78 | 20.6148 |  | 69.25 | 26.054 |  | 38 | 18.4803 |  | 74.25 | 29.9231 |  | 155.25 | 27.6587 |  | 122 | 27.8375
| 67.75 | 5.77934 |  | 118.25 | 20.5953 |  | 95.5 | 26.0236 |  | 138.25 | 18.442 |  | 80.5 | 29.906 |  | 73.5 | 27.6381 |  | 40.25 | 27.8214
| 48 | 5.77616 |  | 36.5 | 20.5645 |  | 168.75 | 25.9859 |  | 157.25 | 18.4291 |  | 114.75 | 29.8669 |  | 148 | 27.6175 |  | 128 | 27.7781
| 70.5 | 5.72942 |  | 164 | 20.5493 |  | 60.75 | 25.9676 |  | 60 | 18.4146 |  | 16 | 29.8325 |  | 101 | 27.6083 |  | 12.5 | 27.7592
| 43.25 | 5.72883 |  | 117.5 | 20.4989 |  | 72.75 | 25.9227 |  | 52.75 | 18.3679 |  | 65.75 | 29.8209 |  | 114.75 | 27.599 |  | 97.5 | 27.7508
| 42.75 | 5.72503 |  | 126 | 20.4242 |  | 122.75 | 25.8655 |  | 64.5 | 18.3259 |  | 114.5 | 29.8064 |  | 138.5 | 27.5949 |  | 46.75 | 27.7065
| 20 | 5.7159 |  | 16 | 20.4062 |  | 17 | 25.8495 |  | 145.25 | 18.2726 |  | 105 | 29.6506 |  | 139.5 | 27.5774 |  | 78 | 27.6829
| 20.25 | 5.70694 |  | 42.75 | 20.4021 |  | 93.75 | 25.7858 |  | 42.75 | 18.2455 |  | 80.25 | 29.6447 |  | 104.75 | 27.564 |  | 19.75 | 27.682
| 55.5 | 5.67259 |  | 157.5 | 20.3543 |  | 104.75 | 25.737 |  | 170.5 | 18.2365 |  | 61.75 | 29.5742 |  | 22.5 | 27.5476 |  | 173 | 27.6556
| 64.75 | 5.66464 |  | 29.25 | 20.2921 |  | 54 | 25.6131 |  | 141.25 | 18.2287 |  | 76.5 | 29.5522 |  | 36 | 27.5249 |  | 98.5 | 27.6537
| 52.75 | 5.65163 |  | 64.75 | 20.2577 |  | 50.75 | 25.6123 |  | 62.25 | 18.2257 |  | 43.75 | 29.4699 |  | 95.75 | 27.493 |  | 39.75 | 27.601
| 4.25 | 5.64678 |  | 73 | 20.2348 |  | 60 | 25.5496 |  | 162.75 | 18.2037 |  | 83.75 | 29.3493 |  | 47 | 27.4498 |  | 163 | 27.584
| 100.5 | 5.63749 |  | 124.25 | 20.2048 |  | 7.5 | 25.5484 |  | 12 | 18.1987 |  | 92.5 | 29.2386 |  | 54.5 | 27.3768 |  | 28 | 27.5529
| 18.5 | 5.62921 |  | 132.5 | 20.0987 |  | 43.25 | 25.4037 |  | 78.25 | 18.19 |  | 124.25 | 29.1495 |  | 46 | 27.35 |  | 70.25 | 27.5529
| 69.5 | 5.62782 |  | 100.75 | 20.073 |  | 159 | 25.3739 |  | 143 | 18.1358 |  | 54 | 29.1055 |  | 176.75 | 27.3315 |  | 87 | 27.5124
| 112.5 | 5.60858 |  | 166.5 | 19.9553 |  | 46.5 | 25.3677 |  | 91.75 | 18.0952 |  | 12.5 | 29.069 |  | 117.75 | 27.2492 |  | 80.5 | 27.4634
| 63 | 5.60276 |  | 96.25 | 19.9489 |  | 96.5 | 25.3596 |  | 79.25 | 18.0691 |  | 60 | 29.0313 |  | 139.75 | 27.245 |  | 70.5 | 27.4229
| 104.75 | 5.58239 |  | 48.25 | 19.86 |  | 57 | 25.3133 |  | 133 | 18.067 |  | 152 | 29.0049 |  | 170.5 | 27.243 |  | 21.75 | 27.2081
| 159.5 | 5.57779 |  | 95.75 | 19.8528 |  | 74.5 | 25.2715 |  | 112.25 | 18.0444 |  | 96.75 | 28.995 |  | 133.25 | 27.2121 |  | 36.75 | 27.1854
| 128.75 | 5.57015 |  | 58.5 | 19.776 |  | 53.75 | 25.2496 |  | 110.25 | 18.0433 |  | 148.25 | 28.9913 |  | 36.25 | 27.1679 |  | 54.75 | 27.1233
| 131.25 | 5.55747 |  | 95.25 | 19.6871 |  | 109.75 | 25.2482 |  | 73.25 | 18.0324 |  | 55.5 | 28.9885 |  | 176.25 | 27.1463 |  | 84 | 27.0865
| 72.75 | 5.53546 |  | 176 | 19.6216 |  | 105.5 | 25.2322 |  | 100.5 | 17.9748 |  | 96.25 | 28.8777 |  | 60.25 | 27.1267 |  | 75 | 27.0761
| 53.25 | 5.52715 |  | 122 | 19.5941 |  | 97.75 | 25.1795 |  | 146.75 | 17.9617 |  | 33.25 | 28.8204 |  | 142.25 | 27.1226 |  | 175.5 | 26.932
| 74.75 | 5.52479 |  | 171.75 | 19.5329 |  | 114.25 | 25.0504 |  | 65.5 | 17.9566 |  | 168 | 28.7953 |  | 152 | 27.0825 |  | 57.25 | 26.915
| 25.75 | 5.50224 |  | 75.75 | 19.517 |  | 29.75 | 25.0347 |  | 95 | 17.9128 |  | 110.75 | 28.7898 |  | 16 | 27.066 |  | 133.5 | 26.8962
| 47.75 | 5.49762 |  | 72.25 | 19.5013 |  | 41.75 | 25.0309 |  | 103.5 | 17.8785 |  | 74 | 28.7418 |  | 130.5 | 27.0567 |  | 107.25 | 26.8585
| 23 | 5.49546 |  | 43.25 | 19.4409 |  | 132 | 24.9804 |  | 150.25 | 17.8486 |  | 48 | 28.7341 |  | 62.25 | 27.0382 |  | 94 | 26.8472
| 21.25 | 5.46719 |  | 46.5 | 19.424 |  | 28 | 24.9726 |  | 84.5 | 17.7464 |  | 49.75 | 28.7026 |  | 11 | 27.0032 |  | 99.5 | 26.8255
| 61 | 5.45421 |  | 77 | 19.3767 |  | 99.75 | 24.9692 |  | 115 | 17.7387 |  | 46.75 | 28.699 |  | 131 | 26.997 |  | 74.5 | 26.8208
| 122 | 5.45118 |  | 109.75 | 19.2858 |  | 34.75 | 24.9469 |  | 113.25 | 17.7353 |  | 49 | 28.6534 |  | 99 | 26.9724 |  | 60.25 | 26.7878
| 158.25 | 5.44046 |  | 174 | 19.2698 |  | 32.25 | 24.9324 |  | 11.25 | 17.7219 |  | 54.75 | 28.5977 |  | 34.75 | 26.9302 |  | 32.25 | 26.688
| 172.75 | 5.43664 |  | 98 | 19.2601 |  | 66.25 | 24.9289 |  | 49 | 17.69 |  | 131.5 | 28.5587 |  | 149.5 | 26.8849 |  | 15 | 26.6719
| 177.25 | 5.42922 |  | 172.75 | 19.2344 |  | 97.5 | 24.9146 |  | 152 | 17.6866 |  | 139.75 | 28.5245 |  | 99.75 | 26.8612 |  | 96.25 | 26.6569
| 114 | 5.42568 |  | 36 | 19.2236 |  | 79.75 | 24.8775 |  | 24.75 | 17.612 |  | 75.5 | 28.3972 |  | 75.25 | 26.8077 |  | 148 | 26.6427
| 77.75 | 5.41419 |  | 160.75 | 19.2215 |  | 101 | 24.8483 |  | 126 | 17.5819 |  | 31.75 | 28.3802 |  | 168 | 26.6544 |  | 147 | 26.5881
| 109 | 5.41116 |  | 27.75 | 19.212 |  | 131.75 | 24.829 |  | 94.75 | 17.4612 |  | 85.25 | 28.3746 |  | 66.75 | 26.6194 |  | 114.25 | 26.4948
| 111.25 | 5.40639 |  | 136.75 | 19.1601 |  | 62.75 | 24.8256 |  | 69.75 | 17.4605 |  | 176.5 | 28.3443 |  | 50.5 | 26.5937 |  | 66 | 26.3874
| 48.75 | 5.39939 |  | 73.5 | 19.1578 |  | 79.25 | 24.7846 |  | 80.75 | 17.3749 |  | 107.25 | 28.3109 |  | 157.5 | 26.5772 |  | 136.5 | 26.2809
| 60 | 5.36501 |  | 17.25 | 19.1393 |  | 163 | 24.765 |  | 141.75 | 17.3476 |  | 13.25 | 28.2828 |  | 95 | 26.5669 |  | 54.25 | 26.231
| 108.25 | 5.35993 |  | 50.75 | 19.1054 |  | 37.75 | 24.7534 |  | 117.75 | 17.3406 |  | 37.25 | 28.2315 |  | 17.75 | 26.4918 |  | 41.75 | 26.2244
| 152.25 | 5.35582 |  | 62.5 | 19.0897 |  | 168 | 24.736 |  | 156.25 | 17.3087 |  | 95.25 | 28.2091 |  | 106.5 | 26.4702 |  | 111 | 26.2046
| 131 | 5.33538 |  | 156.25 | 19.0676 |  | 62.5 | 24.6522 |  | 127.5 | 17.2516 |  | 47.25 | 28.1766 |  | 129.75 | 26.4434 |  | 72.25 | 26.2018
| 124.5 | 5.3218 |  | 119 | 19.026 |  | 69 | 24.5874 |  | 53.75 | 17.2378 |  | 64.25 | 28.1721 |  | 57 | 26.3591 |  | 118 | 26.1773
| 34.75 | 5.32026 |  | 99.75 | 18.9895 |  | 74.25 | 24.5874 |  | 110 | 17.166 |  | 110 | 28.1521 |  | 86.5 | 26.2984 |  | 149.5 | 26.0718
| 174 | 5.31508 |  | 132.25 | 18.981 |  | 135.75 | 24.5524 |  | 128.25 | 17.162 |  | 85.75 | 28.1343 |  | 110.5 | 26.249 |  | 82.25 | 26.0265
| 109.25 | 5.31465 |  | 156.75 | 18.9741 |  | 100.5 | 24.5457 |  | 126.75 | 17.1332 |  | 105.25 | 28.1214 |  | 149.75 | 26.2119 |  | 69 | 26.0171
| 106.5 | 5.30482 |  | 176.75 | 18.9733 |  | 99.25 | 24.5356 |  | 115.5 | 17.1289 |  | 60.75 | 28.0884 |  | 126 | 26.2078 |  | 10.5 | 25.953
| 119.25 | 5.30238 |  | 14.75 | 18.9672 |  | 78.25 | 24.4986 |  | 2.5 | 17.0574 |  | 57 | 28.0759 |  | 57.25 | 26.1594 |  | 10 | 25.9389
| 105 | 5.29227 |  | 127.5 | 18.9011 |  | 83.75 | 24.4108 |  | 145.75 | 17.0405 |  | 95.5 | 27.9094 |  | 95.5 | 26.1203 |  | 109.5 | 25.9097
| 122.5 | 5.27596 |  | 77.75 | 18.9001 |  | 118.75 | 24.3269 |  | 74.75 | 17.0353 |  | 93 | 27.8977 |  | 43.5 | 26.0967 |  | 115.75 | 25.8965
| 150.25 | 5.26844 |  | 4 | 18.8456 |  | 28.5 | 24.3026 |  | 114.5 | 17.0192 |  | 110.5 | 27.8478 |  | 87.25 | 26.0915 |  | 74.75 | 25.8626
| 129.25 | 5.2658 |  | 69 | 18.8302 |  | 121 | 24.224 |  | 105.5 | 17.0183 |  | 35.75 | 27.8247 |  | 51 | 26.0432 |  | 69.75 | 25.8551
| 103.25 | 5.24404 |  | 168.75 | 18.8076 |  | 120.25 | 24.1944 |  | 36 | 17.0146 |  | 126.25 | 27.7999 |  | 83.5 | 26.0277 |  | 29.25 | 25.8485
| 148.25 | 5.24009 |  | 79.25 | 18.7948 |  | 105.75 | 24.19 |  | 94.25 | 16.9784 |  | 133.25 | 27.789 |  | 31 | 25.9341 |  | 138.25 | 25.8419
| 112.75 | 5.22672 |  | 139.75 | 18.7832 |  | 133 | 24.1856 |  | 72.5 | 16.9726 |  | 20.5 | 27.7612 |  | 128.25 | 25.9279 |  | 110.5 | 25.8315
| 167 | 5.2139 |  | 61 | 18.7521 |  | 105 | 24.1758 |  | 148.25 | 16.9629 |  | 155.25 | 27.7499 |  | 136.75 | 25.9042 |  | 49 | 25.7787
| 121.5 | 5.21284 |  | 115.75 | 18.6712 |  | 88.75 | 24.1628 |  | 172.75 | 16.9512 |  | 132.25 | 27.7063 |  | 53.5 | 25.7993 |  | 141.75 | 25.6694
| 169.5 | 5.20112 |  | 21 | 18.6273 |  | 130.25 | 24.1529 |  | 99.75 | 16.8695 |  | 130 | 27.6756 |  | 123.25 | 25.7983 |  | 103.25 | 25.481
| 109.5 | 5.20056 |  | 106.25 | 18.6273 |  | 14 | 24.1022 |  | 33 | 16.8544 |  | 76.75 | 27.6569 |  | 79 | 25.7972 |  | 61 | 25.4725
| 114.25 | 5.18465 |  | 111.25 | 18.6249 |  | 35.75 | 24.0444 |  | 46.75 | 16.8512 |  | 109.25 | 27.6249 |  | 78.25 | 25.7087 |  | 58.25 | 25.4452
| 169.25 | 5.13498 |  | 143.25 | 18.6088 |  | 111.25 | 24.0238 |  | 106 | 16.8446 |  | 77.75 | 27.5875 |  | 142.5 | 25.7087 |  | 59.5 | 25.4226
| 167.25 | 5.13496 |  | 20.5 | 18.5908 |  | 74.75 | 24.0023 |  | 54.5 | 16.8253 |  | 9.5 | 27.5771 |  | 121.25 | 25.5894 |  | 115.5 | 25.3981
| 32.25 | 5.13193 |  | 108 | 18.5692 |  | 127.5 | 23.9985 |  | 87.75 | 16.7812 |  | 57.5 | 27.544 |  | 103.5 | 25.5626 |  | 94.75 | 25.2539
| 176.25 | 5.11333 |  | 103 | 18.5335 |  | 47 | 23.9661 |  | 57.75 | 16.7809 |  | 103.25 | 27.5301 |  | 90.75 | 25.5482 |  | 29 | 25.2096
| 67.5 | 5.1124 |  | 42.25 | 18.4978 |  | 100.25 | 23.936 |  | 66 | 16.7751 |  | 157.25 | 27.509 |  | 30.5 | 25.5225 |  | 102.5 | 25.1936
| 110.25 | 5.11081 |  | 171.25 | 18.4618 |  | 76.25 | 23.9337 |  | 130 | 16.7203 |  | 159 | 27.4806 |  | 118.25 | 25.4957 |  | 126 | 25.1003
| 110.5 | 5.10309 |  | 170 | 18.3988 |  | 36.25 | 23.9325 |  | 8.75 | 16.6747 |  | 154.75 | 27.4624 |  | 49.75 | 25.3692 |  | 2.5 | 25.0985
| 30.25 | 5.074 |  | 34.5 | 18.387 |  | 105.25 | 23.9312 |  | 80 | 16.6652 |  | 70 | 27.461 |  | 159.25 | 25.3486 |  | 58.75 | 25.0693
| 48.5 | 5.06692 |  | 12 | 18.376 |  | 16.5 | 23.9246 |  | 35.25 | 16.6459 |  | 143.75 | 27.4559 |  | 124.5 | 25.3054 |  | 91.5 | 25.0269
| 178 | 5.06422 |  | 64.25 | 18.3439 |  | 137.75 | 23.9228 |  | 96.25 | 16.6312 |  | 97.75 | 27.4404 |  | 76.75 | 25.2971 |  | 60 | 25.0231
| 43 | 5.05876 |  | 126.25 | 18.3364 |  | 102.5 | 23.8835 |  | 42.25 | 16.6172 |  | 171.25 | 27.425 |  | 21.75 | 25.2837 |  | 92.25 | 25.0212
| 77 | 5.04108 |  | 40.5 | 18.2223 |  | 67 | 23.8173 |  | 79.5 | 16.5954 |  | 68.75 | 27.3575 |  | 145 | 25.2601 |  | 87.75 | 24.975
| 55.25 | 5.03808 |  | 80.75 | 18.1889 |  | 64.5 | 23.7662 |  | 54 | 16.5661 |  | 77.5 | 27.3538 |  | 76.5 | 25.2518 |  | 109.25 | 24.9609
| 35.25 | 5.02787 |  | 111.5 | 18.1766 |  | 155 | 23.723 |  | 3.25 | 16.5623 |  | 117.75 | 27.3248 |  | 81 | 25.1562 |  | 52.25 | 24.9242
| 20.75 | 5.02718 |  | 121 | 18.1689 |  | 86.5 | 23.7172 |  | 43.5 | 16.5154 |  | 43.25 | 27.3083 |  | 55.5 | 25.1479 |  | 80.25 | 24.9242
| 38.75 | 5.02161 |  | 66 | 18.1404 |  | 99 | 23.7061 |  | 109.75 | 16.5125 |  | 138 | 27.1698 |  | 102.75 | 25.1479 |  | 71 | 24.8902
| 122.75 | 5.01237 |  | 169.75 | 18.1193 |  | 109 | 23.7042 |  | 2.75 | 16.5119 |  | 163 | 27.168 |  | 123 | 25.1119 |  | 2.75 | 24.8714
| 160.25 | 5.0106 |  | 132 | 18.1147 |  | 70 | 23.6975 |  | 71 | 16.5004 |  | 34.5 | 27.1588 |  | 61 | 25.0728 |  | 53.5 | 24.7367
| 132 | 5.00196 |  | 82 | 18.1106 |  | 52 | 23.6874 |  | 61.75 | 16.4967 |  | 111.25 | 27.0615 |  | 59.5 | 25.0707 |  | 48.25 | 24.7253
| 100.25 | 4.99095 |  | 102 | 18.097 |  | 149.5 | 23.6714 |  | 41.5 | 16.4676 |  | 10.75 | 26.9359 |  | 25.25 | 24.9936 |  | 43 | 24.6594
| 17.25 | 4.98993 |  | 174.25 | 18.07 |  | 120 | 23.6633 |  | 100.25 | 16.4533 |  | 125 | 26.8572 |  | 105.5 | 24.9843 |  | 164 | 24.6566
| 56.75 | 4.98331 |  | 55.5 | 18.0466 |  | 107.25 | 23.6252 |  | 83.75 | 16.4513 |  | 64.75 | 26.8548 |  | 163 | 24.9473 |  | 64.25 | 24.5802
| 60.5 | 4.96701 |  | 35.5 | 17.979 |  | 72 | 23.6244 |  | 101.5 | 16.3412 |  | 173.75 | 26.8035 |  | 40.25 | 24.9308 |  | 142.25 | 24.5322
| 26.5 | 4.96553 |  | 81.5 | 17.9729 |  | 77.25 | 23.5994 |  | 31.75 | 16.3138 |  | 62.25 | 26.7292 |  | 114 | 24.9185 |  | 55.25 | 24.519
| 36.25 | 4.96483 |  | 55.75 | 17.9554 |  | 64.25 | 23.5921 |  | 32 | 16.2309 |  | 43.5 | 26.7031 |  | 157.25 | 24.9123 |  | 129 | 24.4851
| 106 | 4.9646 |  | 89.75 | 17.9382 |  | 158.25 | 23.5826 |  | 36.5 | 16.2235 |  | 60.25 | 26.6265 |  | 169.5 | 24.8454 |  | 154.25 | 24.4832
| 126 | 4.95898 |  | 113.5 | 17.9294 |  | 171 | 23.5724 |  | 114 | 16.2165 |  | 149.5 | 26.5603 |  | 166.75 | 24.8032 |  | 77.5 | 24.4417
| 177.75 | 4.9439 |  | 74.25 | 17.9145 |  | 84.25 | 23.4604 |  | 169.25 | 16.2045 |  | 127.75 | 26.5508 |  | 58 | 24.796 |  | 95.25 | 24.4022
| 15.25 | 4.93987 |  | 141 | 17.8994 |  | 117.5 | 23.4469 |  | 3.75 | 16.1376 |  | 57.75 | 26.5172 |  | 58.5 | 24.7898 |  | 140.75 | 24.3588
| 127.75 | 4.92751 |  | 65.75 | 17.8686 |  | 101.75 | 23.4208 |  | 50.75 | 16.0694 |  | 154.5 | 26.5048 |  | 107.75 | 24.7826 |  | 114 | 24.3551
| 115.5 | 4.91727 |  | 126.5 | 17.8326 |  | 73.25 | 23.4019 |  | 101.75 | 16.0659 |  | 168.75 | 26.5032 |  | 156.5 | 24.7806 |  | 89 | 24.2995
| 40 | 4.91647 |  | 9.5 | 17.8169 |  | 52.75 | 23.3844 |  | 104.75 | 16.0256 |  | 93.5 | 26.4905 |  | 81.75 | 24.7713 |  | 58 | 24.2787
| 39 | 4.91555 |  | 155 | 17.8072 |  | 165.5 | 23.3671 |  | 19.75 | 16.0025 |  | 42.5 | 26.4768 |  | 86 | 24.7435 |  | 108 | 24.2269
| 4 | 4.90198 |  | 21.75 | 17.7923 |  | 170.5 | 23.309 |  | 37.5 | 15.9321 |  | 64 | 26.4152 |  | 151.5 | 24.7188 |  | 46 | 24.1968
| 121.25 | 4.90141 |  | 34.75 | 17.7797 |  | 53.5 | 23.3073 |  | 131.5 | 15.9263 |  | 102.75 | 26.3186 |  | 112.5 | 24.7096 |  | 68.75 | 24.161
| 129.75 | 4.89385 |  | 113 | 17.7517 |  | 113.5 | 23.2813 |  | 149 | 15.9241 |  | 159.5 | 26.3003 |  | 48.75 | 24.691 |  | 144 | 24.0799
| 113.5 | 4.89066 |  | 133.75 | 17.7401 |  | 175 | 23.2584 |  | 62.5 | 15.9077 |  | 55 | 26.2235 |  | 71 | 24.6818 |  | 120 | 24.0366
| 51.25 | 4.87958 |  | 35 | 17.6861 |  | 64 | 23.2293 |  | 85.75 | 15.9073 |  | 65.25 | 26.2231 |  | 74 | 24.6725 |  | 37.5 | 24.0017
| 32.5 | 4.86757 |  | 140.25 | 17.6833 |  | 71 | 23.2058 |  | 140.5 | 15.8948 |  | 2 | 26.219 |  | 145.5 | 24.6036 |  | 151.75 | 23.9697
| 155.25 | 4.86665 |  | 75.25 | 17.6718 |  | 155.25 | 23.1948 |  | 47 | 15.8351 |  | 72.5 | 26.1941 |  | 126.5 | 24.5933 |  | 94.25 | 23.9367
| 53.75 | 4.86524 |  | 36.25 | 17.643 |  | 91.5 | 23.1947 |  | 74.25 | 15.8329 |  | 176.25 | 26.1827 |  | 132.75 | 24.5387 |  | 145.5 | 23.9235
| 136 | 4.86357 |  | 110.25 | 17.6427 |  | 35.25 | 23.1866 |  | 171.75 | 15.8279 |  | 131.25 | 26.1333 |  | 80.5 | 24.4009 |  | 102.75 | 23.8491
| 49.5 | 4.85644 |  | 70.25 | 17.596 |  | 123.25 | 23.1704 |  | 32.75 | 15.8179 |  | 24.25 | 25.9994 |  | 69.75 | 24.3947 |  | 154.75 | 23.8482
| 164 | 4.82281 |  | 128.25 | 17.596 |  | 94.25 | 23.1477 |  | 108 | 15.8036 |  | 3 | 25.9991 |  | 49.5 | 24.3638 |  | 177 | 23.8133
| 4.75 | 4.81755 |  | 13.5 | 17.4657 |  | 88.5 | 23.1454 |  | 77.75 | 15.7959 |  | 129 | 25.9721 |  | 173.25 | 24.3607 |  | 66.25 | 23.7954
| 129.5 | 4.81578 |  | 2.5 | 17.457 |  | 131.25 | 23.1219 |  | 14 | 15.7759 |  | 33 | 25.9436 |  | 133.75 | 24.3278 |  | 129.5 | 23.7907
| 116 | 4.78797 |  | 42 | 17.4518 |  | 65 | 23.0955 |  | 17 | 15.7722 |  | 28 | 25.9232 |  | 150 | 24.1981 |  | 83.5 | 23.7586
| 52.25 | 4.77704 |  | 115.25 | 17.3912 |  | 76.75 | 23.0106 |  | 35.5 | 15.7389 |  | 4 | 25.9227 |  | 112.25 | 24.1817 |  | 73.75 | 23.7426
| 114.75 | 4.76593 |  | 109.5 | 17.3447 |  | 141 | 23.0019 |  | 177 | 15.7174 |  | 58.75 | 25.8482 |  | 60.5 | 24.1467 |  | 48 | 23.7294
| 171.75 | 4.75164 |  | 55.25 | 17.2622 |  | 130.5 | 22.9125 |  | 59.5 | 15.717 |  | 159.75 | 25.8453 |  | 148.75 | 24.1004 |  | 48.5 | 23.6475
| 141.75 | 4.74851 |  | 60 | 17.2553 |  | 3.75 | 22.8426 |  | 95.5 | 15.69 |  | 49.5 | 25.8401 |  | 120.25 | 24.0325 |  | 59.25 | 23.5193
| 164.5 | 4.73689 |  | 164.5 | 17.2363 |  | 144.75 | 22.8234 |  | 97.75 | 15.6888 |  | 30.25 | 25.8249 |  | 6.25 | 24.0057 |  | 30.25 | 23.4571
| 52.5 | 4.72809 |  | 53.75 | 17.235 |  | 103.5 | 22.8145 |  | 122.5 | 15.676 |  | 94.75 | 25.7747 |  | 115.5 | 24.0016 |  | 142.75 | 23.395
| 149 | 4.71528 |  | 132.75 | 17.2262 |  | 123 | 22.8035 |  | 152.5 | 15.6522 |  | 52 | 25.7703 |  | 103.25 | 23.9934 |  | 5.75 | 23.3855
| 104.5 | 4.7139 |  | 84.25 | 17.1867 |  | 58.5 | 22.7904 |  | 96 | 15.6249 |  | 34.25 | 25.7478 |  | 87.75 | 23.9635 |  | 81.25 | 23.3733
| 159.75 | 4.71154 |  | 47.75 | 17.1833 |  | 152.5 | 22.762 |  | 16 | 15.6237 |  | 70.75 | 25.7261 |  | 172 | 23.9532 |  | 106.25 | 23.3601
| 110.75 | 4.70925 |  | 57.75 | 17.1451 |  | 55.25 | 22.681 |  | 147 | 15.599 |  | 143.5 | 25.6741 |  | 100 | 23.9378 |  | 159.75 | 23.3233
| 178.5 | 4.70715 |  | 33 | 17.1135 |  | 115.75 | 22.6688 |  | 27.75 | 15.5515 |  | 81.75 | 25.6553 |  | 160.5 | 23.9337 |  | 30 | 23.2715
| 51 | 4.7023 |  | 41.5 | 17.1129 |  | 136.75 | 22.6228 |  | 128.75 | 15.533 |  | 55.75 | 25.6501 |  | 67.5 | 23.9244 |  | 100.25 | 23.263
| 125.75 | 4.69738 |  | 138.75 | 17.0957 |  | 122.25 | 22.6047 |  | 144.25 | 15.5178 |  | 39.5 | 25.6343 |  | 79.75 | 23.8555 |  | 164.5 | 23.2065
| 71 | 4.69284 |  | 162.75 | 17.0893 |  | 93 | 22.5645 |  | 136 | 15.4904 |  | 41.25 | 25.626 |  | 46.25 | 23.8462 |  | 8.5 | 23.1632
| 156 | 4.69194 |  | 115.5 | 17.0844 |  | 54.75 | 22.5065 |  | 57 | 15.4745 |  | 95 | 25.5965 |  | 80 | 23.8339 |  | 66.75 | 23.1594
| 72.5 | 4.68914 |  | 142.5 | 17.077 |  | 125.75 | 22.4133 |  | 6 | 15.4405 |  | 32.75 | 25.5856 |  | 171 | 23.8174 |  | 76.5 | 23.1528
| 156.25 | 4.66428 |  | 69.5 | 17.0389 |  | 144.25 | 22.3927 |  | 103.25 | 15.4338 |  | 133.5 | 25.5831 |  | 173 | 23.7845 |  | 83.75 | 23.15
| 113.25 | 4.66048 |  | 137.5 | 17.0109 |  | 115.5 | 22.3919 |  | 162.25 | 15.4287 |  | 8.75 | 25.5763 |  | 20.5 | 23.7608 |  | 112.75 | 23.117
| 43.5 | 4.65743 |  | 19.5 | 17.0038 |  | 175.5 | 22.3185 |  | 55.75 | 15.4283 |  | 47 | 25.5727 |  | 43.25 | 23.7464 |  | 93 | 23.084
| 17.5 | 4.65594 |  | 159.75 | 17.003 |  | 9.5 | 22.3002 |  | 20.5 | 15.349 |  | 40.5 | 25.491 |  | 38.25 | 23.6734 |  | 158.25 | 22.986
| 54 | 4.65327 |  | 163 | 16.9793 |  | 166 | 22.2848 |  | 39.25 | 15.3303 |  | 154.25 | 25.473 |  | 150.5 | 23.6672 |  | 102.25 | 22.9663
| 117.75 | 4.64799 |  | 49.75 | 16.9562 |  | 122.5 | 22.2744 |  | 78.5 | 15.3015 |  | 150 | 25.4529 |  | 105.25 | 23.5951 |  | 16 | 22.9276
| 21.75 | 4.64512 |  | 151.25 | 16.8892 |  | 132.25 | 22.2521 |  | 25.5 | 15.2714 |  | 142.75 | 25.4407 |  | 84.5 | 23.5931 |  | 154.5 | 22.9144
| 38 | 4.6376 |  | 103.75 | 16.8699 |  | 30.25 | 22.2395 |  | 102.25 | 15.2174 |  | 21.5 | 25.3956 |  | 15.5 | 23.5797 |  | 117.75 | 22.9069
| 76.25 | 4.63231 |  | 13 | 16.7985 |  | 161.5 | 22.2094 |  | 131 | 15.194 |  | 52.25 | 25.3727 |  | 126.25 | 23.555 |  | 17.75 | 22.8994
| 111.5 | 4.62734 |  | 12.5 | 16.7622 |  | 144 | 22.2085 |  | 109 | 15.1869 |  | 36.25 | 25.3533 |  | 16.75 | 23.5262 |  | 70.75 | 22.8899
| 112 | 4.62097 |  | 2 | 16.7196 |  | 12 | 22.201 |  | 40.75 | 15.1736 |  | 109 | 25.3286 |  | 92.25 | 23.5159 |  | 136 | 22.857
| 49.25 | 4.61546 |  | 59 | 16.6983 |  | 39 | 22.1636 |  | 95.75 | 15.1447 |  | 105.5 | 25.3243 |  | 49 | 23.4974 |  | 23.25 | 22.8353
| 9.5 | 4.60979 |  | 145.5 | 16.6957 |  | 110.25 | 22.1183 |  | 25.25 | 15.1285 |  | 41 | 25.2326 |  | 110.75 | 23.4922 |  | 124.75 | 22.8061
| 66.5 | 4.60694 |  | 62.75 | 16.6885 |  | 89 | 22.0515 |  | 70.5 | 15.0838 |  | 39.25 | 25.1752 |  | 140 | 23.4357 |  | 60.5 | 22.8051
| 143 | 4.59419 |  | 107.5 | 16.687 |  | 29.25 | 21.9967 |  | 76.75 | 15.0648 |  | 95.75 | 25.1729 |  | 139 | 23.4038 |  | 156.25 | 22.7948
| 46.5 | 4.58303 |  | 160.5 | 16.6854 |  | 66 | 21.9962 |  | 133.5 | 15.0639 |  | 92.75 | 25.1235 |  | 120 | 23.3595 |  | 13.25 | 22.7326
| 128.25 | 4.58157 |  | 150.5 | 16.6782 |  | 54.5 | 21.995 |  | 171.5 | 15.0594 |  | 38.25 | 25.084 |  | 100.25 | 23.3276 |  | 120.5 | 22.7015
| 160 | 4.57895 |  | 58.75 | 16.6353 |  | 16 | 21.991 |  | 119.25 | 14.9992 |  | 28.75 | 25.0796 |  | 152.25 | 23.305 |  | 111.5 | 22.6874
| 158.75 | 4.57808 |  | 31 | 16.5911 |  | 90.25 | 21.969 |  | 92.25 | 14.9721 |  | 129.5 | 25.0635 |  | 145.25 | 23.2947 |  | 147.25 | 22.6666
| 34.5 | 4.56325 |  | 129.25 | 16.5904 |  | 147.25 | 21.9315 |  | 57.25 | 14.9621 |  | 83 | 25.0375 |  | 67.75 | 23.1825 |  | 121.25 | 22.6647
| 166.5 | 4.5623 |  | 100.25 | 16.541 |  | 151.75 | 21.8995 |  | 99.25 | 14.9454 |  | 133.75 | 24.94 |  | 159 | 23.1455 |  | 150.75 | 22.6233
| 44 | 4.55763 |  | 99 | 16.4681 |  | 126.5 | 21.8915 |  | 21 | 14.9015 |  | 144.25 | 24.9387 |  | 174 | 23.1434 |  | 65 | 22.612
| 40.5 | 4.54488 |  | 107.25 | 16.4678 |  | 42.25 | 21.7974 |  | 137.5 | 14.8668 |  | 117.5 | 24.9257 |  | 46.5 | 23.1053 |  | 40 | 22.6026
| 28.25 | 4.53675 |  | 52.25 | 16.4665 |  | 80.5 | 21.7008 |  | 75.5 | 14.8571 |  | 115.5 | 24.9132 |  | 119 | 23.095 |  | 52 | 22.5875
| 48.25 | 4.53259 |  | 82.75 | 16.4642 |  | 112.25 | 21.6977 |  | 67.25 | 14.8567 |  | 66.25 | 24.8678 |  | 13.5 | 23.0096 |  | 100.5 | 22.5724
| 101.5 | 4.52595 |  | 122.25 | 16.4562 |  | 49 | 21.6896 |  | 7.5 | 14.8477 |  | 103.5 | 24.827 |  | 28 | 23.0086 |  | 165.25 | 22.5686
| 72 | 4.5112 |  | 65 | 16.4534 |  | 84.5 | 21.6652 |  | 105.75 | 14.8411 |  | 21 | 24.8178 |  | 174.75 | 22.8985 |  | 53.75 | 22.5027
| 5 | 4.50891 |  | 177.5 | 16.41 |  | 92.25 | 21.5549 |  | 133.25 | 14.7964 |  | 79.75 | 24.55 |  | 118.75 | 22.8718 |  | 40.5 | 22.4763
| 64.5 | 4.50411 |  | 122.5 | 16.393 |  | 133.5 | 21.5309 |  | 10 | 14.7776 |  | 71 | 24.5132 |  | 35.25 | 22.8512 |  | 75.5 | 22.4641
| 115 | 4.50093 |  | 117.25 | 16.3853 |  | 120.75 | 21.513 |  | 38.25 | 14.7634 |  | 172.5 | 24.5045 |  | 100.75 | 22.8399 |  | 119.25 | 22.4094
| 113 | 4.49562 |  | 178 | 16.3584 |  | 67.75 | 21.4174 |  | 130.75 | 14.7386 |  | 130.5 | 24.496 |  | 159.75 | 22.8049 |  | 139 | 22.3538
| 11.25 | 4.48531 |  | 147.75 | 16.3375 |  | 27.75 | 21.3943 |  | 104.5 | 14.7204 |  | 41.5 | 24.4882 |  | 129.25 | 22.7925 |  | 130 | 22.3227
| 132.5 | 4.47877 |  | 54.75 | 16.3368 |  | 129.25 | 21.3908 |  | 125.5 | 14.7059 |  | 29.75 | 24.4841 |  | 151 | 22.7802 |  | 110.25 | 22.3218
| 2.25 | 4.47718 |  | 66.25 | 16.336 |  | 126.25 | 21.3772 |  | 89.25 | 14.6696 |  | 156.5 | 24.4685 |  | 34.5 | 22.7153 |  | 91 | 22.2916
| 17 | 4.46412 |  | 119.5 | 16.2648 |  | 80.75 | 21.3615 |  | 85.25 | 14.6251 |  | 89.25 | 24.4284 |  | 110 | 22.6814 |  | 76.25 | 22.2294
| 67 | 4.45793 |  | 66.5 | 16.2643 |  | 43.5 | 21.3452 |  | 100.75 | 14.6239 |  | 7.25 | 24.4117 |  | 106.25 | 22.6608 |  | 125 | 22.1776
| 24.75 | 4.44506 |  | 54.25 | 16.177 |  | 3.25 | 21.318 |  | 144.5 | 14.5395 |  | 150.25 | 24.4104 |  | 12.25 | 22.6546 |  | 35 | 22.1428
| 30.5 | 4.44341 |  | 65.5 | 16.1479 |  | 142.25 | 21.303 |  | 66.75 | 14.5242 |  | 35.25 | 24.3643 |  | 127.25 | 22.6536 |  | 140.5 | 22.0768
| 144.75 | 4.43744 |  | 99.5 | 16.1335 |  | 13.5 | 21.2989 |  | 120 | 14.5146 |  | 48.75 | 24.3436 |  | 3.75 | 22.6238 |  | 32 | 22.0485
| 166.75 | 4.42533 |  | 63 | 16.1325 |  | 11.25 | 21.291 |  | 69.25 | 14.5133 |  | 36.5 | 24.3298 |  | 30.25 | 22.5754 |  | 97.75 | 22.0429
| 157.25 | 4.42489 |  | 116 | 16.1287 |  | 58.75 | 21.2014 |  | 65.75 | 14.5093 |  | 141 | 24.3097 |  | 110.25 | 22.4972 |  | 38.25 | 22.0288
| 144.5 | 4.42402 |  | 120.5 | 16.1258 |  | 12.75 | 21.1416 |  | 135.75 | 14.5085 |  | 122.25 | 24.2962 |  | 84 | 22.4941 |  | 47.25 | 22.0005
| 159.25 | 4.41858 |  | 109 | 16.0729 |  | 159.75 | 21.1204 |  | 137 | 14.5071 |  | 171.75 | 24.2207 |  | 146.75 | 22.4416 |  | 173.25 | 21.9835
| 123 | 4.40839 |  | 165 | 16.0228 |  | 59 | 21.115 |  | 49.5 | 14.486 |  | 72 | 24.1611 |  | 111.75 | 22.4344 |  | 49.75 | 21.9581
| 121 | 4.39072 |  | 64 | 16.0064 |  | 40 | 21.1112 |  | 125.25 | 14.4746 |  | 151 | 24.116 |  | 131.25 | 22.4293 |  | 115.25 | 21.8959
| 122.25 | 4.38908 |  | 133 | 15.984 |  | 88.25 | 21.0874 |  | 50.25 | 14.4575 |  | 114.25 | 24.1082 |  | 154.25 | 22.2605 |  | 155 | 21.8921
| 116.25 | 4.38882 |  | 60.5 | 15.9727 |  | 59.5 | 20.9966 |  | 129.75 | 14.4485 |  | 27.75 | 24.0293 |  | 52 | 22.2502 |  | 99.75 | 21.8761
| 118.75 | 4.38607 |  | 50.5 | 15.9588 |  | 50.5 | 20.9946 |  | 104.25 | 14.4427 |  | 169.25 | 24.0157 |  | 61.75 | 22.2471 |  | 169.5 | 21.8535
| 123.75 | 4.38138 |  | 114.25 | 15.919 |  | 156.75 | 20.9795 |  | 121.75 | 14.4345 |  | 163.25 | 24.0012 |  | 146 | 22.2471 |  | 118.25 | 21.8205
| 13.5 | 4.37807 |  | 147 | 15.9028 |  | 93.5 | 20.9728 |  | 5 | 14.4333 |  | 25.25 | 23.9676 |  | 9.5 | 22.171 |  | 32.5 | 21.8026
| 36.5 | 4.37712 |  | 155.25 | 15.8748 |  | 177.5 | 20.9633 |  | 111.25 | 14.427 |  | 14.75 | 23.9584 |  | 164.5 | 22.0979 |  | 81.5 | 21.7781
| 12.5 | 4.37204 |  | 148 | 15.8689 |  | 124.75 | 20.8893 |  | 54.25 | 14.3763 |  | 160.75 | 23.9412 |  | 89 | 22.0702 |  | 141 | 21.6933
| 43.75 | 4.3703 |  | 37.5 | 15.8507 |  | 84.75 | 20.8753 |  | 48 | 14.3473 |  | 28.25 | 23.9222 |  | 73.25 | 22.066 |  | 137.25 | 21.5822
| 136.25 | 4.36265 |  | 35.25 | 15.8381 |  | 164.75 | 20.8599 |  | 60.75 | 14.3302 |  | 162.5 | 23.8565 |  | 56.75 | 22.0372 |  | 12 | 21.5435
| 16.5 | 4.36109 |  | 172.25 | 15.8286 |  | 64.75 | 20.8568 |  | 23.75 | 14.3152 |  | 155 | 23.848 |  | 108 | 22.0218 |  | 55.75 | 21.4974
| 27.75 | 4.36101 |  | 28.25 | 15.7942 |  | 110.75 | 20.8551 |  | 169.75 | 14.2939 |  | 29 | 23.8328 |  | 122.25 | 22.0136 |  | 101.75 | 21.4908
| 62.25 | 4.35875 |  | 165.25 | 15.7882 |  | 124.5 | 20.8474 |  | 167 | 14.2859 |  | 137 | 23.822 |  | 175.5 | 21.9364 |  | 13 | 21.4352
| 153.5 | 4.35742 |  | 76.25 | 15.787 |  | 9 | 20.802 |  | 116 | 14.2821 |  | 80.75 | 23.8046 |  | 29.25 | 21.9323 |  | 77 | 21.4135
| 134.5 | 4.35716 |  | 68.25 | 15.7384 |  | 145.5 | 20.7755 |  | 143.75 | 14.2821 |  | 125.75 | 23.7856 |  | 2.75 | 21.9261 |  | 37.25 | 21.4022
| 154.75 | 4.35536 |  | 98.5 | 15.7271 |  | 176 | 20.7625 |  | 52.25 | 14.2759 |  | 77 | 23.7736 |  | 25.5 | 21.9158 |  | 105.75 | 21.3881
| 33 | 4.35513 |  | 159 | 15.7158 |  | 137 | 20.7251 |  | 83.5 | 14.2617 |  | 6.25 | 23.7614 |  | 50 | 21.9004 |  | 165.5 | 21.3711
| 130.75 | 4.35485 |  | 174.75 | 15.7071 |  | 129.75 | 20.7109 |  | 17.25 | 14.2075 |  | 106 | 23.7599 |  | 16.5 | 21.8829 |  | 67 | 21.3212
| 115.75 | 4.35459 |  | 154.75 | 15.7032 |  | 66.5 | 20.7095 |  | 6.75 | 14.1588 |  | 20.25 | 23.7431 |  | 177.25 | 21.8644 |  | 9 | 21.3089
| 64.25 | 4.3538 |  | 49 | 15.6808 |  | 2 | 20.7094 |  | 8.25 | 14.1516 |  | 17.25 | 23.6711 |  | 32.5 | 21.8335 |  | 6 | 21.3033
| 73.25 | 4.35098 |  | 125.75 | 15.6693 |  | 52.25 | 20.6879 |  | 51 | 14.1349 |  | 15 | 23.6506 |  | 137.5 | 21.8222 |  | 36 | 21.2995
| 49.75 | 4.34469 |  | 101.75 | 15.6464 |  | 146.75 | 20.6772 |  | 138 | 14.0773 |  | 55.25 | 23.6361 |  | 144.5 | 21.8067 |  | 79.75 | 21.2806
| 40.25 | 4.33759 |  | 48 | 15.6266 |  | 13 | 20.6346 |  | 141.5 | 14.0767 |  | 59.5 | 23.6136 |  | 39 | 21.8026 |  | 42.75 | 21.2684
| 125.25 | 4.33333 |  | 70.5 | 15.6228 |  | 57.75 | 20.5398 |  | 82.75 | 14.0735 |  | 32.5 | 23.6102 |  | 54.75 | 21.7985 |  | 109 | 21.2053
| 128 | 4.33138 |  | 2.75 | 15.602 |  | 132.5 | 20.5316 |  | 52.5 | 14.0701 |  | 155.75 | 23.5988 |  | 23.5 | 21.7975 |  | 43.5 | 21.2024
| 149.5 | 4.3226 |  | 129.75 | 15.5948 |  | 145 | 20.5281 |  | 172.5 | 14.0606 |  | 175.5 | 23.5848 |  | 145.75 | 21.7944 |  | 133.75 | 21.1883
| 62.75 | 4.32232 |  | 56 | 15.5398 |  | 10.75 | 20.5176 |  | 164 | 14.0592 |  | 174.75 | 23.5674 |  | 164 | 21.7892 |  | 66.5 | 21.1836
| 125.5 | 4.32158 |  | 41 | 15.5359 |  | 37.25 | 20.5104 |  | 19.5 | 14.0025 |  | 134 | 23.5407 |  | 144.25 | 21.7779 |  | 6.75 | 21.1525
| 118.25 | 4.32011 |  | 165.5 | 15.5028 |  | 47.25 | 20.4692 |  | 27.5 | 13.9934 |  | 103.75 | 23.5361 |  | 106.75 | 21.744 |  | 61.5 | 21.1242
| 155.5 | 4.3128 |  | 14.5 | 15.4982 |  | 154.75 | 20.4553 |  | 10.75 | 13.9923 |  | 46.25 | 23.4734 |  | 109 | 21.709 |  | 44 | 21.1082
| 106.25 | 4.31119 |  | 103.5 | 15.4797 |  | 55 | 20.4501 |  | 47.5 | 13.99 |  | 50.75 | 23.4703 |  | 117.25 | 21.6164 |  | 27.75 | 21.0809
| 21 | 4.30698 |  | 37.75 | 15.3964 |  | 170 | 20.4484 |  | 166.5 | 13.981 |  | 122.75 | 23.4458 |  | 133.5 | 21.6071 |  | 39.25 | 21.0442
| 55.75 | 4.30493 |  | 41.75 | 15.3849 |  | 25 | 20.4059 |  | 139 | 13.9227 |  | 7.5 | 23.3977 |  | 119.75 | 21.5577 |  | 123.25 | 21.031
| 39.25 | 4.30369 |  | 78.5 | 15.3556 |  | 119 | 20.3804 |  | 142.75 | 13.808 |  | 104.25 | 23.393 |  | 113.75 | 21.5299 |  | 35.75 | 21.0065
| 39.75 | 4.30331 |  | 9 | 15.3299 |  | 67.5 | 20.3674 |  | 64.25 | 13.8036 |  | 177.5 | 23.383 |  | 85 | 21.4209 |  | 136.25 | 20.9688
| 50.5 | 4.29461 |  | 47.5 | 15.3237 |  | 155.5 | 20.3637 |  | 111 | 13.7927 |  | 46.5 | 23.3715 |  | 72.25 | 21.3478 |  | 152.5 | 20.9358
| 70.25 | 4.29233 |  | 129 | 15.3204 |  | 171.75 | 20.3237 |  | 159 | 13.77 |  | 149 | 23.3522 |  | 170 | 21.2861 |  | 50.25 | 20.9122
| 32.75 | 4.28794 |  | 151 | 15.2626 |  | 136 | 20.2935 |  | 81.75 | 13.6969 |  | 42.25 | 23.2974 |  | 84.75 | 21.2387 |  | 131 | 20.884
| 31.75 | 4.28658 |  | 144 | 15.2469 |  | 155.75 | 20.2386 |  | 70 | 13.685 |  | 102.25 | 23.2355 |  | 173.75 | 21.2264 |  | 4.5 | 20.867
| 60.25 | 4.26932 |  | 10.75 | 15.2451 |  | 55.75 | 20.1669 |  | 166 | 13.6681 |  | 147.75 | 23.2297 |  | 91 | 21.1976 |  | 163.5 | 20.8604
| 56.25 | 4.26626 |  | 41.25 | 15.2351 |  | 140 | 20.1455 |  | 105.25 | 13.64 |  | 140.75 | 23.1772 |  | 47.25 | 21.1122 |  | 167.25 | 20.8265
| 16.75 | 4.26159 |  | 176.25 | 15.2184 |  | 41.25 | 20.1051 |  | 178 | 13.6231 |  | 143 | 23.1766 |  | 32.25 | 21.0895 |  | 35.25 | 20.8152
| 130 | 4.25818 |  | 16.5 | 15.2053 |  | 110.5 | 20.1046 |  | 170.25 | 13.6167 |  | 4.5 | 23.1653 |  | 96.5 | 21.0792 |  | 144.5 | 20.8105
| 176.75 | 4.25721 |  | 43.5 | 15.203 |  | 169.5 | 20.1 |  | 111.5 | 13.6145 |  | 145.75 | 23.1563 |  | 14.75 | 21.0267 |  | 88.5 | 20.7719
| 13.75 | 4.24905 |  | 15.25 | 15.1978 |  | 51.75 | 20.0811 |  | 61.5 | 13.6041 |  | 47.75 | 23.1523 |  | 30 | 20.9774 |  | 65.5 | 20.7709
| 105.75 | 4.23622 |  | 110 | 15.1868 |  | 171.25 | 20.0553 |  | 151.25 | 13.5674 |  | 151.75 | 23.0822 |  | 131.5 | 20.9753 |  | 155.5 | 20.7125
| 66 | 4.23525 |  | 56.75 | 15.1649 |  | 97 | 20.0487 |  | 171.25 | 13.535 |  | 177 | 23.049 |  | 41.5 | 20.9372 |  | 170.5 | 20.7078
| 9.75 | 4.22619 |  | 19.75 | 15.1254 |  | 152 | 20.0388 |  | 3.5 | 13.5204 |  | 41.75 | 23.005 |  | 100.5 | 20.928 |  | 134 | 20.6767
| 41.25 | 4.21818 |  | 40.25 | 15.0971 |  | 3 | 20.0381 |  | 174 | 13.495 |  | 177.75 | 22.9909 |  | 23.25 | 20.9197 |  | 171.75 | 20.6399
| 170 | 4.21657 |  | 136 | 15.0876 |  | 56.75 | 20.012 |  | 124.5 | 13.4803 |  | 178 | 22.9817 |  | 85.75 | 20.8961 |  | 3.25 | 20.6296
| 162.75 | 4.21477 |  | 151.5 | 15.0835 |  | 148.25 | 19.9924 |  | 17.75 | 13.4741 |  | 131.75 | 22.9726 |  | 107.5 | 20.8961 |  | 72.5 | 20.6277
| 9 | 4.19784 |  | 67.5 | 15.0778 |  | 103.75 | 19.9561 |  | 131.75 | 13.4377 |  | 171 | 22.9586 |  | 114.25 | 20.8539 |  | 172.5 | 20.5476
| 168.25 | 4.18945 |  | 160 | 15.0475 |  | 31.25 | 19.9302 |  | 148.75 | 13.3989 |  | 62.75 | 22.9133 |  | 57.5 | 20.8302 |  | 171 | 20.5354
| 110 | 4.1885 |  | 20.75 | 15.0378 |  | 124.25 | 19.8967 |  | 118 | 13.3981 |  | 69.25 | 22.8842 |  | 115 | 20.8148 |  | 162.25 | 20.5165
| 120.75 | 4.18704 |  | 64.5 | 15.0378 |  | 75.25 | 19.8847 |  | 107.5 | 13.3932 |  | 147.25 | 22.8826 |  | 143.5 | 20.8127 |  | 166.5 | 20.4572
| 163 | 4.18098 |  | 131.75 | 15.0326 |  | 48.25 | 19.8838 |  | 46 | 13.3903 |  | 50.25 | 22.8758 |  | 156 | 20.8107 |  | 3 | 20.4364
| 23.25 | 4.17937 |  | 141.25 | 15.0326 |  | 73.75 | 19.8551 |  | 49.75 | 13.3358 |  | 112.5 | 22.8302 |  | 167.5 | 20.8096 |  | 168.75 | 20.4166
| 152.5 | 4.14627 |  | 67.25 | 14.9995 |  | 113 | 19.8507 |  | 119 | 13.323 |  | 56.75 | 22.716 |  | 20.25 | 20.787 |  | 119.5 | 20.3846
| 37.5 | 4.1347 |  | 143.5 | 14.9928 |  | 68 | 19.8117 |  | 119.5 | 13.3201 |  | 58 | 22.5672 |  | 101.5 | 20.7016 |  | 32.75 | 20.3837
| 27.5 | 4.08806 |  | 28 | 14.9833 |  | 60.25 | 19.7411 |  | 101 | 13.2948 |  | 144.5 | 22.4924 |  | 81.5 | 20.6512 |  | 130.5 | 20.3705
| 50 | 4.08118 |  | 35.75 | 14.9609 |  | 72.5 | 19.7031 |  | 15 | 13.2902 |  | 115.75 | 22.374 |  | 177.5 | 20.6512 |  | 29.5 | 20.313
| 54.75 | 4.078 |  | 112.75 | 14.952 |  | 85.25 | 19.6984 |  | 62.75 | 13.2448 |  | 9 | 22.3576 |  | 68.5 | 20.6193 |  | 103.75 | 20.3017
| 41 | 4.07203 |  | 61.25 | 14.9373 |  | 41 | 19.6855 |  | 117.25 | 13.2425 |  | 97.25 | 22.3523 |  | 5 | 20.5966 |  | 5.25 | 20.2913
| 135.5 | 4.06502 |  | 105.25 | 14.9216 |  | 46 | 19.6584 |  | 113.75 | 13.2148 |  | 165 | 22.3156 |  | 137 | 20.5925 |  | 10.75 | 20.2913
| 159 | 4.06274 |  | 169.25 | 14.9119 |  | 50 | 19.6541 |  | 37.25 | 13.2087 |  | 61.5 | 22.3056 |  | 82.25 | 20.5802 |  | 105.5 | 20.2536
| 61.25 | 4.05997 |  | 119.25 | 14.8369 |  | 89.25 | 19.5967 |  | 98.5 | 13.2058 |  | 137.75 | 22.2723 |  | 35.5 | 20.5627 |  | 132.75 | 20.2348
| 108.75 | 4.04137 |  | 61.5 | 14.8327 |  | 140.25 | 19.5766 |  | 127.25 | 13.1667 |  | 10 | 22.2498 |  | 97.75 | 20.5308 |  | 20.25 | 20.1151
| 55 | 4.02274 |  | 119.75 | 14.7595 |  | 148 | 19.5752 |  | 72 | 13.1515 |  | 109.5 | 22.2466 |  | 93 | 20.5174 |  | 75.25 | 19.9992
| 1.75 | 4.02136 |  | 112.25 | 14.6881 |  | 136.25 | 19.5662 |  | 58.75 | 13.1451 |  | 78.25 | 22.0665 |  | 172.5 | 20.505 |  | 174.5 | 19.9493
| 2.75 | 4.02131 |  | 117.75 | 14.6688 |  | 29.5 | 19.5581 |  | 64 | 13.1389 |  | 24 | 22.0421 |  | 60 | 20.4845 |  | 120.75 | 19.9286
| 120.5 | 4.01061 |  | 170.5 | 14.6657 |  | 49.75 | 19.552 |  | 62 | 13.1346 |  | 84.25 | 22.0218 |  | 73.75 | 20.4628 |  | 67.25 | 19.9022
| 70.75 | 4.00799 |  | 17 | 14.649 |  | 85 | 19.5383 |  | 166.75 | 13.1155 |  | 59.25 | 22.0058 |  | 9.75 | 20.4618 |  | 126.25 | 19.8918
| 127.5 | 4.00442 |  | 8.75 | 14.6336 |  | 49.25 | 19.5193 |  | 6.25 | 13.1154 |  | 106.5 | 21.9799 |  | 79.5 | 20.4546 |  | 131.25 | 19.8909
| 179.25 | 4.00111 |  | 66.75 | 14.6195 |  | 127.25 | 19.5016 |  | 147.5 | 13.0921 |  | 32.25 | 21.9562 |  | 22.25 | 20.4536 |  | 46.5 | 19.8777
| 175.75 | 4.00022 |  | 152.5 | 14.6177 |  | 117.25 | 19.4955 |  | 136.75 | 13.0846 |  | 136.5 | 21.9336 |  | 158.75 | 20.4145 |  | 91.25 | 19.8683
| 112.25 | 3.99691 |  | 73.75 | 14.6133 |  | 41.5 | 19.4885 |  | 124.25 | 13.0714 |  | 144 | 21.9236 |  | 14.5 | 20.3713 |  | 151 | 19.8325
| 10.5 | 3.97661 |  | 53.5 | 14.6126 |  | 126 | 19.431 |  | 126.5 | 13.0369 |  | 125.25 | 21.9128 |  | 104.5 | 20.3404 |  | 80.75 | 19.8296
| 17.75 | 3.97661 |  | 118.75 | 14.6051 |  | 65.5 | 19.4307 |  | 50 | 13.019 |  | 175.25 | 21.8986 |  | 57.75 | 20.3322 |  | 119.75 | 19.8155
| 47.5 | 3.96371 |  | 145.25 | 14.572 |  | 129.5 | 19.3621 |  | 142 | 12.9953 |  | 54.25 | 21.8812 |  | 32.75 | 20.3075 |  | 171.5 | 19.8146
| 123.25 | 3.95966 |  | 69.25 | 14.4933 |  | 156.5 | 19.3586 |  | 42.5 | 12.9927 |  | 25.75 | 21.8736 |  | 30.75 | 20.2735 |  | 52.75 | 19.7863
| 145.5 | 3.95055 |  | 105.75 | 14.3376 |  | 27.25 | 19.342 |  | 113 | 12.9729 |  | 92.25 | 21.8576 |  | 72.5 | 20.1819 |  | 129.25 | 19.7797
| 22.25 | 3.94952 |  | 48.75 | 14.3158 |  | 166.5 | 19.3295 |  | 122.25 | 12.958 |  | 52.75 | 21.837 |  | 77.25 | 20.1737 |  | 62.5 | 19.7298
| 38.25 | 3.92571 |  | 137 | 14.2955 |  | 58.25 | 19.3103 |  | 158.75 | 12.9491 |  | 118.5 | 21.8148 |  | 154.5 | 20.1428 |  | 168.25 | 19.6902
| 46.75 | 3.92092 |  | 73.25 | 14.2693 |  | 122 | 19.3068 |  | 129 | 12.941 |  | 146.75 | 21.8003 |  | 55.75 | 20.1161 |  | 68.5 | 19.6855
| 165 | 3.91581 |  | 148.75 | 14.2459 |  | 40.75 | 19.2855 |  | 33.25 | 12.9203 |  | 110.25 | 21.7882 |  | 24 | 20.0975 |  | 178.5 | 19.6798
| 136.5 | 3.9045 |  | 130.25 | 14.2097 |  | 142.75 | 19.2831 |  | 65.25 | 12.8948 |  | 19.75 | 21.7729 |  | 15.25 | 20.006 |  | 67.75 | 19.6732
| 60.75 | 3.90034 |  | 23.25 | 14.2064 |  | 120.5 | 19.2793 |  | 29.5 | 12.8865 |  | 156.75 | 21.7444 |  | 113 | 19.9514 |  | 172.25 | 19.6685
| 16 | 3.89395 |  | 164.75 | 14.1956 |  | 15.25 | 19.261 |  | 28.75 | 12.8545 |  | 36 | 21.7337 |  | 6 | 19.9442 |  | 116 | 19.6629
| 175.25 | 3.89105 |  | 121.25 | 14.1866 |  | 19.75 | 19.2414 |  | 28 | 12.8152 |  | 169.5 | 21.6997 |  | 80.25 | 19.9391 |  | 6.25 | 19.6252
| 6.75 | 3.88795 |  | 52.75 | 14.139 |  | 14.75 | 19.235 |  | 121.25 | 12.7616 |  | 138.25 | 21.6867 |  | 164.25 | 19.9226 |  | 9.75 | 19.6205
| 30 | 3.88779 |  | 23.75 | 14.1152 |  | 34.5 | 19.1982 |  | 50.5 | 12.7449 |  | 119 | 21.6669 |  | 72 | 19.865 |  | 118.5 | 19.5837
| 155 | 3.88354 |  | 67 | 14.1116 |  | 163.25 | 19.192 |  | 154.25 | 12.7448 |  | 53.5 | 21.663 |  | 178.25 | 19.8465 |  | 176 | 19.5649
| 118 | 3.8831 |  | 70.75 | 14.1033 |  | 46.75 | 19.1586 |  | 133.75 | 12.7409 |  | 159.25 | 21.6603 |  | 175 | 19.7878 |  | 174.25 | 19.5621
| 47.25 | 3.88012 |  | 102.75 | 14.0586 |  | 159.25 | 19.1561 |  | 61.25 | 12.6566 |  | 50.5 | 21.5955 |  | 31.25 | 19.7518 |  | 162.75 | 19.5329
| 74.25 | 3.87756 |  | 166.75 | 14.0568 |  | 26 | 19.1114 |  | 130.5 | 12.6502 |  | 138.75 | 21.5476 |  | 151.25 | 19.6643 |  | 24.5 | 19.515
| 144.25 | 3.87661 |  | 114.75 | 14.0566 |  | 51.5 | 19.0948 |  | 35 | 12.5967 |  | 91.25 | 21.5276 |  | 167.25 | 19.6479 |  | 39.5 | 19.5112
| 73.75 | 3.87181 |  | 32 | 14.0453 |  | 130 | 19.0929 |  | 46.25 | 12.5476 |  | 128.25 | 21.5092 |  | 77.5 | 19.6458 |  | 84.75 | 19.3981
| 126.75 | 3.86116 |  | 139.5 | 14.0168 |  | 85.75 | 19.0748 |  | 34.25 | 12.546 |  | 140.5 | 21.4993 |  | 87 | 19.6396 |  | 144.25 | 19.3821
| 54.5 | 3.85675 |  | 158.5 | 13.9913 |  | 176.75 | 19.0336 |  | 125.75 | 12.5387 |  | 5.5 | 21.4941 |  | 64.25 | 19.6232 |  | 8.75 | 19.352
| 149.25 | 3.85662 |  | 177.25 | 13.9836 |  | 57.25 | 19.0147 |  | 138.75 | 12.5182 |  | 40 | 21.3243 |  | 41 | 19.5985 |  | 100 | 19.3171
| 165.75 | 3.84916 |  | 49.5 | 13.9713 |  | 157.5 | 18.9747 |  | 24 | 12.5128 |  | 102.5 | 21.3208 |  | 149.25 | 19.5954 |  | 143.5 | 19.2851
| 51.75 | 3.83761 |  | 121.75 | 13.9638 |  | 2.5 | 18.9512 |  | 9.5 | 12.5125 |  | 46 | 21.2876 |  | 33 | 19.5923 |  | 74.25 | 19.2803
| 6 | 3.82994 |  | 16.25 | 13.895 |  | 161 | 18.9411 |  | 25.75 | 12.4733 |  | 58.25 | 21.2875 |  | 21.25 | 19.583 |  | 54.5 | 19.2766
| 6.25 | 3.79964 |  | 145.75 | 13.8793 |  | 102.75 | 18.9408 |  | 147.25 | 12.437 |  | 99.25 | 21.2649 |  | 52.25 | 19.581 |  | 140 | 19.2643
| 126.5 | 3.79682 |  | 163.5 | 13.8716 |  | 82.25 | 18.9406 |  | 98.25 | 12.4269 |  | 31.25 | 21.257 |  | 48.25 | 19.58 |  | 167.5 | 19.2587
| 131.75 | 3.79644 |  | 103.25 | 13.8675 |  | 10.25 | 18.9258 |  | 66.25 | 12.4265 |  | 104.5 | 21.2566 |  | 66 | 19.5481 |  | 105.25 | 19.2125
| 36 | 3.79577 |  | 144.75 | 13.8436 |  | 173 | 18.9113 |  | 79 | 12.4225 |  | 21.25 | 21.2528 |  | 122 | 19.5038 |  | 112.25 | 19.172
| 32 | 3.77412 |  | 71 | 13.832 |  | 80.25 | 18.9089 |  | 17.5 | 12.3964 |  | 9.75 | 21.2358 |  | 99.25 | 19.4627 |  | 163.25 | 19.1296
| 61.5 | 3.76942 |  | 58.25 | 13.7958 |  | 173.75 | 18.9026 |  | 148 | 12.3825 |  | 163.75 | 21.2205 |  | 6.75 | 19.4482 |  | 164.25 | 19.025
| 111.75 | 3.7618 |  | 10.25 | 13.7948 |  | 177 | 18.8372 |  | 127.75 | 12.3804 |  | 83.25 | 21.1972 |  | 75 | 19.4246 |  | 50.5 | 19.0184
| 130.5 | 3.76016 |  | 46.25 | 13.7462 |  | 31.75 | 18.8181 |  | 70.75 | 12.3793 |  | 73.25 | 21.1833 |  | 178.5 | 19.3505 |  | 104.75 | 19.0137
| 119 | 3.74956 |  | 19.25 | 13.7385 |  | 110 | 18.7996 |  | 31.5 | 12.338 |  | 136.75 | 21.1426 |  | 102.25 | 19.3351 |  | 138.5 | 19.0043
| 3.75 | 3.74436 |  | 5.75 | 13.7221 |  | 78.5 | 18.7932 |  | 97.25 | 12.3331 |  | 169 | 21.1163 |  | 155.5 | 19.3145 |  | 41.25 | 18.9185
| 169 | 3.73966 |  | 159.5 | 13.6997 |  | 27.5 | 18.7801 |  | 48.5 | 12.3278 |  | 100.25 | 21.101 |  | 98 | 19.3042 |  | 146.75 | 18.8667
| 33.5 | 3.73707 |  | 109.25 | 13.6989 |  | 32.5 | 18.7039 |  | 149.5 | 12.2574 |  | 118.75 | 21.0745 |  | 167.75 | 19.2949 |  | 177.75 | 18.8545
| 28.75 | 3.73253 |  | 104.5 | 13.6984 |  | 164.5 | 18.6862 |  | 90.25 | 12.2245 |  | 16.5 | 21.0731 |  | 167 | 19.2702 |  | 101 | 18.8441
| 35.5 | 3.72473 |  | 31.75 | 13.6717 |  | 21 | 18.6769 |  | 108.75 | 12.1577 |  | 100.75 | 21.0285 |  | 24.25 | 19.226 |  | 2.25 | 18.8347
| 173.5 | 3.71772 |  | 6.25 | 13.6581 |  | 114.5 | 18.6577 |  | 63 | 12.1167 |  | 170.5 | 21.0225 |  | 170.75 | 19.1684 |  | 41.5 | 18.8234
| 138 | 3.71755 |  | 30.5 | 13.6239 |  | 138.25 | 18.6255 |  | 106.75 | 12.111 |  | 20.75 | 20.9479 |  | 59.25 | 19.1303 |  | 173.5 | 18.8177
| 25.25 | 3.71052 |  | 30.25 | 13.6106 |  | 130.75 | 18.5732 |  | 41.25 | 12.1099 |  | 96.5 | 20.938 |  | 66.25 | 19.1241 |  | 95 | 18.7753
| 35 | 3.70554 |  | 24.75 | 13.5736 |  | 7.75 | 18.5361 |  | 29.75 | 12.075 |  | 2.25 | 20.9303 |  | 40 | 19.1231 |  | 117.5 | 18.7612
| 114.5 | 3.7029 |  | 142 | 13.5718 |  | 3.5 | 18.5345 |  | 150.5 | 12.0695 |  | 127.25 | 20.9303 |  | 58.75 | 19.119 |  | 72 | 18.7461
| 49 | 3.70287 |  | 152.25 | 13.5188 |  | 46.25 | 18.4932 |  | 173.25 | 12.0582 |  | 145 | 20.9239 |  | 12.75 | 19.1087 |  | 19 | 18.6745
| 66.25 | 3.70018 |  | 138.5 | 13.4937 |  | 48 | 18.4711 |  | 25 | 12.0409 |  | 12.25 | 20.8954 |  | 154.75 | 19.1087 |  | 77.25 | 18.6217
| 165.5 | 3.69748 |  | 169 | 13.4585 |  | 58 | 18.4682 |  | 159.5 | 12.0363 |  | 149.75 | 20.8953 |  | 134 | 19.1004 |  | 107.5 | 18.601
| 62.5 | 3.68853 |  | 24 | 13.4564 |  | 165 | 18.4593 |  | 60.25 | 11.9906 |  | 44 | 20.8537 |  | 53.75 | 19.0953 |  | 25.25 | 18.5841
| 3.5 | 3.68702 |  | 169.5 | 13.4549 |  | 152.25 | 18.4019 |  | 55 | 11.9751 |  | 37.75 | 20.8188 |  | 37.75 | 19.084 |  | 33.25 | 18.5775
| 50.25 | 3.68535 |  | 25.75 | 13.4335 |  | 25.25 | 18.3952 |  | 178.25 | 11.9422 |  | 157.5 | 20.815 |  | 69 | 19.0336 |  | 77.75 | 18.5586
| 37 | 3.68347 |  | 127.25 | 13.423 |  | 32.75 | 18.3935 |  | 56 | 11.9172 |  | 61.25 | 20.7661 |  | 174.25 | 18.9605 |  | 176.25 | 18.4201
| 27.25 | 3.68332 |  | 42.5 | 13.3917 |  | 83.5 | 18.3548 |  | 79.75 | 11.9056 |  | 166.5 | 20.7334 |  | 127.75 | 18.9595 |  | 174.75 | 18.3721
| 66.75 | 3.68191 |  | 50.25 | 13.3914 |  | 116 | 18.3517 |  | 16.5 | 11.8719 |  | 121.75 | 20.698 |  | 52.75 | 18.9265 |  | 61.25 | 18.3626
| 147.75 | 3.67598 |  | 176.5 | 13.3893 |  | 124 | 18.3455 |  | 148.5 | 11.8672 |  | 38.5 | 20.6791 |  | 67 | 18.9265 |  | 149 | 18.308
| 148 | 3.66467 |  | 22.75 | 13.3608 |  | 42 | 18.3235 |  | 5.75 | 11.8642 |  | 31.5 | 20.6547 |  | 117 | 18.8895 |  | 38 | 18.2967
| 171.5 | 3.65543 |  | 46 | 13.3482 |  | 129 | 18.2997 |  | 77.25 | 11.8609 |  | 23 | 20.6166 |  | 85.25 | 18.8802 |  | 35.5 | 18.2628
| 172.25 | 3.64733 |  | 177 | 13.3136 |  | 167.5 | 18.2447 |  | 149.75 | 11.8375 |  | 30.75 | 20.6003 |  | 152.75 | 18.871 |  | 178.25 | 18.226
| 3 | 3.64302 |  | 136.25 | 13.3128 |  | 154.25 | 18.2316 |  | 46.5 | 11.7137 |  | 133 | 20.5901 |  | 128.5 | 18.8555 |  | 15.5 | 18.1846
| 150 | 3.63724 |  | 104.75 | 13.2986 |  | 54.25 | 18.2301 |  | 37.75 | 11.6143 |  | 47.5 | 20.5825 |  | 160 | 18.8226 |  | 164.75 | 18.178
| 16.25 | 3.63619 |  | 114.5 | 13.2951 |  | 131.5 | 18.1626 |  | 145 | 11.5803 |  | 61 | 20.5591 |  | 135.75 | 18.7989 |  | 159.5 | 18.1751
| 146 | 3.6169 |  | 59.75 | 13.265 |  | 36.5 | 18.1306 |  | 157.5 | 11.5599 |  | 113.75 | 20.5032 |  | 7 | 18.7742 |  | 64 | 18.1403
| 124.75 | 3.61005 |  | 167.25 | 13.1265 |  | 100 | 18.1115 |  | 35.75 | 11.5235 |  | 157.75 | 20.4889 |  | 163.25 | 18.7691 |  | 55 | 18.1318
| 119.5 | 3.60925 |  | 104.25 | 13.1062 |  | 162.25 | 18.0593 |  | 165.25 | 11.5225 |  | 162.25 | 20.4885 |  | 2 | 18.7465 |  | 7.75 | 18.129
| 131.5 | 3.60725 |  | 127.75 | 13.1044 |  | 35 | 18.0587 |  | 152.25 | 11.5189 |  | 2.75 | 20.4358 |  | 65.75 | 18.7146 |  | 43.75 | 18.0771
| 15.75 | 3.60679 |  | 70 | 13.0777 |  | 51 | 18.0497 |  | 10.25 | 11.4381 |  | 112.75 | 20.4335 |  | 115.75 | 18.696 |  | 68 | 18.0574
| 132.25 | 3.60115 |  | 166.25 | 13.0659 |  | 134 | 18.0314 |  | 154.75 | 11.4044 |  | 3.25 | 20.3924 |  | 65.5 | 18.6765 |  | 27.25 | 18.0413
| 177 | 3.59907 |  | 173.5 | 13.0636 |  | 17.75 | 18.0303 |  | 48.75 | 11.3881 |  | 79 | 20.3917 |  | 68.75 | 18.5273 |  | 12.75 | 18.0008
| 152.75 | 3.59889 |  | 175.5 | 13.023 |  | 22.75 | 17.9821 |  | 28.5 | 11.3561 |  | 178.25 | 20.3819 |  | 4.75 | 18.4923 |  | 56.75 | 17.9801
| 42.25 | 3.5905 |  | 151.75 | 12.976 |  | 83 | 17.9755 |  | 5.25 | 11.338 |  | 145.25 | 20.3785 |  | 169 | 18.4481 |  | 11 | 17.8736
| 54.25 | 3.57852 |  | 20.25 | 12.9718 |  | 5.5 | 17.9627 |  | 61 | 11.3044 |  | 3.75 | 20.3649 |  | 116 | 18.4378 |  | 145.75 | 17.8576
| 40.75 | 3.57716 |  | 139 | 12.9351 |  | 177.75 | 17.959 |  | 175.5 | 11.2943 |  | 156 | 20.3465 |  | 88.75 | 18.4367 |  | 10.25 | 17.8293
| 59 | 3.57336 |  | 15.75 | 12.9223 |  | 5.25 | 17.9548 |  | 151 | 11.2858 |  | 154 | 20.3402 |  | 43.75 | 18.412 |  | 69.25 | 17.8256
| 57 | 3.57095 |  | 3.25 | 12.9133 |  | 167.25 | 17.9487 |  | 168.25 | 11.2815 |  | 5 | 20.3395 |  | 64 | 18.41 |  | 121.75 | 17.8086
| 71.25 | 3.57026 |  | 3.5 | 12.9056 |  | 150.5 | 17.9101 |  | 19.25 | 11.2727 |  | 174 | 20.2938 |  | 34.25 | 18.374 |  | 138.75 | 17.7756
| 20.5 | 3.56543 |  | 154.5 | 12.8904 |  | 174.75 | 17.9021 |  | 147.75 | 11.2514 |  | 15.5 | 20.2811 |  | 36.5 | 18.3647 |  | 64.5 | 17.769
| 178.25 | 3.55828 |  | 155.5 | 12.8896 |  | 43 | 17.8864 |  | 155.25 | 11.2387 |  | 170.25 | 20.2809 |  | 44 | 18.3575 |  | 90.75 | 17.7493
| 10.25 | 3.55805 |  | 175.25 | 12.8619 |  | 133.75 | 17.8771 |  | 68.5 | 11.2241 |  | 10.5 | 20.2476 |  | 111.25 | 18.3287 |  | 79 | 17.7445
| 59.25 | 3.55404 |  | 140 | 12.8519 |  | 114 | 17.86 |  | 71.25 | 11.1969 |  | 17.75 | 20.2359 |  | 75.75 | 18.2525 |  | 162 | 17.7304
| 25 | 3.54483 |  | 50 | 12.8411 |  | 163.5 | 17.8467 |  | 143.5 | 11.1955 |  | 6 | 20.2227 |  | 3 | 18.2083 |  | 165 | 17.704
| 7.25 | 3.52654 |  | 117 | 12.8236 |  | 112 | 17.8307 |  | 39.5 | 11.1912 |  | 74.75 | 20.1957 |  | 32 | 18.1764 |  | 85.25 | 17.6814
| 37.25 | 3.52297 |  | 32.5 | 12.8033 |  | 111.5 | 17.7547 |  | 164.75 | 11.0956 |  | 106.25 | 20.1319 |  | 43 | 18.1538 |  | 110.75 | 17.6258
| 134 | 3.52043 |  | 167.5 | 12.7468 |  | 24 | 17.69 |  | 175.75 | 11.0162 |  | 150.5 | 20.1279 |  | 9 | 18.1352 |  | 151.5 | 17.5571
| 167.5 | 3.51769 |  | 47.25 | 12.7278 |  | 125.5 | 17.6897 |  | 171 | 10.9595 |  | 16.25 | 20.1255 |  | 171.5 | 18.1147 |  | 78.25 | 17.5335
| 127.25 | 3.51025 |  | 28.5 | 12.7134 |  | 6 | 17.6149 |  | 48.25 | 10.9261 |  | 116 | 20.0751 |  | 74.5 | 18.0858 |  | 25 | 17.5316
| 23.75 | 3.50845 |  | 131.25 | 12.6576 |  | 30.75 | 17.6082 |  | 157 | 10.9111 |  | 71.25 | 20.0145 |  | 109.5 | 18.0807 |  | 25.75 | 17.5269
| 135.75 | 3.50512 |  | 99.25 | 12.654 |  | 170.75 | 17.5798 |  | 175.25 | 10.9072 |  | 1.75 | 19.9661 |  | 155 | 18.056 |  | 124.25 | 17.4779
| 58.25 | 3.50391 |  | 38 | 12.6517 |  | 4.25 | 17.5714 |  | 76.25 | 10.9049 |  | 131 | 19.9609 |  | 20 | 18.0015 |  | 150 | 17.4572
| 26.25 | 3.4847 |  | 10 | 12.6201 |  | 107.75 | 17.5572 |  | 164.25 | 10.8823 |  | 177.25 | 19.8222 |  | 125.75 | 17.9747 |  | 88.75 | 17.3451
| 139.5 | 3.47333 |  | 173.25 | 12.5978 |  | 63 | 17.5153 |  | 122 | 10.8804 |  | 22.25 | 19.7932 |  | 31.5 | 17.9624 |  | 45.75 | 17.3328
| 132.75 | 3.46897 |  | 55 | 12.5954 |  | 156 | 17.5127 |  | 163.75 | 10.8631 |  | 5.25 | 19.7895 |  | 80.75 | 17.9119 |  | 16.75 | 17.2989
| 164.25 | 3.46699 |  | 34.25 | 12.5926 |  | 33.25 | 17.5108 |  | 162.5 | 10.8408 |  | 68.5 | 19.7857 |  | 141.5 | 17.8883 |  | 2 | 17.2706
| 141 | 3.44285 |  | 72 | 12.5749 |  | 121.75 | 17.4928 |  | 68 | 10.8405 |  | 8.25 | 19.7413 |  | 19.25 | 17.88 |  | 70 | 17.2518
| 23.5 | 3.4427 |  | 162.25 | 12.551 |  | 6.25 | 17.4654 |  | 21.5 | 10.8369 |  | 29.25 | 19.7254 |  | 160.75 | 17.8728 |  | 29.75 | 17.2433
| 117.5 | 3.43539 |  | 29.75 | 12.5487 |  | 27 | 17.4458 |  | 115.75 | 10.8079 |  | 169.75 | 19.7207 |  | 136 | 17.8523 |  | 143.75 | 17.1613
| 39.5 | 3.433 |  | 10.5 | 12.532 |  | 160.25 | 17.431 |  | 110.75 | 10.8002 |  | 136.25 | 19.6608 |  | 11.75 | 17.8368 |  | 130.75 | 17.1293
| 33.25 | 3.42987 |  | 28.75 | 12.5094 |  | 128 | 17.3854 |  | 158.5 | 10.778 |  | 164 | 19.6366 |  | 55 | 17.8358 |  | 3.75 | 17.1133
| 15 | 3.42271 |  | 5.25 | 12.4775 |  | 147.75 | 17.3271 |  | 141 | 10.7452 |  | 6.75 | 19.5492 |  | 105.75 | 17.8162 |  | 7 | 17.0954
| 172 | 3.41997 |  | 39.25 | 12.4752 |  | 119.5 | 17.3236 |  | 5.5 | 10.7146 |  | 91 | 19.5284 |  | 89.25 | 17.809 |  | 5.5 | 17.0652
| 121.75 | 3.41545 |  | 163.75 | 12.4683 |  | 172.5 | 17.317 |  | 138.5 | 10.7085 |  | 67 | 19.5279 |  | 113.5 | 17.7843 |  | 24.25 | 17.0643
| 133 | 3.41463 |  | 27.25 | 12.4433 |  | 128.5 | 17.2648 |  | 41.75 | 10.6929 |  | 148.75 | 19.4817 |  | 74.75 | 17.7792 |  | 166.75 | 17.0567
| 145 | 3.41261 |  | 155.75 | 12.439 |  | 5.75 | 17.2482 |  | 20 | 10.6466 |  | 76.25 | 19.458 |  | 28.25 | 17.7349 |  | 114.5 | 17.0247
| 157.5 | 3.3958 |  | 120 | 12.3807 |  | 127.75 | 17.2314 |  | 67 | 10.6437 |  | 59.75 | 19.4364 |  | 23.75 | 17.701 |  | 172 | 17.0002
| 29.5 | 3.38934 |  | 133.5 | 12.3722 |  | 48.75 | 17.1568 |  | 20.25 | 10.6408 |  | 90.75 | 19.4189 |  | 158.5 | 17.6938 |  | 62.75 | 16.9748
| 163.5 | 3.38536 |  | 13.75 | 12.2668 |  | 19 | 17.1389 |  | 11.75 | 10.6341 |  | 148 | 19.3522 |  | 173.5 | 17.6804 |  | 14.75 | 16.9522
| 57.75 | 3.382 |  | 102.5 | 12.2643 |  | 176.5 | 17.1305 |  | 173.75 | 10.5773 |  | 111.5 | 19.3295 |  | 35 | 17.6732 |  | 1.25 | 16.9503
| 147.25 | 3.3791 |  | 68.5 | 12.2098 |  | 17.5 | 17.125 |  | 89.5 | 10.4764 |  | 172.25 | 19.3103 |  | 108.75 | 17.6454 |  | 167.75 | 16.9427
| 35.75 | 3.37487 |  | 49.25 | 12.1957 |  | 166.75 | 17.066 |  | 22.5 | 10.4647 |  | 152.5 | 19.2979 |  | 75.5 | 17.6341 |  | 84.5 | 16.9107
| 9.25 | 3.37035 |  | 125 | 12.179 |  | 14.5 | 17.0576 |  | 176.75 | 10.4385 |  | 108 | 19.2887 |  | 77.75 | 17.6043 |  | 167 | 16.8608
| 179 | 3.36835 |  | 102.25 | 12.1633 |  | 44 | 17.0562 |  | 42 | 10.4031 |  | 173.5 | 19.2864 |  | 174.5 | 17.5219 |  | 156 | 16.8042
| 0.75 | 3.35952 |  | 61.75 | 12.1443 |  | 2.75 | 17.0522 |  | 9 | 10.4 |  | 18 | 19.2782 |  | 171.25 | 17.4468 |  | 25.5 | 16.7628
| 37.75 | 3.34844 |  | 39.75 | 12.0988 |  | 15.5 | 17.0316 |  | 154 | 10.3939 |  | 126.5 | 19.2745 |  | 114.5 | 17.4365 |  | 168 | 16.7628
| 29.75 | 3.3323 |  | 17.75 | 12.0798 |  | 125.25 | 17.026 |  | 174.75 | 10.3867 |  | 113 | 19.2504 |  | 178 | 17.4201 |  | 155.75 | 16.7581
| 53 | 3.32984 |  | 1.75 | 12.0567 |  | 12.25 | 17.0234 |  | 156.75 | 10.3745 |  | 50 | 19.1731 |  | 64.5 | 17.3974 |  | 176.5 | 16.7571
| 68 | 3.31642 |  | 108.75 | 12.0564 |  | 140.75 | 16.9535 |  | 16.25 | 10.3367 |  | 139 | 19.1603 |  | 138.75 | 17.3079 |  | 149.25 | 16.7552
| 124.25 | 3.31419 |  | 171 | 12.0143 |  | 138.75 | 16.952 |  | 4.75 | 10.3223 |  | 78.5 | 19.1593 |  | 143 | 17.2122 |  | 17.5 | 16.7298
| 168 | 3.27065 |  | 154 | 11.9477 |  | 25.75 | 16.932 |  | 169 | 10.3016 |  | 56 | 19.1378 |  | 45.75 | 17.2081 |  | 96.5 | 16.7251
| 143.75 | 3.26183 |  | 44 | 11.9352 |  | 177.25 | 16.9242 |  | 19 | 10.2858 |  | 160 | 19.1273 |  | 29.75 | 17.1813 |  | 40.75 | 16.7232
| 157 | 3.23753 |  | 48.5 | 11.9105 |  | 20 | 16.9167 |  | 23.5 | 10.2729 |  | 105.75 | 19.0934 |  | 8.5 | 17.1525 |  | 160.75 | 16.7015
| 25.5 | 3.23256 |  | 31.5 | 11.9069 |  | 1.75 | 16.901 |  | 167.5 | 10.1696 |  | 26 | 19.0542 |  | 65 | 17.1155 |  | 63 | 16.6393
| 162.25 | 3.23122 |  | 39.5 | 11.8866 |  | 45.75 | 16.7559 |  | 151.75 | 10.1214 |  | 23.5 | 19.021 |  | 25.75 | 17.1134 |  | 3.5 | 16.6026
| 147 | 3.22286 |  | 15 | 11.8851 |  | 125 | 16.7069 |  | 176.25 | 10.1171 |  | 28.5 | 19.006 |  | 117.5 | 17.1021 |  | 23 | 16.6026
| 120 | 3.22268 |  | 5.5 | 11.837 |  | 163.75 | 16.7034 |  | 102.75 | 10.117 |  | 5.75 | 18.9636 |  | 103.75 | 17.0928 |  | 23.5 | 16.5668
| 36.75 | 3.21911 |  | 31.25 | 11.836 |  | 98 | 16.6793 |  | 13.25 | 10.0921 |  | 25 | 18.8839 |  | 1.75 | 17.062 |  | 14.5 | 16.53
| 177.5 | 3.21534 |  | 6.5 | 11.7969 |  | 38 | 16.6147 |  | 123.25 | 10.0625 |  | 13.5 | 18.8033 |  | 5.5 | 17.0599 |  | 147.75 | 16.4349
| 19 | 3.20805 |  | 144.5 | 11.7967 |  | 6.75 | 16.5802 |  | 118.75 | 10.0575 |  | 11 | 18.7764 |  | 121.5 | 17.0136 |  | 139.25 | 16.4321
| 5.75 | 3.18661 |  | 173.75 | 11.7936 |  | 8.75 | 16.5453 |  | 164.5 | 10.0289 |  | 12.75 | 18.7526 |  | 15.75 | 16.9622 |  | 124 | 16.4142
| 19.75 | 3.16796 |  | 157.75 | 11.7761 |  | 71.25 | 16.5283 |  | 175 | 9.98523 |  | 48.25 | 18.7101 |  | 2.5 | 16.8449 |  | 24 | 16.4047
| 58.75 | 3.16031 |  | 71.25 | 11.7735 |  | 174 | 16.5073 |  | 1.25 | 9.97488 |  | 62.5 | 18.6963 |  | 177 | 16.8407 |  | 79.25 | 16.3906
| 175 | 3.15436 |  | 112 | 11.7705 |  | 108 | 16.5039 |  | 129.5 | 9.97192 |  | 10.25 | 18.6868 |  | 131.75 | 16.8377 |  | 152.25 | 16.3897
| 147.5 | 3.14643 |  | 164.25 | 11.7486 |  | 56 | 16.4795 |  | 40.25 | 9.96937 |  | 29.5 | 18.6662 |  | 172.25 | 16.8315 |  | 16.5 | 16.368
| 10 | 3.14166 |  | 175.75 | 11.7371 |  | 164.25 | 16.4729 |  | 160.75 | 9.9652 |  | 68 | 18.6445 |  | 142.75 | 16.8027 |  | 85.75 | 16.3633
| 137.75 | 3.12526 |  | 101.5 | 11.7147 |  | 160 | 16.4452 |  | 167.25 | 9.81855 |  | 158.5 | 18.6152 |  | 31.75 | 16.7944 |  | 131.5 | 16.3322
| 10.75 | 3.12226 |  | 162.5 | 11.707 |  | 149 | 16.4215 |  | 124 | 9.81734 |  | 79.25 | 18.5963 |  | 24.5 | 16.7317 |  | 12.25 | 16.2719
| 134.25 | 3.11916 |  | 123.25 | 11.6692 |  | 12.5 | 16.4162 |  | 32.25 | 9.78347 |  | 121.25 | 18.5832 |  | 1.5 | 16.7214 |  | 31.75 | 16.2398
| 140.75 | 3.11395 |  | 29 | 11.6387 |  | 151 | 16.349 |  | 30 | 9.77715 |  | 35.5 | 18.5667 |  | 27.5 | 16.6236 |  | 117.25 | 16.2238
| 164.75 | 3.09843 |  | 12.75 | 11.6012 |  | 89.5 | 16.3168 |  | 178.5 | 9.72285 |  | 152.75 | 18.557 |  | 51.75 | 16.6174 |  | 178 | 16.1974
| 5.25 | 3.09409 |  | 146.75 | 11.5061 |  | 101.5 | 16.2957 |  | 176.5 | 9.71949 |  | 144.75 | 18.5528 |  | 70.5 | 16.5022 |  | 36.25 | 16.1918
| 7.5 | 3.08311 |  | 30 | 11.4997 |  | 68.75 | 16.2927 |  | 53.5 | 9.70739 |  | 119.5 | 18.5514 |  | 178.75 | 16.4559 |  | 100.75 | 16.1739
| 46 | 3.07 |  | 39 | 11.4285 |  | 32 | 16.2703 |  | 27.25 | 9.68736 |  | 30.5 | 18.5311 |  | 17.5 | 16.4518 |  | 28.5 | 16.1013
| 145.25 | 3.06975 |  | 114 | 11.4139 |  | 165.25 | 16.2584 |  | 14.5 | 9.6711 |  | 30 | 18.5094 |  | 4.25 | 16.3983 |  | 20.5 | 16.0326
| 161.25 | 3.06125 |  | 154.25 | 11.4136 |  | 61.25 | 16.1737 |  | 163.25 | 9.59314 |  | 17.5 | 18.4917 |  | 29.5 | 16.3839 |  | 107.75 | 15.96
| 18.25 | 3.0562 |  | 140.75 | 11.3722 |  | 18 | 16.1666 |  | 106.5 | 9.58561 |  | 20 | 18.4744 |  | 0.75 | 16.3221 |  | 84.25 | 15.9054
| 163.25 | 3.04991 |  | 27.5 | 11.3517 |  | 158.75 | 16.1555 |  | 160 | 9.5227 |  | 171.5 | 18.4548 |  | 129.5 | 16.2789 |  | 20.75 | 15.8809
| 6.5 | 3.04661 |  | 138.25 | 11.3162 |  | 140.5 | 16.1433 |  | 12.5 | 9.51894 |  | 178.75 | 18.4189 |  | 5.75 | 16.1287 |  | 50 | 15.8696
| 172.5 | 3.04283 |  | 13.25 | 11.2664 |  | 168.25 | 16.0847 |  | 174.5 | 9.51813 |  | 94.25 | 18.3695 |  | 147.75 | 16.0793 |  | 175.75 | 15.749
| 2 | 3.04052 |  | 44.25 | 11.2646 |  | 160.5 | 16.0777 |  | 41 | 9.46463 |  | 156.25 | 18.3651 |  | 41.75 | 16.0618 |  | 49.25 | 15.6585
| 29.25 | 3.0287 |  | 11.5 | 11.2569 |  | 4.75 | 15.9579 |  | 154.5 | 9.44393 |  | 174.5 | 18.3536 |  | 6.5 | 16.0206 |  | 113 | 15.65
| 120.25 | 2.99324 |  | 21.5 | 11.1497 |  | 19.25 | 15.8423 |  | 150 | 9.40509 |  | 75.25 | 18.3524 |  | 28.5 | 16 |  | 152.75 | 15.6236
| 42.5 | 2.98629 |  | 167 | 11.1443 |  | 152.75 | 15.8236 |  | 29 | 9.39205 |  | 1.5 | 18.3103 |  | 33.25 | 15.9959 |  | 148.75 | 15.6114
| 142.5 | 2.9848 |  | 159.25 | 11.132 |  | 139.25 | 15.8207 |  | 152.75 | 9.38237 |  | 176 | 18.2249 |  | 130 | 15.9414 |  | 163.75 | 15.6105
| 119.75 | 2.98277 |  | 148.25 | 11.1061 |  | 150.25 | 15.7853 |  | 159.75 | 9.36463 |  | 83.5 | 18.201 |  | 11.5 | 15.9023 |  | 30.75 | 15.5775
| 14.75 | 2.97993 |  | 65.25 | 11.1014 |  | 179 | 15.7644 |  | 60.5 | 9.30401 |  | 89.5 | 18.1895 |  | 176 | 15.8601 |  | 170.75 | 15.5596
| 173 | 2.97821 |  | 30.75 | 11.0377 |  | 22.25 | 15.7422 |  | 139.5 | 9.30092 |  | 164.25 | 18.1281 |  | 161 | 15.8344 |  | 19.25 | 15.5502
| 34 | 2.97757 |  | 7.75 | 11.0287 |  | 16.75 | 15.6794 |  | 73.5 | 9.27148 |  | 164.75 | 18.1154 |  | 40.75 | 15.8251 |  | 101.5 | 15.5153
| 123.5 | 2.97238 |  | 19 | 11.0256 |  | 144.5 | 15.6552 |  | 166.25 | 9.27 |  | 11.75 | 18.0745 |  | 51.5 | 15.8148 |  | 14.25 | 15.4785
| 115.25 | 2.96677 |  | 143.75 | 11.0231 |  | 21.5 | 15.6438 |  | 128.5 | 9.23304 |  | 19.5 | 18.0536 |  | 130.25 | 15.7232 |  | 112 | 15.4785
| 13.25 | 2.96217 |  | 134 | 11.0143 |  | 134.25 | 15.6066 |  | 12.75 | 9.21556 |  | 4.75 | 18.0221 |  | 74.25 | 15.7171 |  | 150.5 | 15.4493
| 148.5 | 2.96192 |  | 22.25 | 11.0048 |  | 1 | 15.5928 |  | 134 | 9.19365 |  | 168.25 | 17.9993 |  | 177.75 | 15.6697 |  | 83 | 15.4239
| 22.5 | 2.95707 |  | 152.75 | 10.9712 |  | 20.25 | 15.5826 |  | 15.25 | 9.19298 |  | 77.25 | 17.9754 |  | 10.25 | 15.5967 |  | 135.75 | 15.3928
| 154.5 | 2.95481 |  | 27 | 10.9568 |  | 9.75 | 15.5362 |  | 162 | 9.18948 |  | 6.5 | 17.9612 |  | 3.5 | 15.5895 |  | 97 | 15.3749
| 29 | 2.94906 |  | 149.5 | 10.9087 |  | 160.75 | 15.4918 |  | 125 | 9.10494 |  | 141.5 | 17.8992 |  | 136.5 | 15.5668 |  | 170.25 | 15.3278
| 151.25 | 2.94424 |  | 156 | 10.9075 |  | 15 | 15.4871 |  | 31.25 | 9.06287 |  | 98.25 | 17.8848 |  | 139.25 | 15.5596 |  | 21.25 | 15.2976
| 130.25 | 2.93523 |  | 178.25 | 10.9015 |  | 139 | 15.4649 |  | 155.75 | 9.05601 |  | 152.25 | 17.8813 |  | 37.25 | 15.537 |  | 169.25 | 15.2863
| 156.5 | 2.89778 |  | 145 | 10.88 |  | 20.75 | 15.4495 |  | 165 | 8.897 |  | 1 | 17.7944 |  | 27.25 | 15.5288 |  | 52.5 | 15.227
| 162.5 | 2.8975 |  | 128 | 10.8656 |  | 138.5 | 15.4089 |  | 44.25 | 8.89417 |  | 108.75 | 17.7792 |  | 70 | 15.4567 |  | 142 | 15.2006
| 12 | 2.88182 |  | 25 | 10.8496 |  | 23.25 | 15.392 |  | 10.5 | 8.8396 |  | 179 | 17.7667 |  | 26 | 15.4372 |  | 13.5 | 15.1912
| 169.75 | 2.87482 |  | 178.5 | 10.8466 |  | 2.25 | 15.2835 |  | 59.25 | 8.81998 |  | 165.5 | 17.7655 |  | 27.75 | 15.4135 |  | 78.5 | 15.1591
| 161.75 | 2.8547 |  | 162 | 10.8044 |  | 148.75 | 15.2498 |  | 3 | 8.79363 |  | 175 | 17.7065 |  | 35.75 | 15.4135 |  | 110 | 15.1412
| 24.5 | 2.8459 |  | 52 | 10.7872 |  | 13.25 | 15.2205 |  | 2 | 8.79323 |  | 170 | 17.6289 |  | 10.75 | 15.3981 |  | 159.25 | 15.1101
| 53.5 | 2.83505 |  | 8.5 | 10.6801 |  | 10.5 | 15.2101 |  | 157.75 | 8.75989 |  | 107.5 | 17.6196 |  | 162.25 | 15.3682 |  | 56 | 15.0847
| 14.25 | 2.83079 |  | 177.75 | 10.6546 |  | 48.5 | 15.1939 |  | 9.25 | 8.7486 |  | 174.25 | 17.5827 |  | 169.25 | 15.3363 |  | 1.75 | 15.0687
| 7 | 2.8164 |  | 15.5 | 10.621 |  | 146 | 15.1808 |  | 167.75 | 8.7158 |  | 9.25 | 17.5182 |  | 166.5 | 15.3044 |  | 127.25 | 15.0376
| 143.25 | 2.81324 |  | 172.5 | 10.6164 |  | 8.5 | 15.061 |  | 29.25 | 8.70949 |  | 7.75 | 17.4503 |  | 155.75 | 15.3013 |  | 157.25 | 15.0319
| 140.25 | 2.80791 |  | 120.75 | 10.5755 |  | 21.25 | 14.9818 |  | 8.5 | 8.66903 |  | 24.5 | 17.4115 |  | 138.25 | 15.2427 |  | 135.5 | 15.0253
| 155.75 | 2.80401 |  | 153 | 10.5604 |  | 150 | 14.9409 |  | 172.25 | 8.66862 |  | 16.75 | 17.4028 |  | 44.25 | 15.1233 |  | 15.25 | 15.0122
| 15.5 | 2.79233 |  | 6.75 | 10.5568 |  | 25.5 | 14.9198 |  | 22.25 | 8.63677 |  | 101.5 | 17.3033 |  | 168.5 | 15.1223 |  | 27.5 | 14.9811
| 118.5 | 2.7879 |  | 141.75 | 10.5267 |  | 176.25 | 14.9152 |  | 103.75 | 8.56795 |  | 138.5 | 17.2314 |  | 41.25 | 15.112 |  | 31.25 | 14.9782
| 19.5 | 2.7823 |  | 179.25 | 10.4393 |  | 150.75 | 14.8966 |  | 11 | 8.55571 |  | 32 | 17.1978 |  | 76.25 | 15.0338 |  | 22.25 | 14.8275
| 153.75 | 2.78025 |  | 171.5 | 10.3653 |  | 15.75 | 14.8878 |  | 177.25 | 8.51068 |  | 31 | 17.1855 |  | 152.5 | 15.0101 |  | 153 | 14.7841
| 28 | 2.76871 |  | 7 | 10.3206 |  | 75.75 | 14.8757 |  | 55.5 | 8.508 |  | 35 | 17.1642 |  | 39.5 | 14.971 |  | 158.75 | 14.7587
| 38.5 | 2.75873 |  | 158.75 | 10.2759 |  | 102.25 | 14.8199 |  | 2.25 | 8.50773 |  | 27.5 | 17.1318 |  | 61.5 | 14.9309 |  | 156.5 | 14.6946
| 157.75 | 2.75005 |  | 34 | 10.2472 |  | 178 | 14.8063 |  | 177.5 | 8.5041 |  | 147 | 17.0446 |  | 104.25 | 14.899 |  | 4 | 14.6862
| 34.25 | 2.7235 |  | 144.25 | 10.2335 |  | 175.75 | 14.7983 |  | 49.25 | 8.49576 |  | 27.25 | 17.0151 |  | 4 | 14.8393 |  | 89.25 | 14.6824
| 161 | 2.70239 |  | 140.5 | 10.1796 |  | 28.75 | 14.6663 |  | 7 | 8.4791 |  | 25.5 | 17.0108 |  | 130.75 | 14.7838 |  | 23.75 | 14.6541
| 141.5 | 2.691 |  | 20 | 10.1642 |  | 104.25 | 14.6392 |  | 156.5 | 8.40476 |  | 157 | 16.9285 |  | 69.25 | 14.7488 |  | 179.25 | 14.4713
| 41.5 | 2.68825 |  | 124 | 10.1637 |  | 162.75 | 14.5052 |  | 15.75 | 8.37546 |  | 167.75 | 16.7477 |  | 46.75 | 14.7477 |  | 169 | 14.4628
| 142 | 2.68794 |  | 2.25 | 10.15 |  | 121.25 | 14.4818 |  | 58 | 8.37371 |  | 101.75 | 16.6899 |  | 62.75 | 14.7302 |  | 4.75 | 14.3093
| 71.75 | 2.6873 |  | 157.25 | 10.0519 |  | 158.5 | 14.3852 |  | 56.75 | 8.37345 |  | 123.25 | 16.6728 |  | 118.5 | 14.6788 |  | 174 | 14.2838
| 170.25 | 2.67919 |  | 136.5 | 10.0383 |  | 10 | 14.3684 |  | 127 | 8.37331 |  | 82.75 | 16.632 |  | 165.25 | 14.6747 |  | 38.5 | 14.2735
| 22 | 2.66301 |  | 67.75 | 9.98458 |  | 172.25 | 14.3315 |  | 169.5 | 8.36888 |  | 166.25 | 16.6317 |  | 165.5 | 14.6664 |  | 175.25 | 14.2358
| 140 | 2.65613 |  | 4.5 | 9.96583 |  | 117 | 14.3167 |  | 165.5 | 8.34952 |  | 60.5 | 16.5811 |  | 2.25 | 14.6623 |  | 162.5 | 14.1576
| 139 | 2.65295 |  | 51.5 | 9.93037 |  | 59.25 | 14.2799 |  | 146 | 8.32868 |  | 44.25 | 16.4988 |  | 97 | 14.6335 |  | 134.25 | 14.1359
| 63.25 | 2.64872 |  | 1.5 | 9.9129 |  | 116.25 | 14.2756 |  | 52 | 8.27855 |  | 23.75 | 16.4855 |  | 25 | 14.6232 |  | 45.5 | 14.0841
| 148.75 | 2.64122 |  | 129.5 | 9.90648 |  | 82 | 14.237 |  | 9.75 | 8.23795 |  | 134.25 | 16.4445 |  | 82 | 14.6181 |  | 104.25 | 13.9107
| 14.5 | 2.62768 |  | 53 | 9.68013 |  | 16.25 | 14.1934 |  | 30.5 | 8.22196 |  | 160.5 | 16.388 |  | 62.5 | 14.5121 |  | 21.5 | 13.8825
| 166.25 | 2.61595 |  | 43.75 | 9.65958 |  | 24.5 | 14.1165 |  | 24.5 | 8.18459 |  | 149.25 | 16.3773 |  | 134.25 | 14.5018 |  | 170 | 13.7958
| 58 | 2.61357 |  | 142.75 | 9.59432 |  | 157 | 14.0234 |  | 170.75 | 8.14964 |  | 164.5 | 16.3453 |  | 162 | 14.3824 |  | 44.25 | 13.7505
| 133.75 | 2.60826 |  | 37.25 | 9.57762 |  | 17.25 | 14.0052 |  | 155.5 | 8.13002 |  | 8.5 | 16.2833 |  | 175.75 | 14.3814 |  | 99.25 | 13.6535
| 143.5 | 2.60497 |  | 32.75 | 9.55912 |  | 18.75 | 14.0011 |  | 153 | 8.11133 |  | 4.25 | 16.2323 |  | 13.75 | 14.2991 |  | 98 | 13.5988
| 168.5 | 2.59828 |  | 139.25 | 9.55783 |  | 63.75 | 13.9597 |  | 116.25 | 8.01832 |  | 166.75 | 16.1918 |  | 83 | 14.2878 |  | 106.5 | 13.5433
| 173.75 | 2.5778 |  | 63.75 | 9.52623 |  | 162.5 | 13.9314 |  | 1.75 | 7.99144 |  | 136 | 16.1871 |  | 153 | 14.2878 |  | 75.75 | 13.5103
| 42 | 2.57619 |  | 23 | 9.52238 |  | 174.5 | 13.8821 |  | 160.25 | 7.97342 |  | 120.75 | 16.1831 |  | 120.75 | 14.2446 |  | 157.75 | 13.482
| 138.5 | 2.5708 |  | 22 | 9.51467 |  | 43.75 | 13.8218 |  | 30.75 | 7.94399 |  | 155.5 | 16.1799 |  | 20.75 | 14.2085 |  | 18 | 13.4472
| 59.5 | 2.55731 |  | 40 | 9.48204 |  | 47.5 | 13.7998 |  | 163.5 | 7.94103 |  | 63 | 16.0862 |  | 63.75 | 14.1921 |  | 71.25 | 13.4321
| 12.75 | 2.55707 |  | 18 | 9.45609 |  | 38.5 | 13.7754 |  | 58.25 | 7.91495 |  | 162.75 | 15.984 |  | 23 | 14.1777 |  | 15.75 | 13.3906
| 28.5 | 2.54437 |  | 134.25 | 9.42115 |  | 24.25 | 13.7726 |  | 26 | 7.90178 |  | 13.75 | 15.9132 |  | 125 | 14.0388 |  | 20 | 13.3831
| 56.5 | 2.54271 |  | 174.5 | 9.38724 |  | 157.25 | 13.736 |  | 1.5 | 7.85406 |  | 112 | 15.8834 |  | 29 | 13.976 |  | 5 | 13.3737
| 125 | 2.53588 |  | 9.25 | 9.33225 |  | 173.5 | 13.6937 |  | 135.5 | 7.83497 |  | 124 | 15.7951 |  | 126.75 | 13.8515 |  | 151.25 | 13.3049
| 11 | 2.50227 |  | 0.75 | 9.28164 |  | 45.5 | 13.5919 |  | 16.75 | 7.82785 |  | 36.75 | 15.7598 |  | 19.5 | 13.8175 |  | 108.75 | 13.3002
| 137.25 | 2.49619 |  | 9.75 | 9.28164 |  | 175.25 | 13.5549 |  | 12.25 | 7.82745 |  | 178.5 | 15.6334 |  | 175.25 | 13.7846 |  | 171.25 | 13.2889
| 158.5 | 2.48873 |  | 179 | 9.24721 |  | 159.5 | 13.5095 |  | 156 | 7.73228 |  | 135.75 | 15.6299 |  | 53.25 | 13.7095 |  | 154 | 13.2813
| 56 | 2.46777 |  | 146 | 8.98952 |  | 170.25 | 13.5008 |  | 142.25 | 7.69182 |  | 161 | 15.5871 |  | 63 | 13.6889 |  | 178.75 | 13.0533
| 141.25 | 2.45889 |  | 158 | 8.98515 |  | 7.25 | 13.4425 |  | 172 | 7.56668 |  | 14.5 | 15.587 |  | 164.75 | 13.6776 |  | 22.75 | 13.0298
| 129 | 2.45543 |  | 157 | 8.81609 |  | 173.25 | 13.4322 |  | 13.5 | 7.55431 |  | 142.25 | 15.3775 |  | 78.5 | 13.657 |  | 175 | 12.9619
| 44.5 | 2.44958 |  | 24.25 | 8.79605 |  | 151.25 | 13.4085 |  | 53 | 7.51224 |  | 163.5 | 15.3418 |  | 142 | 13.656 |  | 132.5 | 12.8809
| 44.25 | 2.42695 |  | 161 | 8.78809 |  | 154 | 13.3195 |  | 117 | 7.48953 |  | 15.75 | 15.3267 |  | 5.25 | 13.6488 |  | 166.25 | 12.8093
| 153 | 2.37841 |  | 175 | 8.66579 |  | 11.5 | 13.3127 |  | 56.5 | 7.44382 |  | 158.75 | 15.2204 |  | 49.25 | 13.6313 |  | 11.5 | 12.7951
| 154 | 2.35668 |  | 33.25 | 8.65218 |  | 135.5 | 13.2893 |  | 120.75 | 7.43482 |  | 168.5 | 15.1409 |  | 66.5 | 13.6282 |  | 143 | 12.7641
| 11.5 | 2.3535 |  | 116.25 | 8.64575 |  | 108.75 | 13.2718 |  | 150.75 | 7.43267 |  | 148.5 | 15.1294 |  | 168.25 | 13.5819 |  | 148.25 | 12.7631
| 140.5 | 2.34655 |  | 173 | 8.63702 |  | 126.75 | 13.2454 |  | 153.75 | 7.34516 |  | 175.75 | 14.9642 |  | 1 | 13.4769 |  | 145 | 12.7254
| 26 | 2.33962 |  | 163.25 | 8.5417 |  | 162 | 13.2327 |  | 140 | 7.29301 |  | 143.25 | 14.8483 |  | 158 | 13.4646 |  | 116.25 | 12.7085
| 139.75 | 2.33736 |  | 17.5 | 8.47079 |  | 169 | 13.1379 |  | 63.75 | 7.28548 |  | 151.5 | 14.8281 |  | 34 | 13.375 |  | 169.75 | 12.6906
| 138.25 | 2.3124 |  | 167.75 | 8.41606 |  | 142 | 13.1117 |  | 75.75 | 7.23534 |  | 19 | 14.7438 |  | 123.5 | 13.2341 |  | 17.25 | 12.6482
| 31.5 | 2.31224 |  | 26 | 8.40579 |  | 19.5 | 13.1111 |  | 112 | 7.21908 |  | 44.5 | 14.6038 |  | 48.5 | 13.2176 |  | 117 | 12.6463
| 11.75 | 2.29472 |  | 32.25 | 8.29736 |  | 131 | 13.0662 |  | 177.75 | 7.20577 |  | 7 | 14.5627 |  | 71.25 | 13.1703 |  | 51.5 | 12.6406
| 165.25 | 2.2911 |  | 11.75 | 8.27373 |  | 1.25 | 13.054 |  | 6.5 | 7.18386 |  | 63.75 | 14.48 |  | 179 | 12.9964 |  | 28.75 | 12.3947
| 142.25 | 2.27864 |  | 153.75 | 8.2709 |  | 20.5 | 13.0216 |  | 27 | 7.1055 |  | 167.25 | 14.4708 |  | 169.75 | 12.9511 |  | 146 | 12.3382
| 124 | 2.27371 |  | 25.5 | 8.21361 |  | 178.25 | 13.0148 |  | 23 | 7.08789 |  | 128 | 14.4412 |  | 154 | 12.8266 |  | 7.25 | 12.2939
| 174.5 | 2.26124 |  | 137.25 | 8.21309 |  | 5 | 12.9521 |  | 173.5 | 7.03103 |  | 53 | 14.4304 |  | 60.75 | 12.7916 |  | 11.75 | 12.2628
| 57.5 | 2.26001 |  | 40.75 | 8.19896 |  | 22 | 12.8547 |  | 21.25 | 7.02781 |  | 45.75 | 14.3369 |  | 18 | 12.7792 |  | 41 | 12.1761
| 154.25 | 2.25683 |  | 108.25 | 8.18432 |  | 143.75 | 12.8524 |  | 45.75 | 6.90912 |  | 18.75 | 14.2949 |  | 170.25 | 12.7566 |  | 161 | 12.0941
| 27 | 2.25275 |  | 130 | 8.18226 |  | 34 | 12.7944 |  | 36.75 | 6.67792 |  | 162 | 14.2691 |  | 157 | 12.7494 |  | 118.75 | 12.0932
| 150.75 | 2.25083 |  | 59.25 | 8.15657 |  | 166.25 | 12.5911 |  | 159.25 | 6.66596 |  | 2.5 | 14.062 |  | 108.25 | 12.7319 |  | 26 | 11.9877
| 146.75 | 2.25049 |  | 68 | 8.02117 |  | 156.25 | 12.5624 |  | 161 | 6.64916 |  | 117 | 13.9942 |  | 28.75 | 12.7185 |  | 82 | 11.934
| 0.5 | 2.23356 |  | 23.5 | 7.98957 |  | 23.75 | 12.5186 |  | 179 | 6.64848 |  | 172 | 13.8771 |  | 89.5 | 12.7165 |  | 141.5 | 11.9293
| 156.75 | 2.22951 |  | 142.25 | 7.95591 |  | 167 | 12.4591 |  | 128 | 6.59808 |  | 3.5 | 13.8612 |  | 22.75 | 12.7134 |  | 16.25 | 11.8068
| 57.25 | 2.2245 |  | 29.5 | 7.94075 |  | 37 | 12.2276 |  | 174.25 | 6.45533 |  | 45.5 | 13.8415 |  | 161.25 | 12.5848 |  | 160 | 11.7926
| 1.25 | 2.22278 |  | 131 | 7.92123 |  | 167.75 | 12.1418 |  | 18 | 6.44216 |  | 128.5 | 13.7069 |  | 165.75 | 12.4551 |  | 90.5 | 11.7908
| 170.75 | 2.21296 |  | 168 | 7.91429 |  | 174.25 | 12.1354 |  | 134.25 | 6.35048 |  | 146 | 13.6412 |  | 1.25 | 12.4273 |  | 19.5 | 11.7239
| 59.75 | 2.20606 |  | 14.25 | 7.71158 |  | 23 | 11.9982 |  | 149.25 | 6.22951 |  | 34 | 13.4253 |  | 9.25 | 12.0857 |  | 9.25 | 11.6805
| 134.75 | 2.19818 |  | 170.75 | 7.54047 |  | 24.75 | 11.9212 |  | 1 | 6.12588 |  | 22.5 | 13.3991 |  | 163.75 | 12.0713 |  | 34 | 11.6325
| 142.75 | 2.1891 |  | 3 | 7.41355 |  | 154.5 | 11.8526 |  | 168.5 | 6.05342 |  | 49.25 | 13.1984 |  | 16.25 | 12.0414 |  | 161.25 | 11.5722
| 128.5 | 2.17725 |  | 138 | 7.40584 |  | 1.5 | 11.7663 |  | 176 | 6.00235 |  | 27 | 12.9265 |  | 116.25 | 12.0003 |  | 34.25 | 11.5382
| 1.5 | 2.11903 |  | 134.5 | 7.37295 |  | 11.75 | 11.6436 |  | 151.5 | 5.93931 |  | 140 | 12.92 |  | 19 | 11.9293 |  | 13.75 | 11.4704
| 45.5 | 2.1139 |  | 156.5 | 7.35882 |  | 169.75 | 11.6207 |  | 34 | 5.76967 |  | 134.5 | 12.869 |  | 59 | 11.7091 |  | 128.5 | 11.4629
| 136.75 | 2.11252 |  | 130.75 | 7.33184 |  | 178.75 | 11.5926 |  | 89.75 | 5.69319 |  | 15.25 | 12.866 |  | 45.5 | 11.7008 |  | 22 | 11.3178
| 52 | 2.10977 |  | 168.25 | 6.98371 |  | 11 | 11.4791 |  | 8 | 5.69158 |  | 150.75 | 12.8631 |  | 14.25 | 11.6226 |  | 158.5 | 11.2311
| 13 | 2.10331 |  | 5 | 6.93541 |  | 53.25 | 11.467 |  | 11.5 | 5.64601 |  | 14.25 | 12.7564 |  | 124 | 11.5835 |  | 37 | 11.2179
| 150.5 | 2.10272 |  | 178.75 | 6.69364 |  | 171.5 | 11.4005 |  | 26.25 | 5.63553 |  | 75.75 | 12.7098 |  | 119.25 | 11.2934 |  | 160.5 | 11.1632
| 137 | 2.09743 |  | 4.25 | 6.65202 |  | 9.25 | 11.3829 |  | 160.5 | 5.62074 |  | 26.25 | 12.4326 |  | 22 | 11.2152 |  | 127 | 11.1519
| 0.25 | 2.08578 |  | 12.25 | 6.61374 |  | 169.25 | 11.2894 |  | 40.5 | 5.59991 |  | 167.5 | 12.4188 |  | 7.75 | 11.1977 |  | 1 | 11.0012
| 151.5 | 2.08142 |  | 135.75 | 6.51996 |  | 44.5 | 10.8564 |  | 20.75 | 5.50514 |  | 135.5 | 12.4087 |  | 172.75 | 11.1081 |  | 27 | 10.9531
| 8.75 | 2.08127 |  | 8 | 6.50635 |  | 8 | 10.7198 |  | 38.5 | 5.49735 |  | 116.25 | 12.385 |  | 38.5 | 11.1009 |  | 53 | 10.7487
| 133.25 | 2.065 |  | 71.75 | 6.43569 |  | 13.75 | 10.7102 |  | 161.25 | 5.48592 |  | 1.25 | 12.2673 |  | 56 | 11.0587 |  | 6.5 | 10.7298
| 46.25 | 2.0363 |  | 56.5 | 6.40692 |  | 172.75 | 10.6208 |  | 173 | 5.46912 |  | 130.75 | 12.1617 |  | 134.5 | 10.9332 |  | 63.75 | 10.6441
| 19.25 | 2.03317 |  | 37 | 6.37172 |  | 149.25 | 10.4781 |  | 178.75 | 5.36965 |  | 151.25 | 12.1428 |  | 21.5 | 10.9209 |  | 0.75 | 10.6168
| 137.5 | 1.99124 |  | 179.5 | 6.21859 |  | 123.5 | 10.351 |  | 15.5 | 5.32086 |  | 139.5 | 11.9194 |  | 27 | 10.8632 |  | 168.5 | 10.4764
| 167.75 | 1.95787 |  | 26.75 | 6.21037 |  | 44.25 | 10.2714 |  | 40 | 5.3011 |  | 0.75 | 11.846 |  | 90.5 | 10.6574 |  | 157 | 10.4067
| 133.5 | 1.88834 |  | 4.75 | 6.19829 |  | 161.25 | 9.94898 |  | 14.75 | 5.29787 |  | 90.5 | 11.7045 |  | 135.5 | 10.5936 |  | 179 | 10.3407
| 12.25 | 1.86692 |  | 123.5 | 6.13792 |  | 158 | 9.93021 |  | 39 | 5.27744 |  | 51.5 | 11.5867 |  | 7.25 | 10.3961 |  | 127.75 | 10.1918
| 179.5 | 1.84824 |  | 38.5 | 6.11068 |  | 26.25 | 9.8855 |  | 71.75 | 5.20069 |  | 71.75 | 11.2381 |  | 166.25 | 10.2777 |  | 123.5 | 9.87808
| 31 | 1.84411 |  | 1 | 6.0372 |  | 89.75 | 9.81438 |  | 18.25 | 5.05888 |  | 22 | 11.1887 |  | 8.25 | 10.181 |  | 8 | 9.71319
| 47 | 1.82464 |  | 131.5 | 6.00277 |  | 0.75 | 9.80415 |  | 7.75 | 4.90497 |  | 56.5 | 11.1667 |  | 68 | 10.1079 |  | 108.25 | 9.54642
| 8 | 1.82192 |  | 1.25 | 5.93829 |  | 63.25 | 9.74403 |  | 134.5 | 4.875 |  | 11.5 | 10.9851 |  | 112 | 10.1079 |  | 153.75 | 9.19969
| 139.25 | 1.82084 |  | 26.25 | 5.89872 |  | 141.5 | 9.44293 |  | 146.5 | 4.87016 |  | 161.25 | 10.737 |  | 71.75 | 9.93919 |  | 1.5 | 9.06778
| 30.75 | 1.80819 |  | 116.75 | 5.75382 |  | 71.75 | 9.36876 |  | 179.5 | 4.82406 |  | 165.75 | 10.7031 |  | 179.25 | 9.8723 |  | 134.5 | 8.81998
| 44.75 | 1.80175 |  | 172 | 5.68316 |  | 153 | 9.24453 |  | 123.5 | 4.74529 |  | 153 | 10.6543 |  | 18.75 | 9.52347 |  | 56.5 | 8.79831
| 1 | 1.79634 |  | 24.5 | 5.64591 |  | 33.5 | 9.05987 |  | 51.5 | 4.74193 |  | 33.5 | 10.6268 |  | 179.5 | 9.37426 |  | 18.75 | 8.56747
| 24.25 | 1.78413 |  | 143 | 5.61122 |  | 168.5 | 8.92481 |  | 44.5 | 4.69865 |  | 170.75 | 10.6057 |  | 171.75 | 9.17978 |  | 44.5 | 8.52884
| 163.75 | 1.77228 |  | 165.75 | 5.5028 |  | 178.5 | 8.892 |  | 0.75 | 4.58036 |  | 146.5 | 10.3301 |  | 37 | 9.17052 |  | 4.25 | 8.18776
| 24 | 1.76058 |  | 161.75 | 5.4306 |  | 14.25 | 8.8917 |  | 13.75 | 4.56006 |  | 63.25 | 10.1835 |  | 162.5 | 9.08511 |  | 161.75 | 7.6394
| 151 | 1.66401 |  | 128.5 | 5.34582 |  | 165.75 | 8.60097 |  | 4.25 | 4.52565 |  | 161.75 | 9.95997 |  | 156.25 | 9.05012 |  | 33.5 | 7.54424
| 138.75 | 1.65288 |  | 149.25 | 5.31602 |  | 143 | 8.54832 |  | 158 | 4.48035 |  | 179.25 | 9.79596 |  | 146.5 | 9.04086 |  | 158 | 7.49713
| 146.5 | 1.638 |  | 168.5 | 5.27671 |  | 56.5 | 8.42562 |  | 165.75 | 4.48009 |  | 158 | 9.53506 |  | 38 | 8.88445 |  | 165.75 | 7.45473
| 145.75 | 1.6373 |  | 141.5 | 5.16238 |  | 6.5 | 8.32597 |  | 22 | 4.21986 |  | 173 | 9.43893 |  | 33.5 | 8.0417 |  | 26.25 | 7.24085
| 18.75 | 1.55808 |  | 0.25 | 5.07194 |  | 146.5 | 7.90156 |  | 18.75 | 4.20883 |  | 127 | 9.4306 |  | 44.5 | 7.7865 |  | 172.75 | 6.80649
| 158 | 1.46495 |  | 44.5 | 5.01336 |  | 134.5 | 7.57604 |  | 33.5 | 4.09566 |  | 8 | 9.24624 |  | 161.75 | 7.33374 |  | 146.5 | 6.76598
| 7.75 | 1.41125 |  | 63.25 | 4.91393 |  | 172 | 6.95995 |  | 14.25 | 4.07442 |  | 123.5 | 9.11016 |  | 26.25 | 6.93345 |  | 71.75 | 6.71604
| 41.75 | 1.22266 |  | 127 | 4.77416 |  | 179.25 | 6.94378 |  | 63.25 | 3.84242 |  | 108.25 | 7.99242 |  | 56.5 | 6.8748 |  | 89.5 | 6.13658
| 45.75 | 1.20088 |  | 18.75 | 4.7608 |  | 179.5 | 6.92867 |  | 45.5 | 3.80102 |  | 44.75 | 7.92941 |  | 90.25 | 6.67106 |  | 63.25 | 6.12056
| 135.25 | 1.19403 |  | 135.25 | 4.68784 |  | 116.75 | 6.58133 |  | 143.25 | 3.61176 |  | 90.25 | 7.46543 |  | 153.75 | 6.43439 |  | 153.25 | 5.94908
| 51.5 | 1.1595 |  | 45.75 | 4.46817 |  | 108.25 | 6.29762 |  | 0.5 | 2.78577 |  | 116.75 | 6.66596 |  | 18.25 | 6.36647 |  | 90.25 | 5.73332
| 21.5 | 1.15675 |  | 134.75 | 4.09691 |  | 26.75 | 6.1383 |  | 26.75 | 2.71036 |  | 153.75 | 6.44274 |  | 0.5 | 6.29959 |  | 179.5 | 5.73143
| 5.5 | 1.06303 |  | 161.25 | 4.04476 |  | 161.75 | 5.83094 |  | 108.25 | 2.70069 |  | 153.25 | 6.06005 |  | 116.75 | 5.9703 |  | 18.25 | 5.63439
| 8.25 | 1.04335 |  | 153.25 | 3.40656 |  | 135.25 | 5.75204 |  | 179.25 | 2.23709 |  | 135.25 | 6.04804 |  | 135.25 | 4.90631 |  | 135.25 | 5.46856
| 178.75 | 1.01762 |  | 179.75 | 3.25112 |  | 0.5 | 5.6443 |  | 161.75 | 1.9083 |  | 89.75 | 5.86151 |  | 134.75 | 4.86103 |  | 45.25 | 5.40543
| 170.5 | 0.695082 |  | 33.5 | 3.11598 |  | 153.75 | 5.53961 |  | 116.75 | 1.54202 |  | 45.25 | 5.71266 |  | 45.25 | 4.27861 |  | 0.5 | 4.56969
| 45.25 | 0.538764 |  | 135.5 | 2.72828 |  | 18.25 | 4.75183 |  | 179.75 | 1.32117 |  | 26.75 | 4.95205 |  | 153.25 | 3.41322 |  | 26.75 | 3.65104
| 179.75 | 0.438066 |  | 44.75 | 2.23961 |  | 45.25 | 3.049 |  | 134.75 | 1.25988 |  | 179.5 | 4.48006 |  | 63.25 | 3.31238 |  | 116.75 | 3.41361
| 31.25 | 0.318281 |  | 18.25 | 2.09393 |  | 134.75 | 2.86755 |  | 0.25 | 0.597614 |  | 134.75 | 4.16514 |  | 26.75 | 3.12098 |  | 44.75 | 3.03861
| 153.25 | 0.260685 |  | 45.5 | 1.96162 |  | 44.75 | 2.42727 |  | 135.25 | 0.377306 |  | 0.5 | 4.10961 |  | 89.75 | 2.9018 |  | 134.75 | 2.98491
| 127 | 0.179716 |  | 146.5 | 1.19341 |  | 0.25 | 1.32542 |  | 44.75 | 0.376499 |  | 0.25 | 3.25146 |  | 0.25 | 2.07448 |  | 89.75 | 1.66488
| 8.5 | 0.161834 |  | 0.5 | 0.220441 |  | 153.25 | 0.592586 |  | 45.25 | 0.173128 |  | 18.25 | 3.01081 |  | 44.75 | 1.72976 |  | 179.75 | 0.704769
| 26.75 | 0 |  | 45.25 | 0 |  | 179.75 | 0 |  | 153.25 | 0 |  | 179.75 | 0 |  | 179.75 | 0 |  | 0.25 | 0

## Data Probe 1 - 4
| Peak [%] | Position [°] |  | Peak [%] | Position [°] |  | Peak [%] | Position [°] |  | Peak [%] | Position [°] |  | Peak [%] | Position [°] |  | Peak [%] | Position [°] |  | Peak [%] | Position [°]
Erstes Max. | 100 |  | Erstes Max. | 100 |  | Erstes Max. | 100 |  | Erstes Max. | 100 |  | Erstes Max. | 100 |  | Erstes Max. | 100 |  | Erstes Max. | 100
Zweites Max. | 91.3867 |  | Zweites Max. | 97.3019 |  | Zweites Max. | 64.3215 |  | Zweites Max. | 55.1397 |  | Zweites Max. | 55.5575 |  | Zweites Max. | 86.3586 |  | Zweites Max. | 93.0418
Drittes Max. | 74.4572 |  | Drittes Max. | 95.5803 |  | Drittes Max. | 57.3446 |  | Drittes Max. | 54.6836 |  | Drittes Max. | 49.989 |  | Drittes Max. | 75.8784 |  | Drittes Max. | 85.616
Viertes Max. | 68.9007 |  | Viertes Max. | 91.7703 |  | Viertes Max. | 54.459 |  | Viertes Max. | 54.0894 |  | Viertes Max. | 49.6798 |  | Viertes Max. | 72.7287 |  | Viertes Max. | 80.7254
Int 45° | 18.9342 | 45 | Int 45° | 39.455 | 45 | Int 45° | 57.3446 | 45 | Int 45° | 54.0894 | 45 | Int 45° | 49.6798 | 45 | Int 45° | 75.8784 | 45 | Int 45° | 85.616 | 45
Int 135° | 14.1033 | 135 | Int 135° | 39.1418 | 135 | Int 135° | 64.3215 | 135 | Int 135° | 50.6924 | 135 | Int 135° | 55.5575 | 135 | Int 135° | 86.3586 | 135 | Int 135° | 100 | 135
Sq [µm] | 0.22 |  | Sq [µm] | 0.5088 |  | Sq [µm] | 0.8275 |  | Sq [µm] | 0.9345 |  | Sq [µm] | 1.324 |  | Sq [µm] | 1.556 |  | Sq [µm] | 1.794
Test | MRB |  | Test | MRB |  | Test | MRB |  | Test | MRB |  | Test | MRB |  | Test | MRB |  | Test | MRB
Zyklen | 0 |  | Zyklen | 100 |  | Zyklen | 200 |  | Zyklen | 300 |  | Zyklen | 400 |  | Zyklen | 500 |  | Zyklen | 587
| X | Z |  | X | Z |  | X | Z |  | X | Z |  | X | Z |  | X | Z |  | X | Z
| ° | % |  | ° | % |  | ° | % |  | ° | % |  | ° | % |  | ° | % |  | ° | %
| 90.75 | 100 |  | 90 | 100 |  | 90 | 100 |  | 90 | 100 |  | 90 | 100 |  | 90 | 100 |  | 135 | 100
| 90.5 | 91.3867 |  | 90.75 | 97.3019 |  | 135 | 64.3215 |  | 91 | 55.1397 |  | 135 | 55.5575 |  | 135 | 86.3586 |  | 90 | 93.0418
| 91 | 74.4572 |  | 91 | 95.5803 |  | 45 | 57.3446 |  | 0 | 54.6836 |  | 0 | 49.989 |  | 45 | 75.8784 |  | 45 | 85.616
| 90 | 68.9007 |  | 91.25 | 91.7703 |  | 116.5 | 54.459 |  | 45 | 54.0894 |  | 45 | 49.6798 |  | 116.5 | 72.7287 |  | 63.5 | 80.7254
| 90.25 | 56.1762 |  | 91.5 | 62.7369 |  | 0 | 50.2431 |  | 135 | 50.6924 |  | 116.5 | 45.0935 |  | 0 | 70.5757 |  | 0 | 66.1547
| 89 | 48.939 |  | 90.5 | 55.0603 |  | 63.5 | 49.1896 |  | 91.25 | 47.3273 |  | 63.5 | 43.3943 |  | 141.25 | 67.6126 |  | 116.5 | 64.8881
| 88.75 | 46.4735 |  | 87.5 | 44.0254 |  | 56.25 | 47.0764 |  | 26.5 | 46.1655 |  | 87.25 | 39.1972 |  | 153.5 | 59.0256 |  | 26.5 | 61.1845
| 91.25 | 45.8519 |  | 91.75 | 43.4823 |  | 123.75 | 45.5598 |  | 153.5 | 45.2933 |  | 123.75 | 39.1471 |  | 108.5 | 55.9287 |  | 123.75 | 59.9108
| 89.25 | 32.7301 |  | 0 | 43.4226 |  | 128.75 | 45.4499 |  | 56.25 | 44.1749 |  | 86.75 | 38.6604 |  | 56.25 | 54.6748 |  | 62 | 57.402
| 88.5 | 31.3868 |  | 26.5 | 42.9936 |  | 153.5 | 44.9112 |  | 91.5 | 42.1009 |  | 87.5 | 35.7432 |  | 147.5 | 54.5973 |  | 36.75 | 54.0948
| 88.25 | 30.7577 |  | 153.5 | 40.6387 |  | 33.75 | 42.6092 |  | 116.5 | 40.6168 |  | 126.75 | 35.6805 |  | 122.5 | 53.4595 |  | 67.5 | 53.9097
| 0 | 30.1547 |  | 45 | 39.455 |  | 18.5 | 40.3287 |  | 63.5 | 40.4187 |  | 87 | 34.5232 |  | 112.5 | 53.2473 |  | 38.75 | 53.0561
| 91.5 | 29.2751 |  | 135 | 39.1418 |  | 62 | 40.0809 |  | 147.5 | 37.6914 |  | 85.5 | 33.1758 |  | 123.75 | 53.1123 |  | 94.5 | 53.0377
| 88 | 28.7883 |  | 88 | 38.9196 |  | 26.5 | 39.6057 |  | 92 | 37.0495 |  | 93.25 | 33.006 |  | 63.5 | 52.7966 |  | 71.5 | 52.1882
| 91.75 | 28.6513 |  | 63.5 | 38.5351 |  | 127 | 39.4538 |  | 91.75 | 37.0221 |  | 81.25 | 32.7635 |  | 128.75 | 50.7377 |  | 92.5 | 51.9814
| 89.5 | 28.3734 |  | 86 | 35.2691 |  | 81.75 | 39.0702 |  | 92.5 | 36.9313 |  | 82.5 | 32.1632 |  | 146.25 | 48.9607 |  | 128.75 | 51.4175
| 4.5 | 27.7794 |  | 86.75 | 34.1989 |  | 76 | 37.2777 |  | 108.5 | 36.4554 |  | 109.75 | 31.9875 |  | 71.5 | 47.7358 |  | 33.75 | 51.0689
| 6.25 | 26.6704 |  | 88.25 | 34.0328 |  | 121 | 37.0704 |  | 112.5 | 36.0419 |  | 132 | 31.3416 |  | 51.25 | 46.1875 |  | 37.5 | 49.7085
| 87.75 | 25.9848 |  | 123.75 | 33.3278 |  | 98.25 | 37.0491 |  | 33.75 | 35.881 |  | 78.75 | 31.0892 |  | 111.75 | 45.6487 |  | 132.25 | 49.0205
| 176.75 | 25.9368 |  | 116.5 | 32.8394 |  | 104 | 36.8677 |  | 93.25 | 35.6024 |  | 141.25 | 30.4918 |  | 113.25 | 45.4047 |  | 153.5 | 48.9857
| 3.25 | 25.0923 |  | 86.25 | 32.6705 |  | 126 | 36.4409 |  | 146.25 | 34.9878 |  | 108.5 | 30.1696 |  | 115.25 | 45.3931 |  | 127 | 48.8154
| 2.75 | 24.9266 |  | 88.5 | 32.6058 |  | 71.5 | 36.3938 |  | 90.75 | 34.899 |  | 153.5 | 29.9919 |  | 104 | 45.1729 |  | 141.25 | 48.7672
| 92 | 24.4906 |  | 87 | 32.6051 |  | 53 | 36.1608 |  | 141.25 | 34.7927 |  | 86.25 | 29.9381 |  | 132 | 44.1226 |  | 34.75 | 48.5439
| 176 | 24.1563 |  | 94.5 | 32.4017 |  | 145.25 | 35.8463 |  | 73.5 | 34.7694 |  | 82 | 29.7866 |  | 126.75 | 44.0786 |  | 146.25 | 48.4689
| 175.5 | 24.1194 |  | 128.75 | 32.293 |  | 175.5 | 35.8155 |  | 36.75 | 34.0258 |  | 71.5 | 29.5849 |  | 78.75 | 44.0514 |  | 129.25 | 48.4604
| 2 | 23.6601 |  | 82 | 32.1795 |  | 140.25 | 35.8129 |  | 71.5 | 34.0045 |  | 88.5 | 28.9096 |  | 33.75 | 43.6952 |  | 51.25 | 47.3816
| 5.75 | 23.6062 |  | 87.25 | 31.6234 |  | 112.75 | 35.616 |  | 92.25 | 33.8993 |  | 48 | 28.4644 |  | 26.5 | 43.4713 |  | 22.5 | 46.8259
| 178.25 | 23.5792 |  | 81.5 | 31.5526 |  | 21.75 | 35.5549 |  | 123.75 | 33.8008 |  | 33.75 | 28.4209 |  | 161.5 | 43.3795 |  | 108.5 | 46.425
| 178 | 23.4381 |  | 85.5 | 31.404 |  | 102 | 35.4843 |  | 86.75 | 33.1433 |  | 39.75 | 28.2845 |  | 47.5 | 43.3636 |  | 76 | 46.2487
| 86.5 | 23.401 |  | 92.25 | 31.2621 |  | 130.5 | 35.3489 |  | 82.5 | 33.095 |  | 121 | 28.2584 |  | 22.5 | 42.594 |  | 132.5 | 46.0628
| 87.5 | 23.3063 |  | 97.5 | 31.1536 |  | 72.75 | 35.008 |  | 149.75 | 33.0635 |  | 104 | 27.598 |  | 118 | 42.5735 |  | 168.75 | 45.8558
| 6.75 | 23.2104 |  | 84 | 31.1044 |  | 138 | 34.8955 |  | 93.75 | 32.6127 |  | 176 | 27.5452 |  | 113.75 | 42.4561 |  | 143.25 | 45.692
| 1.5 | 22.9687 |  | 33.75 | 30.8399 |  | 87.5 | 34.869 |  | 99.5 | 32.5161 |  | 126 | 27.4752 |  | 12 | 42.3356 |  | 42.5 | 44.8333
| 178.5 | 22.5896 |  | 98.75 | 30.4457 |  | 129.25 | 34.7938 |  | 74 | 31.844 |  | 53.25 | 27.4325 |  | 138 | 42.2478 |  | 70.5 | 44.7761
| 3.75 | 22.5242 |  | 92 | 30.4207 |  | 37.5 | 34.5319 |  | 97.25 | 31.7068 |  | 88.25 | 27.3692 |  | 117.75 | 41.2628 |  | 161.5 | 44.5384
| 176.5 | 22.4966 |  | 87.75 | 30.2393 |  | 133 | 34.28 |  | 93.5 | 31.2496 |  | 133.75 | 27.1294 |  | 78 | 41.2615 |  | 8.75 | 44.4435
| 179 | 22.3889 |  | 92.5 | 30.1828 |  | 132 | 34.1171 |  | 78.75 | 31.1114 |  | 26.5 | 27.075 |  | 121.5 | 41.11 |  | 39.25 | 43.6657
| 87 | 22.3803 |  | 89 | 30.1792 |  | 97.5 | 34.042 |  | 73 | 31.0706 |  | 37 | 27.0561 |  | 132.25 | 40.9801 |  | 145.25 | 43.5573
| 177 | 22.2943 |  | 92.75 | 30.0096 |  | 17 | 33.888 |  | 78 | 31.0564 |  | 175.5 | 26.9697 |  | 114.75 | 40.4964 |  | 130.25 | 43.2763
| 87.25 | 21.997 |  | 84.25 | 29.9384 |  | 47 | 33.8234 |  | 81.75 | 30.9738 |  | 66.75 | 26.8677 |  | 83.75 | 40.4597 |  | 112.5 | 43.2607
| 177.5 | 21.9692 |  | 78.75 | 29.8785 |  | 143.25 | 33.5698 |  | 94 | 30.8506 |  | 47 | 26.8379 |  | 107 | 40.426 |  | 78 | 43.22
| 1.75 | 21.5005 |  | 83.25 | 29.6973 |  | 85.5 | 33.4359 |  | 96.75 | 30.7015 |  | 92.75 | 26.5205 |  | 160.25 | 40.4026 |  | 59 | 43.2068
| 177.25 | 21.4835 |  | 93.25 | 29.6828 |  | 141.25 | 33.3125 |  | 85.5 | 30.358 |  | 56.25 | 26.501 |  | 13 | 39.8043 |  | 56.25 | 43.1447
| 1.25 | 21.3425 |  | 93 | 29.6637 |  | 62.5 | 33.1933 |  | 148.5 | 30.2612 |  | 161.5 | 26.409 |  | 87.5 | 39.7351 |  | 36 | 43.1409
| 179.25 | 21.1843 |  | 96 | 29.217 |  | 87.25 | 33.0673 |  | 86.25 | 30.0069 |  | 128.5 | 26.3929 |  | 166 | 39.457 |  | 96 | 42.9172
| 3 | 21.0699 |  | 171.75 | 29.1356 |  | 67.25 | 33.049 |  | 37.5 | 29.4737 |  | 50.75 | 26.2395 |  | 70.25 | 39.2477 |  | 61 | 42.0903
| 177.75 | 20.9208 |  | 98 | 29.0527 |  | 132.75 | 32.9709 |  | 107.25 | 29.109 |  | 94.5 | 26.108 |  | 141.75 | 39.1341 |  | 168 | 41.7896
| 2.5 | 20.9004 |  | 101.25 | 28.9746 |  | 118.25 | 32.7091 |  | 81.25 | 29.0533 |  | 129.25 | 26.038 |  | 143.25 | 39.1096 |  | 118 | 41.3255
| 174 | 20.6365 |  | 98.5 | 28.6859 |  | 141.75 | 32.3466 |  | 93 | 29.0449 |  | 79.5 | 25.9569 |  | 109.75 | 39.0952 |  | 73.5 | 41.2281
| 173.75 | 20.6178 |  | 84.5 | 28.6621 |  | 54.5 | 32.2776 |  | 128.25 | 28.9901 |  | 105.5 | 25.6581 |  | 93.25 | 38.996 |  | 125.5 | 41.2183
| 86.25 | 20.6092 |  | 78 | 28.5697 |  | 91.75 | 32.2533 |  | 87.5 | 28.7591 |  | 106 | 25.5698 |  | 144 | 38.6626 |  | 64.75 | 41.0493
| 170 | 20.5968 |  | 108.5 | 28.3303 |  | 132.25 | 32.2247 |  | 60.75 | 28.6468 |  | 111.75 | 25.4605 |  | 55.5 | 38.6332 |  | 23.5 | 41.0116
| 5 | 20.5491 |  | 86.5 | 28.2333 |  | 158.25 | 32.0757 |  | 96.25 | 28.646 |  | 88 | 25.3614 |  | 32.5 | 38.3746 |  | 126.25 | 40.9568
| 7.25 | 20.4394 |  | 76 | 28.0272 |  | 97.25 | 32.0132 |  | 166 | 28.4746 |  | 87.75 | 25.2588 |  | 142.25 | 38.3607 |  | 35.5 | 40.6759
| 174.75 | 20.3949 |  | 88.75 | 27.4741 |  | 111.75 | 31.8716 |  | 35.5 | 28.3235 |  | 92.5 | 25.2053 |  | 115 | 38.2709 |  | 39.75 | 40.5363
| 85.5 | 20.3282 |  | 83 | 27.29 |  | 168.75 | 31.7006 |  | 53 | 28.2942 |  | 110.5 | 25.1874 |  | 74 | 38.2309 |  | 123 | 40.5277
| 179.5 | 20.2311 |  | 132 | 27.2619 |  | 33 | 31.6316 |  | 92.75 | 28.2729 |  | 114 | 25.1241 |  | 152 | 38.1276 |  | 93.25 | 40.1891
| 175.75 | 20.2162 |  | 62 | 27.1758 |  | 78 | 31.4441 |  | 34.75 | 28.1649 |  | 14 | 25.0751 |  | 66.75 | 38.0857 |  | 42.75 | 40.1835
| 96.75 | 20.1964 |  | 77 | 27.0426 |  | 70.75 | 31.4333 |  | 130.5 | 28.0956 |  | 57.5 | 25.0243 |  | 94.5 | 38.0525 |  | 106.5 | 40.182
| 0.75 | 19.9446 |  | 121 | 26.7938 |  | 42.5 | 31.3774 |  | 104 | 28.016 |  | 42.5 | 25.0238 |  | 83.25 | 38.0073 |  | 121.5 | 40.1537
| 3.5 | 19.7142 |  | 95.75 | 26.7593 |  | 11.25 | 31.3326 |  | 39.75 | 27.8116 |  | 96 | 25.0016 |  | 126 | 37.9779 |  | 57.5 | 40.0808
| 171.75 | 19.6803 |  | 82.5 | 26.5092 |  | 142.5 | 31.2791 |  | 105 | 27.7644 |  | 93.75 | 24.8426 |  | 158.25 | 37.9562 |  | 70.25 | 39.958
| 170.25 | 19.397 |  | 96.25 | 26.164 |  | 60.25 | 31.2532 |  | 137.75 | 27.6063 |  | 38.75 | 24.8364 |  | 75 | 37.726 |  | 68.25 | 39.9569
| 176.25 | 19.2913 |  | 83.75 | 26.0476 |  | 32.5 | 31.1828 |  | 168 | 27.1181 |  | 67.75 | 24.7215 |  | 92.5 | 37.5785 |  | 86.25 | 39.8247
| 86.75 | 19.1937 |  | 161.5 | 25.989 |  | 124.5 | 31.124 |  | 100.5 | 27.0147 |  | 60.25 | 24.4424 |  | 110.5 | 37.3354 |  | 78.75 | 39.6452
| 4 | 19.1487 |  | 81.25 | 25.8655 |  | 52.5 | 30.8175 |  | 59 | 26.995 |  | 7.25 | 24.3927 |  | 168 | 37.0992 |  | 121 | 39.4921
| 16 | 19.0175 |  | 51.25 | 25.8131 |  | 148.5 | 30.7076 |  | 151.75 | 26.9912 |  | 83 | 24.3606 |  | 142.5 | 37.0957 |  | 95.75 | 39.4713
| 45 | 18.9342 |  | 85.75 | 25.7137 |  | 42.75 | 30.6994 |  | 161.5 | 26.7832 |  | 16 | 24.3177 |  | 111 | 37.0503 |  | 97.25 | 39.2503
| 169.5 | 18.9235 |  | 95.5 | 25.5253 |  | 98.75 | 30.6689 |  | 114.75 | 26.7391 |  | 65.25 | 24.3086 |  | 58.5 | 36.9035 |  | 32.5 | 39.1562
| 5.25 | 18.8988 |  | 146.25 | 25.4057 |  | 38.75 | 30.6488 |  | 65 | 26.6951 |  | 111.25 | 24.1751 |  | 69.75 | 36.8246 |  | 104 | 39.1405
| 173.25 | 18.8903 |  | 32.5 | 25.4011 |  | 75.25 | 30.5394 |  | 137.25 | 26.6647 |  | 73 | 24.161 |  | 164 | 36.63 |  | 126 | 39.0731
| 92.25 | 18.8362 |  | 85.25 | 25.0813 |  | 40.25 | 30.4602 |  | 105.5 | 26.1503 |  | 104.5 | 24.1366 |  | 28 | 36.4066 |  | 73 | 39.0638
| 92.5 | 18.7738 |  | 84.75 | 25.0643 |  | 108.5 | 30.3026 |  | 79 | 26.1187 |  | 113.25 | 24.1268 |  | 139.75 | 36.098 |  | 66.75 | 39.0476
| 2.25 | 18.7624 |  | 80 | 24.9463 |  | 93.25 | 30.2393 |  | 143.25 | 25.9743 |  | 155.25 | 24.1107 |  | 102 | 36.0924 |  | 120.5 | 39.0353
| 174.5 | 18.743 |  | 81 | 24.8995 |  | 39.75 | 30.1467 |  | 126 | 25.9549 |  | 77 | 24.1019 |  | 87.75 | 36.0618 |  | 21.75 | 38.9476
| 167.25 | 18.7374 |  | 168 | 24.8455 |  | 81.5 | 30.0891 |  | 94.5 | 25.813 |  | 115.5 | 23.9658 |  | 18.5 | 36.0559 |  | 53 | 38.7194
| 175.25 | 18.7186 |  | 25.25 | 24.8135 |  | 36.25 | 29.8543 |  | 83.25 | 25.7114 |  | 40.25 | 23.9651 |  | 38.75 | 35.792 |  | 150.25 | 38.7037
| 14.75 | 18.6247 |  | 85 | 24.7949 |  | 82.75 | 29.7212 |  | 70.25 | 25.7 |  | 146.25 | 23.8895 |  | 3.25 | 35.6029 |  | 72.75 | 38.6951
| 174.25 | 18.617 |  | 80.5 | 24.7129 |  | 84.25 | 29.7136 |  | 105.75 | 25.6725 |  | 58.5 | 23.8391 |  | 109.25 | 35.5876 |  | 60.25 | 38.6355
| 175 | 18.5459 |  | 100.5 | 24.6575 |  | 60.75 | 29.7098 |  | 130.25 | 25.6542 |  | 122.5 | 23.7061 |  | 163.5 | 35.5323 |  | 129.75 | 38.6172
| 89.75 | 18.5327 |  | 126.75 | 24.5077 |  | 48.75 | 29.5656 |  | 131.75 | 25.5855 |  | 37.5 | 23.6057 |  | 86.5 | 35.4612 |  | 166 | 38.4334
| 5.5 | 18.5145 |  | 103.5 | 24.4832 |  | 86.5 | 29.4948 |  | 88.5 | 25.5529 |  | 141.75 | 23.5292 |  | 92.75 | 35.2851 |  | 167 | 38.4286
| 168.75 | 18.4604 |  | 94.25 | 24.4669 |  | 99 | 29.4122 |  | 87.25 | 25.5363 |  | 168 | 23.5248 |  | 100.5 | 35.2731 |  | 113.75 | 38.2635
| 4.75 | 18.4557 |  | 99.5 | 24.3094 |  | 69.5 | 29.3946 |  | 58 | 25.4775 |  | 88.75 | 23.5159 |  | 165 | 35.189 |  | 38.25 | 38.2573
| 4.25 | 18.3743 |  | 102 | 24.175 |  | 128.25 | 29.2279 |  | 84.5 | 25.4035 |  | 101.25 | 23.4869 |  | 76 | 35.1675 |  | 74 | 38.2271
| 170.5 | 18.0454 |  | 118 | 24.0175 |  | 126.25 | 29.1936 |  | 121 | 25.2923 |  | 147.5 | 23.4637 |  | 107.25 | 35.1433 |  | 79 | 38.1174
| 9.5 | 17.9862 |  | 12 | 23.9444 |  | 82.5 | 29.1177 |  | 32.75 | 25.2218 |  | 39.25 | 23.4423 |  | 140 | 35.1126 |  | 49.5 | 38.0254
| 171.5 | 17.9133 |  | 126 | 23.877 |  | 99.5 | 29.0761 |  | 65.25 | 25.1369 |  | 58 | 23.4122 |  | 151 | 35.0606 |  | 65 | 37.9976
| 171 | 17.751 |  | 76.5 | 23.7728 |  | 165 | 28.9548 |  | 32.5 | 25.1115 |  | 89.25 | 23.3954 |  | 50.5 | 35.0473 |  | 106 | 37.7103
| 6 | 17.6006 |  | 94 | 23.7478 |  | 59.5 | 28.9376 |  | 144.5 | 25.1054 |  | 18.5 | 23.3308 |  | 51.75 | 34.9358 |  | 82.5 | 37.6401
| 11.75 | 17.4496 |  | 104 | 23.7106 |  | 78.75 | 28.9334 |  | 105.25 | 25.0221 |  | 121.5 | 23.3263 |  | 42.25 | 34.6422 |  | 47.75 | 37.5374
| 0.5 | 17.3392 |  | 79.5 | 23.6357 |  | 101.25 | 28.9 |  | 96 | 25.0147 |  | 131.25 | 23.2875 |  | 82.75 | 34.6121 |  | 42 | 37.5224
| 6.5 | 17.2248 |  | 74 | 23.46 |  | 34.75 | 28.8761 |  | 107 | 24.9395 |  | 97.5 | 23.2721 |  | 154.75 | 34.5801 |  | 68.75 | 37.4837
| 8.5 | 17.1284 |  | 121.5 | 23.1942 |  | 68.25 | 28.7941 |  | 142.5 | 24.8397 |  | 69.5 | 23.2245 |  | 132.75 | 34.511 |  | 39 | 37.3762
| 13.5 | 17.085 |  | 155.25 | 23.1563 |  | 133.5 | 28.7287 |  | 49.5 | 24.7294 |  | 77.25 | 23.2 |  | 103.25 | 34.4675 |  | 87.5 | 37.2672
| 8.25 | 16.8103 |  | 109.25 | 23.1139 |  | 40.5 | 28.6491 |  | 74.5 | 24.6131 |  | 70.5 | 23.1774 |  | 148.5 | 34.4493 |  | 155.25 | 37.228
| 171.25 | 16.6742 |  | 109.75 | 23.0751 |  | 115.25 | 28.6249 |  | 33 | 24.6074 |  | 70.25 | 23.1227 |  | 49 | 34.4122 |  | 130.5 | 37.144
| 8 | 16.6233 |  | 32.75 | 23.0068 |  | 147.25 | 28.6144 |  | 145.25 | 24.5086 |  | 122.75 | 23.1184 |  | 81.75 | 34.3891 |  | 132.75 | 37.0229
| 15.25 | 16.5878 |  | 65 | 22.8506 |  | 73 | 28.5376 |  | 155.25 | 24.4906 |  | 92 | 23.1072 |  | 55.25 | 34.3363 |  | 40.5 | 36.9973
| 84.75 | 16.3491 |  | 96.5 | 22.8476 |  | 168 | 28.5144 |  | 97.5 | 24.4728 |  | 80.25 | 23.1049 |  | 50.25 | 34.2345 |  | 99 | 36.8669
| 63.5 | 16.3282 |  | 100 | 22.822 |  | 86.75 | 28.5024 |  | 87 | 24.4375 |  | 142.5 | 22.9771 |  | 80.5 | 33.9101 |  | 152 | 36.7793
| 97.5 | 16.3147 |  | 97.75 | 22.8091 |  | 31.5 | 28.4387 |  | 58.5 | 24.4158 |  | 31.75 | 22.9266 |  | 74.5 | 33.8764 |  | 96.75 | 36.7697
| 86 | 16.3073 |  | 77.75 | 22.721 |  | 49.5 | 28.3822 |  | 81 | 24.3975 |  | 52 | 22.8866 |  | 8.75 | 33.8537 |  | 27.75 | 36.7362
| 173.5 | 16.1899 |  | 124.75 | 22.6874 |  | 139.5 | 28.3342 |  | 106.5 | 24.3947 |  | 95 | 22.872 |  | 129.25 | 33.8285 |  | 69.5 | 36.5694
| 10 | 16.1593 |  | 99.75 | 22.6708 |  | 88.75 | 28.2782 |  | 20.5 | 24.3187 |  | 48.5 | 22.8612 |  | 97.25 | 33.8173 |  | 55.5 | 36.4713
| 19 | 16.1142 |  | 18.5 | 22.5378 |  | 158.75 | 28.268 |  | 157.5 | 24.2488 |  | 143 | 22.7837 |  | 41.25 | 33.8135 |  | 156.75 | 36.3127
| 95 | 16.0985 |  | 142.5 | 22.5344 |  | 64.75 | 28.2479 |  | 127 | 24.1813 |  | 96.5 | 22.7812 |  | 119.25 | 33.8068 |  | 150.75 | 36.2129
| 9 | 15.9637 |  | 137 | 22.5208 |  | 81.25 | 28.1801 |  | 96.5 | 24.1658 |  | 143.75 | 22.7741 |  | 53.75 | 33.7803 |  | 92.75 | 36.0329
| 1 | 15.918 |  | 61 | 22.4793 |  | 157.5 | 28.1461 |  | 119.75 | 24.1258 |  | 103 | 22.6959 |  | 120 | 33.7721 |  | 92.25 | 35.9472
| 85.25 | 15.8829 |  | 117.75 | 22.474 |  | 60.5 | 28.1394 |  | 66.25 | 24.123 |  | 11.25 | 22.6665 |  | 105 | 33.6842 |  | 42.25 | 35.8753
| 172.5 | 15.8436 |  | 47.25 | 22.442 |  | 114.75 | 28.1271 |  | 159 | 24.0349 |  | 55.75 | 22.666 |  | 121 | 33.642 |  | 148.5 | 35.86
| 94 | 15.6534 |  | 103 | 22.4311 |  | 94.75 | 28.0527 |  | 70.5 | 23.9751 |  | 67.5 | 22.6609 |  | 52.5 | 33.5318 |  | 88 | 35.7991
| 93.25 | 15.3146 |  | 89.25 | 22.3671 |  | 86 | 28.0184 |  | 31.5 | 23.9464 |  | 124.75 | 22.6589 |  | 46.75 | 33.5115 |  | 160.25 | 35.7889
| 166.25 | 15.2596 |  | 56.25 | 22.3494 |  | 137.25 | 27.8061 |  | 22.5 | 23.8994 |  | 102.5 | 22.6291 |  | 138.25 | 33.4879 |  | 124.5 | 35.6866
| 16.25 | 15.2514 |  | 107.5 | 22.3222 |  | 83.75 | 27.7401 |  | 103.5 | 23.8334 |  | 125.5 | 22.6177 |  | 141 | 33.4086 |  | 119.25 | 35.6355
| 168 | 15.2364 |  | 35.5 | 22.2641 |  | 51.25 | 27.6652 |  | 51.75 | 23.8123 |  | 72.25 | 22.5929 |  | 48 | 33.3467 |  | 109.75 | 35.4387
| 12.5 | 15.1563 |  | 97 | 22.1738 |  | 119.75 | 27.535 |  | 62.5 | 23.798 |  | 51.5 | 22.5919 |  | 137.5 | 33.3291 |  | 18.5 | 35.4109
| 7 | 15.0864 |  | 57.5 | 22.1542 |  | 60 | 27.4948 |  | 69.5 | 23.7326 |  | 74.5 | 22.5383 |  | 80 | 33.297 |  | 115.25 | 35.3567
| 94.25 | 14.9881 |  | 71.5 | 22.1327 |  | 12 | 27.4405 |  | 111 | 23.6327 |  | 17.25 | 22.5282 |  | 132.5 | 33.2654 |  | 98.25 | 35.352
| 163.75 | 14.7952 |  | 75 | 22.1075 |  | 161.5 | 27.4315 |  | 106 | 23.6208 |  | 171.25 | 22.5223 |  | 49.75 | 33.2239 |  | 102 | 35.1536
| 12 | 14.764 |  | 89.5 | 22.0923 |  | 125.25 | 27.4181 |  | 115.25 | 23.6087 |  | 98 | 22.4336 |  | 54.5 | 33.1876 |  | 120.25 | 35.0666
| 168.5 | 14.7622 |  | 53.25 | 22.0827 |  | 55.25 | 27.4171 |  | 107.75 | 23.5988 |  | 156.75 | 22.3634 |  | 57.5 | 33.1499 |  | 98.75 | 35.058
| 7.5 | 14.7567 |  | 149.75 | 22.0809 |  | 131 | 27.4096 |  | 120.5 | 23.4496 |  | 99.5 | 22.2816 |  | 130.5 | 33.0213 |  | 94.75 | 35.057
| 84.5 | 14.6957 |  | 103.25 | 21.9273 |  | 137.5 | 27.2769 |  | 38.75 | 23.4354 |  | 120.25 | 22.271 |  | 133.25 | 32.9998 |  | 136.75 | 35.0039
| 10.5 | 14.518 |  | 122.75 | 21.9102 |  | 92.5 | 27.2307 |  | 47 | 23.4039 |  | 86.5 | 22.2429 |  | 72.75 | 32.8432 |  | 131.75 | 34.9734
| 10.25 | 14.5068 |  | 98.25 | 21.9048 |  | 155 | 27.176 |  | 46.75 | 23.3387 |  | 53.75 | 22.1923 |  | 84 | 32.7884 |  | 119 | 34.8618
| 19.25 | 14.4875 |  | 52.5 | 21.8918 |  | 38.25 | 27.1155 |  | 132 | 23.3037 |  | 125.75 | 22.0413 |  | 71 | 32.6914 |  | 93.75 | 34.5458
| 13 | 14.4734 |  | 96.75 | 21.7375 |  | 23.25 | 27.1073 |  | 102.5 | 23.2983 |  | 21 | 22.0098 |  | 43.25 | 32.4958 |  | 71 | 34.3391
| 165 | 14.4102 |  | 106.5 | 21.6633 |  | 88.5 | 27.0426 |  | 101 | 23.2904 |  | 84.75 | 21.9655 |  | 136.75 | 32.3049 |  | 72.5 | 34.3335
| 7.75 | 14.3991 |  | 68.25 | 21.624 |  | 22.5 | 27.0227 |  | 35.75 | 23.215 |  | 132.75 | 21.9476 |  | 120.5 | 32.1976 |  | 137.5 | 34.3233
| 16.5 | 14.3975 |  | 175.5 | 21.5489 |  | 146.25 | 26.9198 |  | 57.75 | 23.2035 |  | 52.25 | 21.8699 |  | 107.75 | 32.1924 |  | 32.75 | 34.2844
| 83.75 | 14.396 |  | 93.5 | 21.5285 |  | 129.5 | 26.8839 |  | 106.75 | 23.1516 |  | 140.25 | 21.8373 |  | 143.5 | 32.1697 |  | 29.75 | 34.2219
| 168.25 | 14.2149 |  | 100.25 | 21.484 |  | 41.5 | 26.8328 |  | 86 | 23.1419 |  | 107 | 21.8076 |  | 140.75 | 32.1603 |  | 86.75 | 34.22
| 18.5 | 14.1962 |  | 107.25 | 21.466 |  | 111 | 26.7065 |  | 111.75 | 23.1371 |  | 59.5 | 21.7574 |  | 69.5 | 32.1542 |  | 12 | 34.2066
| 12.75 | 14.1873 |  | 124.5 | 21.4374 |  | 128 | 26.6649 |  | 57 | 23.1198 |  | 59 | 21.7267 |  | 53.25 | 32.1416 |  | 91.75 | 34.1117
| 169.75 | 14.1727 |  | 62.25 | 21.3966 |  | 121.5 | 26.6449 |  | 36 | 23.0564 |  | 112.5 | 21.6872 |  | 49.5 | 31.9808 |  | 96.25 | 33.9817
| 93 | 14.1144 |  | 47.75 | 21.3566 |  | 77.75 | 26.6355 |  | 150.25 | 23.053 |  | 42.25 | 21.6189 |  | 98.75 | 31.9776 |  | 141 | 33.8768
| 135 | 14.1033 |  | 112.75 | 21.3507 |  | 97.75 | 26.5367 |  | 127.5 | 23.0145 |  | 62.25 | 21.6127 |  | 38.25 | 31.9664 |  | 122.75 | 33.7143
| 169 | 14.0927 |  | 70.25 | 21.3412 |  | 92.25 | 26.4957 |  | 152 | 22.9787 |  | 124.25 | 21.6051 |  | 98.25 | 31.9418 |  | 132 | 33.4391
| 93.5 | 14.0916 |  | 95 | 21.3353 |  | 103 | 26.4555 |  | 84.25 | 22.9307 |  | 29.75 | 21.5917 |  | 104.5 | 31.7607 |  | 81.75 | 33.3555
| 178.75 | 14.089 |  | 106 | 21.3321 |  | 106 | 26.4169 |  | 25.25 | 22.9026 |  | 105 | 21.5779 |  | 47.75 | 31.7326 |  | 47 | 33.2207
| 98 | 14.0783 |  | 30.25 | 21.2513 |  | 68.5 | 26.4063 |  | 147.25 | 22.8687 |  | 133 | 21.5625 |  | 85.5 | 31.7144 |  | 66 | 33.1401
| 15.5 | 14.0674 |  | 154.75 | 21.2354 |  | 85.25 | 26.3945 |  | 67.5 | 22.8469 |  | 76.75 | 21.4211 |  | 156.75 | 31.6974 |  | 139 | 33.09
| 11.25 | 14.0381 |  | 122.25 | 21.2307 |  | 156.75 | 26.3723 |  | 99 | 22.8455 |  | 83.25 | 21.3788 |  | 54.25 | 31.6884 |  | 69 | 33.0217
| 17 | 13.9006 |  | 95.25 | 21.2164 |  | 76.75 | 26.3615 |  | 133 | 22.8269 |  | 143.5 | 21.3304 |  | 62 | 31.5994 |  | 43.75 | 32.9093
| 85.75 | 13.8676 |  | 131.25 | 21.186 |  | 92.75 | 26.3389 |  | 28 | 22.801 |  | 139.75 | 21.3134 |  | 61.75 | 31.5923 |  | 36.25 | 32.8602
| 22.75 | 13.8302 |  | 102.5 | 21.1639 |  | 66.75 | 26.3378 |  | 149 | 22.7661 |  | 139.25 | 21.3063 |  | 40.5 | 31.5681 |  | 58 | 32.7674
| 22.25 | 13.8055 |  | 50.25 | 21.1517 |  | 103.25 | 26.3223 |  | 99.25 | 22.7544 |  | 85 | 21.278 |  | 50.75 | 31.523 |  | 59.5 | 32.764
| 170.75 | 13.7978 |  | 38.25 | 21.151 |  | 15 | 26.3125 |  | 76.5 | 22.7334 |  | 117.75 | 21.276 |  | 75.25 | 31.5006 |  | 79.5 | 32.726
| 21 | 13.7866 |  | 66.75 | 21.1047 |  | 143.75 | 26.2792 |  | 54.75 | 22.7283 |  | 78 | 21.1807 |  | 144.25 | 31.4453 |  | 74.5 | 32.7252
| 9.25 | 13.6955 |  | 64.75 | 21.0468 |  | 8.75 | 26.2752 |  | 54.5 | 22.7202 |  | 86 | 21.1412 |  | 96.25 | 31.4024 |  | 114.75 | 32.7139
| 167.75 | 13.6492 |  | 67.75 | 20.8137 |  | 150.25 | 26.2406 |  | 47.25 | 22.6505 |  | 149.5 | 21.1345 |  | 118.25 | 31.4018 |  | 151.75 | 32.6978
| 14 | 13.5405 |  | 127.5 | 20.7951 |  | 122 | 26.2109 |  | 129.25 | 22.5677 |  | 57.75 | 21.1151 |  | 166.75 | 31.3988 |  | 158.25 | 32.6206
| 173 | 13.5329 |  | 156.75 | 20.7479 |  | 73.5 | 26.2028 |  | 106.25 | 22.5542 |  | 162.5 | 21.0639 |  | 95.75 | 31.1546 |  | 61.75 | 32.5408
| 9.75 | 13.4664 |  | 93.75 | 20.7477 |  | 61.25 | 26.1704 |  | 108 | 22.544 |  | 57.25 | 21.0633 |  | 149.5 | 31.1491 |  | 51.75 | 32.4911
| 23.25 | 13.4488 |  | 104.5 | 20.6721 |  | 84 | 26.1106 |  | 122.5 | 22.4421 |  | 84.5 | 21.0207 |  | 159.5 | 31.0632 |  | 8.25 | 32.4874
| 82 | 13.3547 |  | 138 | 20.641 |  | 119 | 26.096 |  | 90.5 | 22.4324 |  | 75 | 20.9865 |  | 86 | 31.0257 |  | 83.25 | 32.4836
| 15.75 | 13.3452 |  | 148 | 20.6294 |  | 80.5 | 26.0719 |  | 52.5 | 22.3939 |  | 10.75 | 20.9695 |  | 58 | 31.011 |  | 81 | 32.4412
| 21.75 | 13.2484 |  | 111.75 | 20.5967 |  | 66.25 | 25.9418 |  | 31 | 22.3911 |  | 68.25 | 20.9637 |  | 47 | 31.0052 |  | 28 | 32.4282
| 164.25 | 13.2368 |  | 58.5 | 20.5856 |  | 127.5 | 25.932 |  | 123 | 22.3832 |  | 77.5 | 20.949 |  | 97.5 | 30.9644 |  | 107.5 | 32.3833
| 84 | 13.2253 |  | 22.75 | 20.5845 |  | 118 | 25.9206 |  | 88.25 | 22.3469 |  | 114.75 | 20.9292 |  | 106.5 | 30.9524 |  | 70.75 | 32.2548
| 97 | 13.2172 |  | 77.5 | 20.5445 |  | 144 | 25.8513 |  | 88 | 22.2849 |  | 99 | 20.9023 |  | 88 | 30.9492 |  | 76.5 | 32.2408
| 167.5 | 13.1613 |  | 38.75 | 20.5195 |  | 70 | 25.7969 |  | 97.75 | 22.2686 |  | 140.75 | 20.9003 |  | 96.75 | 30.9423 |  | 48 | 32.1824
| 11 | 13.1571 |  | 80.75 | 20.4662 |  | 136.75 | 25.7744 |  | 117.75 | 22.2645 |  | 162.75 | 20.8704 |  | 124.25 | 30.8636 |  | 85.5 | 32.1822
| 159 | 13.1142 |  | 66 | 20.4335 |  | 55.75 | 25.6925 |  | 35.25 | 22.2151 |  | 118.25 | 20.8517 |  | 100 | 30.8616 |  | 88.25 | 32.1484
| 13.25 | 13.0946 |  | 77.25 | 20.3791 |  | 100.75 | 25.6867 |  | 43.25 | 22.1842 |  | 47.25 | 20.8212 |  | 114 | 30.8588 |  | 109.25 | 32.099
| 163.5 | 12.9936 |  | 151 | 20.3586 |  | 62.25 | 25.6821 |  | 84 | 22.1803 |  | 132.5 | 20.8095 |  | 69 | 30.7941 |  | 97.75 | 32.0565
| 103 | 12.9845 |  | 107.75 | 20.352 |  | 122.25 | 25.6355 |  | 95.75 | 22.1741 |  | 49.25 | 20.7827 |  | 4.5 | 30.7787 |  | 52 | 32.0532
| 83 | 12.9372 |  | 90.25 | 20.3507 |  | 114.25 | 25.5587 |  | 121.5 | 22.1516 |  | 36 | 20.7746 |  | 92 | 30.6843 |  | 73.25 | 31.9003
| 15 | 12.9358 |  | 141.25 | 20.2948 |  | 87.75 | 25.4762 |  | 132.5 | 22.1465 |  | 136.25 | 20.768 |  | 54.75 | 30.6631 |  | 60 | 31.8915
| 19.75 | 12.9156 |  | 128.25 | 20.1541 |  | 61.5 | 25.4753 |  | 48 | 22.0375 |  | 111 | 20.7666 |  | 68.25 | 30.6228 |  | 125.25 | 31.8751
| 18 | 12.9068 |  | 81.75 | 20.1035 |  | 90.5 | 25.4528 |  | 68.25 | 22.0283 |  | 79.25 | 20.7545 |  | 86.25 | 30.6101 |  | 13 | 31.8669
| 31 | 12.8136 |  | 48 | 20.089 |  | 88 | 25.3872 |  | 149.5 | 22.0223 |  | 34.75 | 20.7184 |  | 68.75 | 30.5774 |  | 103 | 31.8283
| 92.75 | 12.7915 |  | 157.25 | 20.0388 |  | 101.75 | 25.3595 |  | 51.25 | 21.9751 |  | 158.25 | 20.7178 |  | 101.25 | 30.3961 |  | 101.25 | 31.7462
| 14.5 | 12.7186 |  | 72.25 | 20.0284 |  | 96 | 25.2618 |  | 3.75 | 21.9687 |  | 40.75 | 20.7116 |  | 171.75 | 30.3251 |  | 23.25 | 31.7026
| 93.75 | 12.6719 |  | 64.25 | 20.017 |  | 7 | 25.2546 |  | 39.25 | 21.9642 |  | 72.5 | 20.6928 |  | 48.5 | 30.2987 |  | 86.5 | 31.6517
| 163 | 12.4432 |  | 31.75 | 20.0168 |  | 115 | 25.2347 |  | 95 | 21.9115 |  | 76 | 20.682 |  | 91.25 | 30.2256 |  | 144.75 | 31.6352
| 172.75 | 12.4292 |  | 117.5 | 19.9902 |  | 110.5 | 25.2152 |  | 21.75 | 21.8931 |  | 80.5 | 20.644 |  | 62.25 | 30.144 |  | 65.25 | 31.5774
| 71.5 | 12.3885 |  | 151.75 | 19.9246 |  | 57.25 | 25.1848 |  | 21 | 21.8765 |  | 96.75 | 20.6073 |  | 127.5 | 30.1425 |  | 137.75 | 31.5023
| 166 | 12.3837 |  | 108 | 19.9228 |  | 58.5 | 25.1586 |  | 54.25 | 21.8417 |  | 159 | 20.6054 |  | 96 | 30.0977 |  | 52.5 | 31.452
| 95.75 | 12.3696 |  | 37.5 | 19.8738 |  | 47.25 | 25.1131 |  | 69 | 21.8391 |  | 132.25 | 20.5801 |  | 8.25 | 30.0406 |  | 113.25 | 31.4265
| 164.75 | 12.3007 |  | 79 | 19.8659 |  | 79.75 | 25.1027 |  | 115.75 | 21.825 |  | 42.75 | 20.5479 |  | 43 | 30.0257 |  | 54.75 | 31.3367
| 81 | 12.2962 |  | 78.25 | 19.8005 |  | 92 | 25.1013 |  | 82.75 | 21.8008 |  | 110.75 | 20.4815 |  | 16 | 29.9742 |  | 145.5 | 31.2569
| 12.25 | 12.2834 |  | 129 | 19.7878 |  | 147 | 25.091 |  | 98.25 | 21.7187 |  | 84 | 20.459 |  | 151.75 | 29.9656 |  | 31.5 | 31.2493
| 169.25 | 12.2519 |  | 80.25 | 19.7714 |  | 21 | 24.9692 |  | 125.5 | 21.7112 |  | 101.75 | 20.4284 |  | 95.5 | 29.8889 |  | 43.25 | 31.2433
| 172 | 12.2245 |  | 145.5 | 19.7147 |  | 159.75 | 24.9471 |  | 113.25 | 21.6865 |  | 96.25 | 20.3993 |  | 25 | 29.8029 |  | 95 | 31.2254
| 96.25 | 12.1862 |  | 113.25 | 19.7074 |  | 36.75 | 24.9456 |  | 62 | 21.6705 |  | 130.5 | 20.3449 |  | 65.25 | 29.6317 |  | 86 | 31.1766
| 20 | 12.1358 |  | 36 | 19.7015 |  | 19.25 | 24.9054 |  | 95.5 | 21.6085 |  | 54.25 | 20.3091 |  | 39.75 | 29.5862 |  | 119.75 | 31.1697
| 162.75 | 12.1216 |  | 102.75 | 19.7015 |  | 102.5 | 24.9 |  | 37.75 | 21.5849 |  | 144 | 20.2962 |  | 67.5 | 29.5395 |  | 47.5 | 31.1421
| 94.75 | 12.1192 |  | 82.25 | 19.645 |  | 94 | 24.8932 |  | 77 | 21.5306 |  | 52.5 | 20.2883 |  | 122 | 29.5382 |  | 91.5 | 31.1336
| 160.25 | 12.1025 |  | 61.75 | 19.6436 |  | 164 | 24.865 |  | 133.5 | 21.4819 |  | 80 | 20.266 |  | 88.75 | 29.4874 |  | 114.25 | 31.1113
| 21.5 | 12.0642 |  | 101 | 19.6223 |  | 171.75 | 24.8632 |  | 76 | 21.4652 |  | 30.25 | 20.2045 |  | 86.75 | 29.4369 |  | 137.25 | 31.0238
| 166.5 | 12.0207 |  | 149 | 19.5712 |  | 107 | 24.8135 |  | 64.25 | 21.43 |  | 73.75 | 20.1604 |  | 51 | 29.4219 |  | 103.5 | 30.98
| 19.5 | 11.9741 |  | 112.25 | 19.5642 |  | 172.5 | 24.8019 |  | 101.25 | 21.4063 |  | 127.25 | 20.137 |  | 37.75 | 29.4064 |  | 94 | 30.9771
| 84.25 | 11.9624 |  | 122.5 | 19.5258 |  | 113.75 | 24.7694 |  | 86.5 | 21.3937 |  | 114.5 | 20.0929 |  | 35.25 | 29.2979 |  | 95.25 | 30.9735
| 94.5 | 11.8902 |  | 65.25 | 19.5236 |  | 96.25 | 24.7376 |  | 74.25 | 21.3555 |  | 100.75 | 20.0835 |  | 133 | 29.2694 |  | 133 | 30.971
| 17.25 | 11.84 |  | 43 | 19.4805 |  | 39.25 | 24.7185 |  | 88.75 | 21.3552 |  | 133.25 | 20.0812 |  | 73.25 | 29.2457 |  | 157.5 | 30.9295
| 165.75 | 11.8014 |  | 167 | 19.4677 |  | 42 | 24.6603 |  | 7.5 | 21.308 |  | 94.75 | 20.0409 |  | 73 | 29.2235 |  | 107.25 | 30.8823
| 21.25 | 11.7858 |  | 150.25 | 19.4655 |  | 111.25 | 24.6602 |  | 98.75 | 21.1705 |  | 15 | 20.0407 |  | 48.25 | 29.1953 |  | 133.25 | 30.8707
| 164.5 | 11.7729 |  | 152 | 19.4462 |  | 57.5 | 24.6257 |  | 102.75 | 21.1665 |  | 151 | 19.9785 |  | 57.25 | 29.1624 |  | 55.25 | 30.8427
| 76 | 11.7308 |  | 83.5 | 19.4212 |  | 113.25 | 24.6233 |  | 42.25 | 21.1437 |  | 66.5 | 19.8687 |  | 165.5 | 29.1594 |  | 34.25 | 30.8125
| 167 | 11.6957 |  | 120 | 19.3831 |  | 74 | 24.6225 |  | 52 | 21.0993 |  | 107.75 | 19.8676 |  | 177.5 | 29.0821 |  | 60.75 | 30.7599
| 77.5 | 11.6682 |  | 106.75 | 19.2696 |  | 17.25 | 24.6145 |  | 56.75 | 21.085 |  | 119.5 | 19.8659 |  | 59.75 | 29.0645 |  | 163 | 30.7556
| 22.5 | 11.6121 |  | 100.75 | 19.2523 |  | 117.25 | 24.5841 |  | 76.75 | 21.0806 |  | 118.75 | 19.8078 |  | 33 | 29.0537 |  | 122.5 | 30.7424
| 159.75 | 11.607 |  | 73.25 | 19.2496 |  | 13.5 | 24.5835 |  | 139 | 21.0787 |  | 70 | 19.7965 |  | 124.5 | 29.0354 |  | 106.75 | 30.7097
| 14.25 | 11.5749 |  | 37 | 19.2222 |  | 46.75 | 24.5297 |  | 19.5 | 21.0317 |  | 93 | 19.7892 |  | 119 | 28.9842 |  | 169.5 | 30.6839
| 153.5 | 11.5427 |  | 118.25 | 19.1343 |  | 129 | 24.4483 |  | 109.25 | 20.9987 |  | 28.25 | 19.7562 |  | 114.5 | 28.9423 |  | 51 | 30.6751
| 68.25 | 11.538 |  | 39.75 | 19.1257 |  | 50.25 | 24.4104 |  | 14 | 20.997 |  | 94 | 19.6954 |  | 30.5 | 28.9267 |  | 76.75 | 30.6311
| 100.5 | 11.4831 |  | 21.75 | 19.1234 |  | 87 | 24.3981 |  | 11.25 | 20.9877 |  | 144.5 | 19.6841 |  | 166.5 | 28.8806 |  | 167.5 | 30.4808
| 97.75 | 11.4559 |  | 57 | 19.1039 |  | 147.5 | 24.3875 |  | 40.5 | 20.9654 |  | 157.25 | 19.6716 |  | 122.75 | 28.8021 |  | 75 | 30.4801
| 8.75 | 11.4272 |  | 76.75 | 19.0685 |  | 111.5 | 24.342 |  | 120.25 | 20.7654 |  | 109.5 | 19.6167 |  | 57 | 28.6372 |  | 41.75 | 30.456
| 81.25 | 11.4098 |  | 141 | 19.0603 |  | 124.75 | 24.3184 |  | 84.75 | 20.6836 |  | 113.5 | 19.5413 |  | 69.25 | 28.6156 |  | 112.25 | 30.4411
| 158 | 11.3854 |  | 126.25 | 19.0462 |  | 109.75 | 24.2109 |  | 94.75 | 20.6767 |  | 93.5 | 19.4882 |  | 102.25 | 28.6142 |  | 98.5 | 30.4315
| 17.75 | 11.3611 |  | 163 | 19.0226 |  | 54.25 | 24.2067 |  | 102 | 20.6454 |  | 100.5 | 19.4629 |  | 81 | 28.5848 |  | 115 | 30.2907
| 83.25 | 11.3379 |  | 110.5 | 19.0188 |  | 34.25 | 24.1789 |  | 53.5 | 20.6413 |  | 95.75 | 19.4063 |  | 129 | 28.5626 |  | 50.75 | 30.2682
| 179.75 | 11.3312 |  | 141.75 | 18.9616 |  | 117.5 | 24.1495 |  | 100 | 20.6217 |  | 69.75 | 19.3972 |  | 75.5 | 28.4857 |  | 120 | 30.135
| 79.25 | 11.3258 |  | 94.75 | 18.9239 |  | 107.75 | 24.1337 |  | 136.25 | 20.5934 |  | 117.5 | 19.3133 |  | 167.5 | 28.443 |  | 172.5 | 30.125
| 82.5 | 11.2827 |  | 164 | 18.8867 |  | 43.5 | 24.1131 |  | 3.25 | 20.5772 |  | 54.5 | 19.3102 |  | 100.25 | 28.404 |  | 21 | 30.0878
| 163.25 | 11.2677 |  | 140.25 | 18.8731 |  | 61 | 24.0969 |  | 54 | 20.5191 |  | 129.75 | 19.2671 |  | 110.25 | 28.3795 |  | 49 | 30.0497
| 109 | 11.2084 |  | 30.5 | 18.8295 |  | 173.25 | 24.0631 |  | 83.75 | 20.5017 |  | 112.25 | 19.245 |  | 164.5 | 28.3734 |  | 57 | 30.0071
| 161.5 | 11.1585 |  | 75.5 | 18.7809 |  | 107.25 | 24.0616 |  | 173 | 20.4879 |  | 55.25 | 19.2437 |  | 42.5 | 28.2203 |  | 79.25 | 30.0031
| 141.25 | 11.1466 |  | 106.25 | 18.7346 |  | 59.75 | 24.0575 |  | 110.5 | 20.4564 |  | 168.75 | 19.2354 |  | 66.25 | 28.179 |  | 20.5 | 29.9476
| 13.75 | 11.0776 |  | 159 | 18.7105 |  | 106.25 | 24.0468 |  | 140.25 | 20.4525 |  | 46.5 | 19.1973 |  | 106 | 28.1452 |  | 128 | 29.7964
| 35.75 | 11.0724 |  | 110.25 | 18.6958 |  | 120.25 | 24.0384 |  | 79.75 | 20.407 |  | 13 | 19.1522 |  | 72.5 | 28.0827 |  | 107 | 29.7343
| 74.5 | 11.0502 |  | 168.75 | 18.6854 |  | 79 | 23.991 |  | 128.75 | 20.4064 |  | 12 | 19.0936 |  | 119.75 | 28.0761 |  | 72 | 29.6671
| 156.5 | 10.9769 |  | 2.5 | 18.6513 |  | 106.5 | 23.9802 |  | 82.25 | 20.3837 |  | 97 | 19.0896 |  | 21.75 | 28.0719 |  | 114.5 | 29.617
| 79.5 | 10.9752 |  | 167.5 | 18.6481 |  | 173 | 23.9736 |  | 116 | 20.3555 |  | 69.25 | 19.0837 |  | 152.25 | 28.0688 |  | 41 | 29.6013
| 161 | 10.9561 |  | 107 | 18.6223 |  | 79.25 | 23.9724 |  | 131 | 20.3554 |  | 98.5 | 19.0555 |  | 157.5 | 28.0564 |  | 147.25 | 29.5614
| 20.75 | 10.9541 |  | 24.75 | 18.5943 |  | 47.5 | 23.972 |  | 66.75 | 20.2576 |  | 65.75 | 19.044 |  | 31.5 | 28.0452 |  | 171.25 | 29.5503
| 70 | 10.9186 |  | 125.5 | 18.5771 |  | 118.75 | 23.956 |  | 118 | 20.2375 |  | 57 | 19.0436 |  | 103.5 | 27.9918 |  | 87.75 | 29.4784
| 83.5 | 10.911 |  | 59.5 | 18.5567 |  | 91.5 | 23.9261 |  | 172.5 | 20.2253 |  | 41 | 19.0397 |  | 128.25 | 27.9076 |  | 80.25 | 29.4231
| 157 | 10.8718 |  | 33.25 | 18.5172 |  | 104.75 | 23.9147 |  | 18.5 | 20.2127 |  | 102.25 | 18.9887 |  | 106.25 | 27.8351 |  | 50.25 | 29.3033
| 65.75 | 10.8505 |  | 178 | 18.5015 |  | 100.25 | 23.8351 |  | 79.5 | 20.2017 |  | 61.75 | 18.964 |  | 123.25 | 27.8302 |  | 84 | 29.3014
| 69 | 10.753 |  | 9.5 | 18.5004 |  | 160.25 | 23.7876 |  | 122.75 | 20.1956 |  | 49.75 | 18.9577 |  | 43.75 | 27.8049 |  | 79.75 | 29.2825
| 23.5 | 10.7359 |  | 104.75 | 18.5004 |  | 52.75 | 23.7432 |  | 152.25 | 20.1887 |  | 109 | 18.8749 |  | 68.5 | 27.804 |  | 165 | 29.2781
| 98.5 | 10.7349 |  | 6.25 | 18.4933 |  | 62.75 | 23.6961 |  | 136.5 | 20.1592 |  | 25.5 | 18.8269 |  | 163 | 27.791 |  | 92 | 29.265
| 78.75 | 10.6925 |  | 23.25 | 18.4881 |  | 98.5 | 23.6771 |  | 87.75 | 20.1475 |  | 173.25 | 18.7891 |  | 147.25 | 27.7777 |  | 40.25 | 29.2574
| 16.75 | 10.6856 |  | 111 | 18.3871 |  | 43.25 | 23.6178 |  | 85 | 20.1421 |  | 98.75 | 18.7847 |  | 150.25 | 27.7756 |  | 151 | 29.2111
| 36 | 10.6543 |  | 131.5 | 18.3726 |  | 41.25 | 23.5989 |  | 175.5 | 20.1181 |  | 22.75 | 18.7063 |  | 37.5 | 27.774 |  | 99.5 | 29.1971
| 156.25 | 10.6144 |  | 143 | 18.3354 |  | 154.25 | 23.5796 |  | 120 | 20.117 |  | 102.75 | 18.6829 |  | 84.75 | 27.7089 |  | 21.25 | 29.1935
| 69.75 | 10.5642 |  | 152.25 | 18.322 |  | 32 | 23.5787 |  | 61.5 | 20.1065 |  | 47.75 | 18.6773 |  | 36 | 27.6303 |  | 121.75 | 29.1814
| 121.5 | 10.5426 |  | 62.75 | 18.2875 |  | 81 | 23.5296 |  | 103 | 19.9383 |  | 95.5 | 18.6591 |  | 77 | 27.5727 |  | 166.75 | 29.1067
| 75.5 | 10.5371 |  | 118.75 | 18.277 |  | 59 | 23.5194 |  | 83.5 | 19.9317 |  | 60 | 18.6199 |  | 167 | 27.5632 |  | 111.75 | 29.0923
| 65.25 | 10.5333 |  | 5 | 18.2593 |  | 105.75 | 23.511 |  | 77.75 | 19.9286 |  | 130 | 18.6005 |  | 92.25 | 27.534 |  | 97.5 | 29.072
| 26.5 | 10.4916 |  | 7.5 | 18.248 |  | 80.25 | 23.4726 |  | 34.25 | 19.7954 |  | 52.75 | 18.5998 |  | 76.75 | 27.5023 |  | 37.75 | 29.0521
| 39.5 | 10.4432 |  | 132.25 | 18.1874 |  | 151.75 | 23.4698 |  | 78.25 | 19.7918 |  | 22.5 | 18.5497 |  | 126.5 | 27.429 |  | 29.25 | 28.9541
| 166.75 | 10.4078 |  | 177.25 | 18.1797 |  | 142.25 | 23.4669 |  | 110.75 | 19.7846 |  | 28 | 18.5071 |  | 137.25 | 27.4223 |  | 115.5 | 28.9146
| 38.75 | 10.4051 |  | 99 | 18.156 |  | 25.25 | 23.4438 |  | 74.75 | 19.7644 |  | 115.25 | 18.4634 |  | 47.25 | 27.4165 |  | 77.5 | 28.8007
| 162.5 | 10.4024 |  | 32 | 18.1438 |  | 129.75 | 23.4122 |  | 139.5 | 19.7581 |  | 58.75 | 18.4361 |  | 60.25 | 27.4005 |  | 105 | 28.7811
| 10.75 | 10.3285 |  | 132.5 | 18.1415 |  | 77.5 | 23.3828 |  | 137.5 | 19.7573 |  | 107.25 | 18.4162 |  | 36.75 | 27.3947 |  | 103.25 | 28.7732
| 23 | 10.2292 |  | 12.5 | 18.1134 |  | 51 | 23.3598 |  | 118.25 | 19.7009 |  | 9 | 18.3016 |  | 114.25 | 27.3922 |  | 58.5 | 28.7722
| 11.5 | 10.2256 |  | 40.5 | 18.0789 |  | 133.25 | 23.2972 |  | 89.25 | 19.6381 |  | 104.75 | 18.2947 |  | 103 | 27.3597 |  | 143.5 | 28.7508
| 23.75 | 10.1923 |  | 149.5 | 18.051 |  | 110.75 | 23.2506 |  | 109.75 | 19.5424 |  | 91.75 | 18.2488 |  | 19.25 | 27.3133 |  | 69.25 | 28.7398
| 29 | 10.1862 |  | 89.75 | 18.0192 |  | 103.5 | 23.1919 |  | 55.5 | 19.538 |  | 81.5 | 18.1946 |  | 60 | 27.3061 |  | 159 | 28.7294
| 158.25 | 10.1838 |  | 60.25 | 17.9888 |  | 126.5 | 23.1798 |  | 16.5 | 19.4652 |  | 110 | 18.194 |  | 93.75 | 27.2879 |  | 85.25 | 28.7117
| 162.25 | 10.1718 |  | 129.25 | 17.9795 |  | 67.75 | 23.1506 |  | 80 | 19.4371 |  | 130.75 | 18.1741 |  | 123 | 27.2464 |  | 143.75 | 28.6898
| 165.25 | 10.1464 |  | 69.75 | 17.9363 |  | 8.25 | 23.1448 |  | 133.25 | 19.4331 |  | 16.5 | 18.1452 |  | 9 | 27.227 |  | 122 | 28.6751
| 20.5 | 10.1461 |  | 69.5 | 17.8778 |  | 119.25 | 23.1108 |  | 52.75 | 19.4256 |  | 89 | 18.1292 |  | 20.5 | 27.213 |  | 53.75 | 28.6268
| 160.5 | 10.1416 |  | 105.5 | 17.834 |  | 163 | 23.0966 |  | 89 | 19.4174 |  | 41.75 | 18.1263 |  | 37.25 | 27.1895 |  | 139.5 | 28.6243
| 56.25 | 10.1273 |  | 130.25 | 17.8297 |  | 37.75 | 23.0855 |  | 129.75 | 19.4039 |  | 133.5 | 18.0573 |  | 46.5 | 27.1835 |  | 111 | 28.6028
| 27.75 | 10.085 |  | 14 | 17.7434 |  | 166 | 23.057 |  | 111.25 | 19.4001 |  | 68.75 | 18.0277 |  | 60.75 | 27.1747 |  | 117.75 | 28.5922
| 17.5 | 10.0807 |  | 129.5 | 17.6547 |  | 57 | 23.0189 |  | 77.25 | 19.3861 |  | 79.75 | 18.0232 |  | 67.25 | 27.1673 |  | 80.5 | 28.5901
| 96.5 | 10.0628 |  | 111.25 | 17.6311 |  | 52.25 | 22.9692 |  | 43.75 | 19.3808 |  | 31 | 18.0005 |  | 140.5 | 27.1098 |  | 49.75 | 28.5669
| 75 | 9.96754 |  | 103.75 | 17.5798 |  | 72.25 | 22.947 |  | 154.75 | 19.3692 |  | 111.5 | 17.9725 |  | 48.75 | 27.1057 |  | 118.25 | 28.543
| 154.75 | 9.96554 |  | 68.75 | 17.5773 |  | 50.5 | 22.9281 |  | 36.5 | 19.3339 |  | 62 | 17.9661 |  | 59.5 | 27.1028 |  | 53.5 | 28.4864
| 102.5 | 9.96143 |  | 171.25 | 17.5668 |  | 138.5 | 22.9257 |  | 70 | 19.3234 |  | 105.25 | 17.9652 |  | 133.75 | 27.0951 |  | 41.5 | 28.4392
| 160 | 9.94449 |  | 42 | 17.5605 |  | 50.75 | 22.9118 |  | 55.25 | 19.3206 |  | 24.75 | 17.9444 |  | 64.75 | 27.0544 |  | 128.25 | 28.4332
| 156.75 | 9.92371 |  | 119 | 17.5423 |  | 91 | 22.9078 |  | 48.25 | 19.3203 |  | 137.75 | 17.8739 |  | 108 | 27.0466 |  | 87.25 | 28.3744
| 95.25 | 9.87388 |  | 147 | 17.4951 |  | 17.75 | 22.8932 |  | 85.25 | 19.2951 |  | 156.25 | 17.8684 |  | 84.25 | 27.0296 |  | 47.25 | 28.3663
| 102 | 9.84834 |  | 158.25 | 17.4942 |  | 30.25 | 22.8924 |  | 139.75 | 19.2497 |  | 21.75 | 17.8236 |  | 144.5 | 27.0259 |  | 170.5 | 28.2937
| 128 | 9.83521 |  | 8.25 | 17.484 |  | 136.5 | 22.8713 |  | 125.25 | 19.1603 |  | 127.5 | 17.8108 |  | 36.5 | 26.961 |  | 11.25 | 28.2893
| 151.75 | 9.8312 |  | 19.75 | 17.4735 |  | 117.75 | 22.8539 |  | 128 | 19.1557 |  | 74 | 17.6827 |  | 87.25 | 26.9558 |  | 75.25 | 28.252
| 42.25 | 9.8205 |  | 53.75 | 17.4726 |  | 84.5 | 22.8475 |  | 133.75 | 19.1508 |  | 134 | 17.6791 |  | 102.75 | 26.8969 |  | 72.25 | 28.2265
| 120.25 | 9.82044 |  | 67.25 | 17.4077 |  | 75.5 | 22.8231 |  | 8.25 | 19.1219 |  | 62.75 | 17.6341 |  | 94.75 | 26.8736 |  | 171.75 | 28.2091
| 108.5 | 9.80855 |  | 51.75 | 17.3364 |  | 74.75 | 22.7752 |  | 160.25 | 19.1114 |  | 100 | 17.5915 |  | 97.75 | 26.8553 |  | 159.5 | 28.2016
| 42.5 | 9.69743 |  | 160.25 | 17.3056 |  | 4.5 | 22.6594 |  | 58.25 | 19.0854 |  | 60.5 | 17.5751 |  | 82.5 | 26.8233 |  | 118.5 | 28.1404
| 39.75 | 9.68391 |  | 132.75 | 17.2958 |  | 150.75 | 22.6593 |  | 53.75 | 19.0431 |  | 165 | 17.5741 |  | 95.25 | 26.7872 |  | 140.25 | 28.1381
| 78.5 | 9.66293 |  | 61.5 | 17.2127 |  | 67.5 | 22.6303 |  | 171.75 | 19.0418 |  | 119.75 | 17.5547 |  | 113 | 26.7774 |  | 29 | 28.0144
| 77.75 | 9.65078 |  | 147.25 | 17.1984 |  | 58 | 22.6126 |  | 140.75 | 18.9831 |  | 121.25 | 17.5505 |  | 98.5 | 26.7614 |  | 127.25 | 27.9987
| 78.25 | 9.65013 |  | 136.5 | 17.1555 |  | 156.5 | 22.6027 |  | 20.25 | 18.9804 |  | 77.75 | 17.5333 |  | 125.25 | 26.7507 |  | 149.75 | 27.8993
| 29.5 | 9.63479 |  | 169.25 | 17.1444 |  | 20.5 | 22.593 |  | 103.25 | 18.9793 |  | 120.5 | 17.516 |  | 159 | 26.7459 |  | 24.5 | 27.8745
| 158.75 | 9.62928 |  | 163.5 | 17.1324 |  | 46.5 | 22.4854 |  | 124.75 | 18.9719 |  | 3.75 | 17.5058 |  | 149.75 | 26.7392 |  | 93 | 27.8435
| 143 | 9.61428 |  | 131.75 | 17.0641 |  | 134 | 22.4281 |  | 104.5 | 18.9575 |  | 38 | 17.4935 |  | 52 | 26.7259 |  | 100.25 | 27.8171
| 70.25 | 9.6043 |  | 113 | 17.0545 |  | 144.5 | 22.4156 |  | 61.75 | 18.9372 |  | 54 | 17.4913 |  | 39.5 | 26.6884 |  | 84.5 | 27.815
| 22 | 9.53904 |  | 49.5 | 17.0507 |  | 67 | 22.411 |  | 57.5 | 18.8907 |  | 171.75 | 17.4842 |  | 10.5 | 26.6557 |  | 84.75 | 27.7388
| 155.25 | 9.52906 |  | 3.25 | 17.0459 |  | 28.5 | 22.4051 |  | 61 | 18.8853 |  | 56.75 | 17.4716 |  | 144.75 | 26.6452 |  | 74.75 | 27.6867
| 0.25 | 9.49226 |  | 115.25 | 17.0402 |  | 16.5 | 22.3737 |  | 57.25 | 18.7878 |  | 43.5 | 17.4525 |  | 140.25 | 26.6376 |  | 36.5 | 27.6834
| 98.75 | 9.48723 |  | 130 | 17.0277 |  | 3.75 | 22.3502 |  | 65.75 | 18.7743 |  | 161 | 17.4446 |  | 11.25 | 26.6326 |  | 64.25 | 27.6386
| 20.25 | 9.4827 |  | 123 | 17.0216 |  | 114 | 22.3354 |  | 72.75 | 18.7508 |  | 118 | 17.4203 |  | 64 | 26.5719 |  | 28.5 | 27.5766
| 25.25 | 9.48237 |  | 144 | 17.0182 |  | 54.75 | 22.2995 |  | 55.75 | 18.7374 |  | 48.75 | 17.3945 |  | 110.75 | 26.5572 |  | 122.25 | 27.5329
| 18.75 | 9.46921 |  | 160.75 | 17.0051 |  | 61.75 | 22.2978 |  | 98.5 | 18.7369 |  | 3.25 | 17.2716 |  | 125.5 | 26.5566 |  | 127.5 | 27.5329
| 38.5 | 9.44797 |  | 140.75 | 16.9522 |  | 32.25 | 22.2815 |  | 126.5 | 18.7366 |  | 76.5 | 17.2676 |  | 178.75 | 26.5182 |  | 105.25 | 27.4103
| 159.5 | 9.44774 |  | 136.75 | 16.9345 |  | 131.5 | 22.2599 |  | 94.25 | 18.7145 |  | 103.25 | 17.2453 |  | 129.75 | 26.5014 |  | 173 | 27.3368
| 157.75 | 9.43097 |  | 114 | 16.9229 |  | 133.75 | 22.246 |  | 81.5 | 18.7023 |  | 30 | 17.2372 |  | 125.75 | 26.473 |  | 112.75 | 27.2205
| 30.5 | 9.41921 |  | 51 | 16.885 |  | 160.75 | 22.1873 |  | 138.25 | 18.6362 |  | 112.75 | 17.2303 |  | 106.75 | 26.4418 |  | 46.75 | 27.1257
| 139.75 | 9.41458 |  | 120.25 | 16.8562 |  | 54 | 22.1803 |  | 59.75 | 18.6203 |  | 27.75 | 17.1778 |  | 115.75 | 26.4099 |  | 162.75 | 27.1012
| 154.5 | 9.40405 |  | 139.75 | 16.836 |  | 3.5 | 22.1095 |  | 132.75 | 18.6163 |  | 46.75 | 17.1736 |  | 72.25 | 26.3292 |  | 30 | 27.065
| 95.5 | 9.38668 |  | 113.5 | 16.8117 |  | 93 | 22.0811 |  | 12 | 18.5921 |  | 122.25 | 17.168 |  | 73.5 | 26.2587 |  | 131 | 27.0478
| 155.5 | 9.36856 |  | 28.25 | 16.7962 |  | 55.5 | 22.0694 |  | 73.25 | 18.5836 |  | 79 | 17.1562 |  | 133.5 | 26.2264 |  | 118.75 | 27.025
| 81.75 | 9.36229 |  | 166 | 16.794 |  | 31.25 | 22.0647 |  | 151.5 | 18.5785 |  | 69 | 17.1527 |  | 178.25 | 26.2258 |  | 104.75 | 26.9495
| 144.5 | 9.35779 |  | 137.5 | 16.784 |  | 86.25 | 22.0413 |  | 177.5 | 18.5758 |  | 148.25 | 17.1401 |  | 136 | 26.1953 |  | 14 | 26.9434
| 103.5 | 9.34121 |  | 112.5 | 16.7715 |  | 34.5 | 22.0023 |  | 80.25 | 18.564 |  | 53.5 | 17.1265 |  | 163.25 | 26.1263 |  | 124.75 | 26.9374
| 146.75 | 9.32244 |  | 79.75 | 16.7676 |  | 112.5 | 21.9993 |  | 138.5 | 18.4903 |  | 72.75 | 17.0668 |  | 4.75 | 26.1247 |  | 28.25 | 26.9055
| 79 | 9.21204 |  | 75.25 | 16.766 |  | 100 | 21.9828 |  | 73.75 | 18.4581 |  | 115 | 17.066 |  | 77.5 | 26.0299 |  | 41.25 | 26.8613
| 30.75 | 9.20432 |  | 72.5 | 16.7393 |  | 118.5 | 21.9536 |  | 156.75 | 18.418 |  | 170 | 16.9961 |  | 131.25 | 25.9957 |  | 164 | 26.7798
| 59 | 9.19572 |  | 172.5 | 16.7313 |  | 23.5 | 21.9257 |  | 101.75 | 18.3941 |  | 84.25 | 16.9939 |  | 162.75 | 25.9943 |  | 124.25 | 26.6765
| 99.75 | 9.18804 |  | 29.5 | 16.6991 |  | 88.25 | 21.9094 |  | 125 | 18.3813 |  | 131.5 | 16.9778 |  | 67.75 | 25.9825 |  | 33 | 26.6674
| 157.5 | 9.18695 |  | 23.75 | 16.678 |  | 102.75 | 21.8999 |  | 118.5 | 18.3036 |  | 65 | 16.9557 |  | 70.75 | 25.9482 |  | 30.5 | 26.6239
| 80.5 | 9.11769 |  | 79.25 | 16.6775 |  | 2 | 21.8515 |  | 151 | 18.2754 |  | 85.25 | 16.9514 |  | 82.25 | 25.9456 |  | 141.75 | 26.6099
| 157.25 | 9.10777 |  | 31 | 16.6725 |  | 131.25 | 21.8469 |  | 100.25 | 18.2496 |  | 23.75 | 16.9234 |  | 25.25 | 25.9402 |  | 156.5 | 26.5954
| 107 | 9.08909 |  | 14.75 | 16.6108 |  | 146.75 | 21.8336 |  | 50.25 | 18.2462 |  | 65.5 | 16.9143 |  | 134 | 25.9112 |  | 35.25 | 26.5791
| 107.75 | 9.07544 |  | 66.5 | 16.5797 |  | 93.5 | 21.8281 |  | 136.75 | 18.2258 |  | 62.5 | 16.9067 |  | 130.25 | 25.898 |  | 88.5 | 26.5686
| 132.5 | 9.07399 |  | 54.5 | 16.5781 |  | 105.25 | 21.743 |  | 119.25 | 18.2134 |  | 176.75 | 16.8215 |  | 94 | 25.8637 |  | 57.75 | 26.5669
| 152.75 | 9.06382 |  | 55.25 | 16.5254 |  | 30 | 21.7135 |  | 100.75 | 18.2129 |  | 46.25 | 16.7973 |  | 171.25 | 25.8511 |  | 129.5 | 26.5587
| 162 | 9.05055 |  | 42.75 | 16.503 |  | 121.25 | 21.6287 |  | 129 | 18.1781 |  | 58.25 | 16.7851 |  | 137.75 | 25.8226 |  | 46.25 | 26.5137
| 68 | 9.03155 |  | 110.75 | 16.4233 |  | 70.5 | 21.6156 |  | 64.5 | 18.1319 |  | 55 | 16.7833 |  | 2.25 | 25.8205 |  | 82.75 | 26.4862
| 172.25 | 9.02702 |  | 152.5 | 16.4158 |  | 69 | 21.5331 |  | 158.25 | 18.0631 |  | 147 | 16.7763 |  | 147 | 25.8096 |  | 69.75 | 26.4077
| 107.5 | 9.0067 |  | 32.25 | 16.4138 |  | 83.25 | 21.5305 |  | 95.25 | 18.062 |  | 91.25 | 16.7564 |  | 145.5 | 25.7897 |  | 150 | 26.3901
| 119.75 | 9.00259 |  | 46.75 | 16.3731 |  | 6.75 | 21.5109 |  | 75 | 18.0402 |  | 61 | 16.7167 |  | 19.75 | 25.7495 |  | 3.25 | 26.3726
| 140.75 | 8.97242 |  | 74.75 | 16.348 |  | 66 | 21.5049 |  | 4.5 | 18.026 |  | 50.5 | 16.6909 |  | 91.5 | 25.7274 |  | 75.5 | 26.3473
| 109.5 | 8.95975 |  | 115.5 | 16.3327 |  | 46.25 | 21.5042 |  | 29.25 | 17.9205 |  | 70.75 | 16.6522 |  | 160.5 | 25.7203 |  | 46.5 | 26.3084
| 105 | 8.9241 |  | 52.75 | 16.2942 |  | 77.25 | 21.4502 |  | 49.75 | 17.9167 |  | 99.75 | 16.6341 |  | 29.75 | 25.6884 |  | 110.25 | 26.2771
| 47.75 | 8.9131 |  | 150.5 | 16.2912 |  | 19.75 | 21.4402 |  | 17.25 | 17.8837 |  | 59.75 | 16.5715 |  | 87 | 25.6284 |  | 162.25 | 26.2489
| 152 | 8.90687 |  | 4.5 | 16.2758 |  | 99.75 | 21.4357 |  | 121.25 | 17.8697 |  | 32.75 | 16.5547 |  | 174.25 | 25.622 |  | 62.5 | 26.2189
| 104 | 8.89955 |  | 69 | 16.2628 |  | 144.75 | 21.3966 |  | 19.75 | 17.8317 |  | 43.75 | 16.5064 |  | 165.25 | 25.5936 |  | 83.75 | 26.2166
| 98.25 | 8.89918 |  | 136.25 | 16.2349 |  | 12.75 | 21.38 |  | 115.5 | 17.7958 |  | 64.75 | 16.4995 |  | 88.5 | 25.5625 |  | 54.5 | 26.2057
| 97.25 | 8.89899 |  | 29 | 16.1918 |  | 22.75 | 21.3285 |  | 165.5 | 17.7676 |  | 82.25 | 16.4786 |  | 155.75 | 25.5407 |  | 166.5 | 26.1341
| 164 | 8.89446 |  | 129.75 | 16.0892 |  | 90.75 | 21.3211 |  | 72 | 17.755 |  | 119.25 | 16.4687 |  | 80.25 | 25.5317 |  | 30.25 | 26.1278
| 66 | 8.87076 |  | 144.5 | 16.0563 |  | 109 | 21.3179 |  | 65.5 | 17.7327 |  | 78.25 | 16.4242 |  | 3.5 | 25.4908 |  | 142.25 | 26.1247
| 123.75 | 8.86632 |  | 57.25 | 16.047 |  | 53.75 | 21.298 |  | 126.25 | 17.7065 |  | 39.5 | 16.4114 |  | 109 | 25.4668 |  | 139.75 | 26.1068
| 24.25 | 8.86537 |  | 99.25 | 16.0241 |  | 148 | 21.2573 |  | 107.5 | 17.7021 |  | 129 | 16.4048 |  | 117.5 | 25.458 |  | 4.5 | 26.1007
| 110.5 | 8.85697 |  | 137.75 | 16.0188 |  | 119.5 | 21.248 |  | 60.25 | 17.6904 |  | 125 | 16.3968 |  | 77.75 | 25.4225 |  | 78.25 | 26.0984
| 96 | 8.85552 |  | 114.25 | 16.0107 |  | 105 | 21.2478 |  | 34.5 | 17.6602 |  | 106.25 | 16.3661 |  | 145 | 25.4196 |  | 39.5 | 26.0724
| 25.75 | 8.85119 |  | 2.75 | 15.9846 |  | 39.5 | 21.2337 |  | 140 | 17.589 |  | 120 | 16.3241 |  | 16.5 | 25.3927 |  | 62.25 | 26.0472
| 117.5 | 8.84341 |  | 147.5 | 15.9587 |  | 71 | 21.2221 |  | 20.75 | 17.4919 |  | 10 | 16.2955 |  | 99 | 25.3033 |  | 62.75 | 26.0463
| 149.5 | 8.83688 |  | 108.75 | 15.953 |  | 120 | 21.2055 |  | 103.75 | 17.4697 |  | 37.25 | 16.271 |  | 159.25 | 25.2675 |  | 110.5 | 26.0007
| 141.75 | 8.82929 |  | 174 | 15.9485 |  | 125.75 | 21.1755 |  | 13.25 | 17.4311 |  | 23.25 | 16.2562 |  | 158.75 | 25.1778 |  | 54.25 | 25.975
| 71.25 | 8.82329 |  | 69.25 | 15.9399 |  | 151.25 | 21.1442 |  | 3.5 | 17.4293 |  | 91.5 | 16.2361 |  | 83.5 | 25.1584 |  | 121.25 | 25.9669
| 39.25 | 8.81754 |  | 29.75 | 15.8749 |  | 122.75 | 21.073 |  | 150 | 17.425 |  | 98.25 | 16.2101 |  | 171 | 25.1531 |  | 66.5 | 25.9468
| 99.5 | 8.80431 |  | 28 | 15.8561 |  | 28 | 21.0438 |  | 46 | 17.4222 |  | 46 | 16.1927 |  | 156 | 25.1249 |  | 25.5 | 25.887
| 73.25 | 8.78934 |  | 70.75 | 15.8368 |  | 57.75 | 21.0189 |  | 76.25 | 17.3774 |  | 110.25 | 16.1172 |  | 138.75 | 25.1227 |  | 158.75 | 25.8378
| 160.75 | 8.77093 |  | 54 | 15.7916 |  | 163.5 | 21.0174 |  | 110.25 | 17.3671 |  | 125.25 | 16.112 |  | 67 | 25.1095 |  | 61.25 | 25.8087
| 66.75 | 8.73298 |  | 109 | 15.7542 |  | 35 | 21.0072 |  | 166.75 | 17.3639 |  | 83.5 | 16.1038 |  | 61.25 | 25.092 |  | 68.5 | 25.7668
| 36.5 | 8.73124 |  | 62.5 | 15.7304 |  | 109.5 | 20.9827 |  | 17.75 | 17.3084 |  | 6.75 | 16.0812 |  | 78.25 | 24.9906 |  | 2.5 | 25.7509
| 154.25 | 8.7291 |  | 124.25 | 15.7247 |  | 65.75 | 20.9824 |  | 47.5 | 17.2876 |  | 51.75 | 16.0691 |  | 107.5 | 24.9876 |  | 125.75 | 25.6994
| 102.75 | 8.71988 |  | 131 | 15.6877 |  | 130.25 | 20.9752 |  | 66 | 17.2613 |  | 92.25 | 16.0568 |  | 59 | 24.9689 |  | 80 | 25.6334
| 55.75 | 8.69778 |  | 42.5 | 15.6666 |  | 94.5 | 20.9711 |  | 176 | 17.2611 |  | 138 | 16.0456 |  | 62.5 | 24.9047 |  | 7 | 25.6111
| 104.5 | 8.68669 |  | 25 | 15.6618 |  | 49 | 20.9658 |  | 144 | 17.2384 |  | 42 | 16.0069 |  | 99.75 | 24.8977 |  | 7.5 | 25.6054
| 101.75 | 8.67556 |  | 137.25 | 15.6611 |  | 170.5 | 20.9434 |  | 23.5 | 17.1916 |  | 72 | 15.9722 |  | 64.25 | 24.8789 |  | 154.75 | 25.5733
| 32 | 8.63423 |  | 47.5 | 15.6366 |  | 150 | 20.9388 |  | 163.5 | 17.1749 |  | 103.5 | 15.9558 |  | 17 | 24.8443 |  | 113.5 | 25.5417
| 31.5 | 8.60242 |  | 151.25 | 15.6364 |  | 161 | 20.938 |  | 15.5 | 17.1603 |  | 4 | 15.9547 |  | 102.5 | 24.8402 |  | 34.5 | 25.5383
| 81.5 | 8.59943 |  | 11.25 | 15.628 |  | 103.75 | 20.935 |  | 132.25 | 17.0898 |  | 73.25 | 15.9391 |  | 79 | 24.8046 |  | 66.25 | 25.4872
| 48.75 | 8.59713 |  | 65.75 | 15.6271 |  | 30.5 | 20.8675 |  | 51 | 17.0504 |  | 136.75 | 15.9285 |  | 136.5 | 24.7955 |  | 138.25 | 25.4792
| 80 | 8.59549 |  | 25.75 | 15.6232 |  | 177.5 | 20.8515 |  | 42.75 | 17.0466 |  | 8.5 | 15.9281 |  | 54 | 24.7703 |  | 2.75 | 25.4708
| 68.5 | 8.59536 |  | 176 | 15.6178 |  | 31 | 20.8135 |  | 79.25 | 17.0452 |  | 71 | 15.9176 |  | 155.25 | 24.7494 |  | 32.25 | 25.4585
| 131.5 | 8.5779 |  | 162.25 | 15.5647 |  | 131.75 | 20.7375 |  | 7 | 17.021 |  | 10.25 | 15.9084 |  | 8.5 | 24.6224 |  | 25 | 25.4453
| 119.25 | 8.57379 |  | 78.5 | 15.4893 |  | 24.25 | 20.7265 |  | 38.25 | 16.9558 |  | 94.25 | 15.9005 |  | 150.75 | 24.6187 |  | 37.25 | 25.4446
| 53.75 | 8.57218 |  | 145.25 | 15.4519 |  | 174.75 | 20.7126 |  | 178 | 16.941 |  | 85.75 | 15.8966 |  | 115.5 | 24.5574 |  | 102.5 | 25.3896
| 109.25 | 8.5561 |  | 50.75 | 15.421 |  | 29.75 | 20.709 |  | 2.5 | 16.8951 |  | 23.5 | 15.8927 |  | 101.75 | 24.499 |  | 58.75 | 25.3876
| 108.75 | 8.49287 |  | 176.75 | 15.3985 |  | 138.75 | 20.6933 |  | 167 | 16.8815 |  | 55.5 | 15.8785 |  | 50 | 24.3959 |  | 7.75 | 25.3777
| 42.75 | 8.48289 |  | 53.5 | 15.3774 |  | 120.5 | 20.6204 |  | 99.75 | 16.8662 |  | 118.5 | 15.8483 |  | 29 | 24.3537 |  | 56.75 | 25.3676
| 130.5 | 8.45857 |  | 105 | 15.377 |  | 164.5 | 20.6168 |  | 171 | 16.8194 |  | 160.25 | 15.8182 |  | 81.5 | 24.2837 |  | 134 | 25.3427
| 28 | 8.45174 |  | 68.5 | 15.3508 |  | 14 | 20.607 |  | 109 | 16.8085 |  | 56 | 15.8128 |  | 60.5 | 24.2346 |  | 60.5 | 25.3415
| 57.5 | 8.45141 |  | 97.25 | 15.3395 |  | 176.75 | 20.6023 |  | 64.75 | 16.7967 |  | 155 | 15.8097 |  | 121.75 | 24.2026 |  | 111.5 | 25.3343
| 120.5 | 8.44865 |  | 122 | 15.3311 |  | 74.5 | 20.5929 |  | 75.25 | 16.7787 |  | 51 | 15.7931 |  | 79.25 | 24.184 |  | 9.5 | 25.3327
| 116.5 | 8.42777 |  | 16.5 | 15.3159 |  | 102.25 | 20.5877 |  | 131.25 | 16.7229 |  | 24.5 | 15.7927 |  | 34.5 | 24.1681 |  | 85 | 25.2743
| 63.75 | 8.42567 |  | 102.25 | 15.315 |  | 95.75 | 20.5822 |  | 102.25 | 16.7202 |  | 7.75 | 15.7845 |  | 10 | 24.1561 |  | 20.25 | 25.2502
| 72 | 8.4199 |  | 171.5 | 15.3132 |  | 75 | 20.5386 |  | 177.25 | 16.6465 |  | 30.5 | 15.783 |  | 119.5 | 24.1425 |  | 54 | 25.2141
| 109.75 | 8.40713 |  | 150 | 15.3059 |  | 95 | 20.5325 |  | 114.25 | 16.5289 |  | 129.5 | 15.7766 |  | 39 | 24.1363 |  | 108 | 25.2132
| 154 | 8.40562 |  | 48.5 | 15.2986 |  | 78.25 | 20.4476 |  | 30.25 | 16.4964 |  | 163.5 | 15.7142 |  | 177.25 | 23.9901 |  | 74.25 | 25.1934
| 152.5 | 8.40148 |  | 165 | 15.2909 |  | 2.75 | 20.3752 |  | 112.75 | 16.4268 |  | 174 | 15.7034 |  | 162.25 | 23.9806 |  | 77.25 | 25.1818
| 49.5 | 8.39452 |  | 115 | 15.2848 |  | 105.5 | 20.3562 |  | 52.25 | 16.4064 |  | 19.75 | 15.6815 |  | 76.5 | 23.9148 |  | 61.5 | 25.0357
| 24 | 8.38782 |  | 173.75 | 15.2762 |  | 152 | 20.3146 |  | 80.75 | 16.4063 |  | 81 | 15.6725 |  | 131.75 | 23.914 |  | 77 | 24.9437
| 67.75 | 8.3869 |  | 17.25 | 15.2571 |  | 145.75 | 20.3094 |  | 44 | 16.4037 |  | 95.25 | 15.6587 |  | 122.25 | 23.8837 |  | 100.5 | 24.9152
| 146.25 | 8.33874 |  | 71 | 15.251 |  | 128.5 | 20.3064 |  | 174.25 | 16.3905 |  | 47.5 | 15.6247 |  | 111.25 | 23.8823 |  | 84.25 | 24.8581
| 18.25 | 8.31235 |  | 118.5 | 15.2181 |  | 50 | 20.3004 |  | 141.75 | 16.384 |  | 21.25 | 15.5948 |  | 55.75 | 23.8811 |  | 101 | 24.7697
| 72.75 | 8.29347 |  | 82.75 | 15.2097 |  | 43.75 | 20.2137 |  | 42.5 | 16.3813 |  | 2.75 | 15.5578 |  | 65 | 23.8655 |  | 68 | 24.7643
| 47.5 | 8.26725 |  | 72.75 | 15.1842 |  | 91.25 | 20.204 |  | 70.75 | 16.3055 |  | 50.25 | 15.5552 |  | 118.75 | 23.8463 |  | 148 | 24.7593
| 33.25 | 8.25405 |  | 3.75 | 15.1765 |  | 99.25 | 20.2029 |  | 168.75 | 16.29 |  | 66 | 15.5519 |  | 28.25 | 23.8419 |  | 105.5 | 24.6435
| 108 | 8.22342 |  | 114.5 | 15.1654 |  | 13 | 20.154 |  | 166.5 | 16.2513 |  | 20.5 | 15.5373 |  | 89 | 23.8397 |  | 119.5 | 24.6244
| 74 | 8.22181 |  | 125.75 | 15.1255 |  | 35.25 | 20.1153 |  | 176.75 | 16.2122 |  | 176.25 | 15.5264 |  | 101 | 23.8286 |  | 125 | 24.608
| 128.75 | 8.21905 |  | 125.25 | 15.1121 |  | 149.75 | 20.1127 |  | 41.25 | 16.1629 |  | 43 | 15.5073 |  | 66 | 23.8188 |  | 163.5 | 24.5748
| 145.5 | 8.20133 |  | 66.25 | 15.0331 |  | 70.25 | 20.0877 |  | 43 | 16.1304 |  | 160.5 | 15.5016 |  | 40.25 | 23.8019 |  | 55 | 24.5482
| 130.25 | 8.19039 |  | 49.75 | 15.0251 |  | 89 | 20.077 |  | 39.5 | 16.1202 |  | 136 | 15.4973 |  | 27.75 | 23.7379 |  | 174.75 | 24.5144
| 156 | 8.17733 |  | 145 | 15.0217 |  | 77 | 20.0601 |  | 24.5 | 16.0926 |  | 49.5 | 15.4674 |  | 149 | 23.724 |  | 110.75 | 24.4305
| 62 | 8.16581 |  | 163.25 | 15.007 |  | 69.25 | 20.052 |  | 117.25 | 16.0383 |  | 117.25 | 15.4526 |  | 174.5 | 23.605 |  | 25.75 | 24.4249
| 159.25 | 8.16344 |  | 142.75 | 15.0009 |  | 64.25 | 20.0455 |  | 6.75 | 16.0294 |  | 121.75 | 15.426 |  | 15 | 23.5269 |  | 144 | 24.415
| 73.75 | 8.15231 |  | 36.25 | 14.9684 |  | 145.5 | 20.0283 |  | 13.5 | 15.9683 |  | 141 | 15.422 |  | 124.75 | 23.5234 |  | 31 | 24.3973
| 132.25 | 8.13711 |  | 50.5 | 14.9282 |  | 68.75 | 20.0264 |  | 8.75 | 15.9452 |  | 173.75 | 15.3443 |  | 85.25 | 23.4948 |  | 32 | 24.3085
| 32.75 | 8.13505 |  | 173.25 | 14.9089 |  | 9 | 20.0197 |  | 174.75 | 15.9354 |  | 66.25 | 15.3439 |  | 13.5 | 23.4911 |  | 117.25 | 24.3029
| 149 | 8.13377 |  | 164.5 | 14.8781 |  | 101 | 20.0025 |  | 10.5 | 15.8933 |  | 38.25 | 15.3416 |  | 56.75 | 23.4819 |  | 133.5 | 24.291
| 65 | 8.11597 |  | 176.5 | 14.8152 |  | 53.5 | 20.0001 |  | 162.75 | 15.8808 |  | 31.25 | 15.3254 |  | 120.25 | 23.4472 |  | 173.75 | 24.282
| 78 | 8.09959 |  | 73 | 14.7537 |  | 93.75 | 19.9774 |  | 174.5 | 15.846 |  | 114.25 | 15.3236 |  | 171.5 | 23.4438 |  | 59.75 | 24.2618
| 52.25 | 8.07605 |  | 46.5 | 14.709 |  | 96.75 | 19.9466 |  | 67 | 15.8447 |  | 127.75 | 15.308 |  | 24.25 | 23.4318 |  | 152.25 | 24.2345
| 36.25 | 8.04795 |  | 177.5 | 14.6788 |  | 22.25 | 19.9313 |  | 160.5 | 15.8312 |  | 9.5 | 15.2971 |  | 43.5 | 23.43 |  | 43 | 24.207
| 124.25 | 8.04795 |  | 60 | 14.6747 |  | 125.5 | 19.8766 |  | 59.5 | 15.83 |  | 45.75 | 15.2773 |  | 128 | 23.3423 |  | 24.75 | 24.205
| 100.25 | 8.04369 |  | 30 | 14.6715 |  | 48 | 19.846 |  | 83 | 15.7918 |  | 28.75 | 15.2306 |  | 85 | 23.2526 |  | 89 | 24.2048
| 113.25 | 8.03289 |  | 11 | 14.6583 |  | 37.25 | 19.8434 |  | 85.75 | 15.7726 |  | 17.5 | 15.2153 |  | 112.75 | 23.2057 |  | 91.25 | 24.2045
| 75.25 | 8.00574 |  | 6 | 14.5914 |  | 51.5 | 19.8195 |  | 71 | 15.7682 |  | 48.25 | 15.2046 |  | 32.25 | 23.1573 |  | 154.25 | 24.1662
| 110.25 | 8.00206 |  | 52.25 | 14.5701 |  | 65 | 19.7695 |  | 142.75 | 15.7599 |  | 68.5 | 15.1767 |  | 91.75 | 23.123 |  | 111.25 | 24.1526
| 145 | 7.99638 |  | 148.25 | 14.5701 |  | 3.25 | 19.7654 |  | 14.75 | 15.7456 |  | 147.25 | 15.1486 |  | 145.25 | 23.107 |  | 126.5 | 24.1526
| 129.75 | 7.98154 |  | 8.5 | 14.5567 |  | 154.75 | 19.6656 |  | 56 | 15.7137 |  | 152 | 15.1075 |  | 66.5 | 23.0683 |  | 147 | 24.1416
| 76.5 | 7.96575 |  | 74.25 | 14.5356 |  | 74.25 | 19.6581 |  | 46.5 | 15.7044 |  | 41.5 | 15.102 |  | 84.5 | 23.0391 |  | 81.5 | 24.0368
| 144.25 | 7.91845 |  | 138.25 | 14.5106 |  | 39 | 19.6381 |  | 29 | 15.6972 |  | 25.75 | 15.101 |  | 79.5 | 23.0281 |  | 136.25 | 24.0144
| 58 | 7.88871 |  | 119.75 | 14.4931 |  | 63 | 19.4969 |  | 108.75 | 15.6901 |  | 75.5 | 15.0791 |  | 23.75 | 22.977 |  | 100.75 | 23.9831
| 24.5 | 7.87321 |  | 125 | 14.4688 |  | 41 | 19.4577 |  | 104.75 | 15.6467 |  | 123.25 | 15.0733 |  | 22 | 22.9194 |  | 82.25 | 23.9221
| 80.25 | 7.86468 |  | 76.25 | 14.4529 |  | 155.25 | 19.4213 |  | 130 | 15.6466 |  | 4.75 | 15.0342 |  | 12.75 | 22.8961 |  | 149.5 | 23.9138
| 104.25 | 7.86326 |  | 55.75 | 14.4498 |  | 140.5 | 19.4118 |  | 47.75 | 15.6291 |  | 19.5 | 15.0029 |  | 61.5 | 22.8907 |  | 8.5 | 23.9115
| 66.25 | 7.86149 |  | 109.5 | 14.4409 |  | 56.75 | 19.3975 |  | 37.25 | 15.6288 |  | 145.25 | 14.9684 |  | 139 | 22.8139 |  | 176.75 | 23.9062
| 77.25 | 7.83618 |  | 158.5 | 14.4116 |  | 72.5 | 19.3922 |  | 21.25 | 15.6266 |  | 102 | 14.957 |  | 94.25 | 22.7722 |  | 155 | 23.8875
| 155.75 | 7.83273 |  | 104.25 | 14.3998 |  | 29.5 | 19.3306 |  | 77.5 | 15.6266 |  | 123 | 14.9548 |  | 173 | 22.7628 |  | 4 | 23.8078
| 103.25 | 7.82994 |  | 24.5 | 14.3853 |  | 83.5 | 19.3206 |  | 150.5 | 15.6164 |  | 83.75 | 14.9263 |  | 10.25 | 22.7494 |  | 57.25 | 23.7928
| 117.75 | 7.79639 |  | 7.25 | 14.3846 |  | 104.25 | 19.2575 |  | 125.75 | 15.5855 |  | 171.5 | 14.9147 |  | 74.75 | 22.7437 |  | 70 | 23.784
| 65.5 | 7.75332 |  | 70 | 14.383 |  | 48.5 | 19.2404 |  | 145.75 | 15.5621 |  | 91 | 14.8846 |  | 151.5 | 22.6975 |  | 142.5 | 23.746
| 31.25 | 7.73517 |  | 27.75 | 14.3397 |  | 89.25 | 19.2319 |  | 115 | 15.4392 |  | 150.25 | 14.8748 |  | 139.5 | 22.6908 |  | 145.75 | 23.6886
| 141.5 | 7.729 |  | 49 | 14.317 |  | 85.75 | 19.2098 |  | 163 | 15.3936 |  | 50 | 14.8623 |  | 157.25 | 22.6715 |  | 131.25 | 23.6871
| 145.75 | 7.72453 |  | 60.5 | 14.3043 |  | 107.5 | 19.1898 |  | 22.75 | 15.3829 |  | 61.25 | 14.8458 |  | 124 | 22.6095 |  | 115.75 | 23.599
| 71.75 | 7.72276 |  | 155 | 14.2986 |  | 79.5 | 19.1852 |  | 69.75 | 15.3533 |  | 89.5 | 14.8164 |  | 109.5 | 22.5817 |  | 113 | 23.5491
| 37 | 7.72214 |  | 162.75 | 14.2852 |  | 94.25 | 19.1762 |  | 114 | 15.3481 |  | 101 | 14.8139 |  | 28.5 | 22.5684 |  | 49.25 | 23.5487
| 39 | 7.70461 |  | 111.5 | 14.2807 |  | 82 | 19.1708 |  | 20 | 15.3221 |  | 137 | 14.8137 |  | 31 | 22.5644 |  | 176.5 | 23.4696
| 42 | 7.70139 |  | 152.75 | 14.2804 |  | 10.25 | 19.1301 |  | 40 | 15.2891 |  | 107.5 | 14.7792 |  | 159.75 | 22.5518 |  | 131.5 | 23.417
| 153 | 7.69269 |  | 20.5 | 14.2645 |  | 100.5 | 19.0787 |  | 25 | 15.2599 |  | 156.5 | 14.7755 |  | 64.5 | 22.5397 |  | 81.25 | 23.3906
| 113 | 7.68609 |  | 27.25 | 14.2484 |  | 95.25 | 19.0178 |  | 75.5 | 15.2575 |  | 137.25 | 14.7693 |  | 49.25 | 22.4966 |  | 129 | 23.3897
| 33.75 | 7.67388 |  | 127.25 | 14.2396 |  | 64 | 18.921 |  | 141 | 15.2554 |  | 142 | 14.6975 |  | 42.75 | 22.4741 |  | 65.75 | 23.267
| 66.5 | 7.6704 |  | 105.75 | 14.1985 |  | 3 | 18.8975 |  | 32 | 15.2515 |  | 6.5 | 14.687 |  | 77.25 | 22.4359 |  | 104.5 | 23.2141
| 34.5 | 7.65471 |  | 127.75 | 14.1849 |  | 113.5 | 18.8804 |  | 6.25 | 15.2035 |  | 124.5 | 14.6641 |  | 136.25 | 22.3488 |  | 167.25 | 23.1668
| 55.5 | 7.6467 |  | 10.75 | 14.1701 |  | 171 | 18.8753 |  | 80.5 | 15.1869 |  | 60.75 | 14.6632 |  | 52.75 | 22.3419 |  | 64 | 23.1275
| 41.5 | 7.64417 |  | 59 | 14.1692 |  | 166.5 | 18.8222 |  | 13 | 15.1597 |  | 137.5 | 14.6358 |  | 90.75 | 22.3366 |  | 176 | 23.0328
| 106 | 7.6227 |  | 133.75 | 14.1692 |  | 137.75 | 18.8181 |  | 50.75 | 15.1363 |  | 25 | 14.6311 |  | 105.5 | 22.3359 |  | 56 | 23.0174
| 73.5 | 7.61525 |  | 130.5 | 14.1658 |  | 8.5 | 18.8142 |  | 175.75 | 15.118 |  | 24.25 | 14.6284 |  | 131.5 | 22.3168 |  | 150.5 | 22.9986
| 101.25 | 7.59828 |  | 20.25 | 14.1442 |  | 84.75 | 18.7843 |  | 113 | 15.0982 |  | 130.25 | 14.5858 |  | 39.25 | 22.3133 |  | 23.75 | 22.9827
| 143.5 | 7.58354 |  | 58.75 | 14.1097 |  | 21.25 | 18.7386 |  | 48.5 | 15.0772 |  | 108.75 | 14.5614 |  | 110 | 22.216 |  | 11 | 22.9761
| 24.75 | 7.55997 |  | 35 | 14.0821 |  | 73.25 | 18.7244 |  | 122.25 | 15.0253 |  | 108 | 14.5337 |  | 17.25 | 22.2125 |  | 165.5 | 22.9448
| 114.25 | 7.55264 |  | 35.75 | 14.0789 |  | 83 | 18.7177 |  | 39 | 15.0124 |  | 149 | 14.5164 |  | 121.25 | 22.1867 |  | 43.5 | 22.9328
| 118.5 | 7.54743 |  | 136 | 14.0766 |  | 48.25 | 18.7023 |  | 111.5 | 14.995 |  | 19.25 | 14.5061 |  | 142.75 | 22.1145 |  | 14.5 | 22.9186
| 99 | 7.52658 |  | 16 | 14.0371 |  | 7.5 | 18.684 |  | 55 | 14.9939 |  | 24 | 14.4855 |  | 155.5 | 22.0923 |  | 99.75 | 22.9181
| 127.75 | 7.49388 |  | 21 | 14.0362 |  | 149 | 18.6045 |  | 138.75 | 14.9881 |  | 34.25 | 14.4824 |  | 93 | 22.0292 |  | 160 | 22.898
| 74.75 | 7.4925 |  | 143.75 | 14.0078 |  | 140.75 | 18.5748 |  | 129.5 | 14.9674 |  | 169.25 | 14.4796 |  | 160.75 | 22.0271 |  | 109.5 | 22.8737
| 106.25 | 7.48387 |  | 15.5 | 13.9847 |  | 42.25 | 18.5639 |  | 171.25 | 14.9662 |  | 6.25 | 14.4763 |  | 126.25 | 22.0252 |  | 52.75 | 22.8021
| 30.25 | 7.47405 |  | 112 | 13.972 |  | 65.25 | 18.5626 |  | 172.25 | 14.9533 |  | 68 | 14.45 |  | 32 | 22.0144 |  | 151.5 | 22.7118
| 69.5 | 7.47379 |  | 117 | 13.9606 |  | 96.5 | 18.5211 |  | 97 | 14.9356 |  | 158.5 | 14.4255 |  | 34.75 | 21.996 |  | 123.25 | 22.7073
| 37.25 | 7.47057 |  | 121.25 | 13.9574 |  | 175.25 | 18.506 |  | 122 | 14.9199 |  | 145.5 | 14.4222 |  | 70.5 | 21.9122 |  | 67.75 | 22.7016
| 48.5 | 7.45928 |  | 73.5 | 13.8991 |  | 157.75 | 18.4707 |  | 58.75 | 14.9118 |  | 32.25 | 14.4146 |  | 72 | 21.9021 |  | 148.25 | 22.5964
| 49.25 | 7.44924 |  | 4 | 13.8916 |  | 171.5 | 18.4667 |  | 23.25 | 14.8852 |  | 15.5 | 14.3966 |  | 2 | 21.8485 |  | 44 | 22.5443
| 165.5 | 7.43857 |  | 110 | 13.8775 |  | 112.25 | 18.4108 |  | 118.75 | 14.8802 |  | 166 | 14.3743 |  | 23.25 | 21.8276 |  | 101.75 | 22.5118
| 47 | 7.42882 |  | 33 | 13.8689 |  | 149.25 | 18.408 |  | 120.75 | 14.8411 |  | 113 | 14.3562 |  | 99.5 | 21.8165 |  | 157.25 | 22.4735
| 31.75 | 7.41171 |  | 67 | 13.8673 |  | 45.75 | 18.3972 |  | 62.75 | 14.8395 |  | 1.75 | 14.3271 |  | 105.75 | 21.8133 |  | 176.25 | 22.4604
| 30 | 7.39973 |  | 9 | 13.8614 |  | 11.75 | 18.3926 |  | 29.75 | 14.8309 |  | 150.5 | 14.3131 |  | 127.25 | 21.7783 |  | 156 | 22.416
| 70.5 | 7.39901 |  | 156.25 | 13.8569 |  | 64.5 | 18.3881 |  | 68.75 | 14.8261 |  | 7.5 | 14.2835 |  | 174 | 21.7771 |  | 147.5 | 22.4158
| 149.25 | 7.39051 |  | 143.5 | 13.8365 |  | 136.25 | 18.3869 |  | 14.5 | 14.6985 |  | 159.5 | 14.2642 |  | 76.25 | 21.6785 |  | 19.75 | 22.3801
| 138 | 7.39031 |  | 133.25 | 13.7289 |  | 170 | 18.3869 |  | 119.5 | 14.6789 |  | 97.75 | 14.2559 |  | 14 | 21.6539 |  | 170 | 22.3131
| 54 | 7.38007 |  | 64.5 | 13.6896 |  | 127.25 | 18.2788 |  | 24 | 14.637 |  | 112 | 14.2464 |  | 175.5 | 21.5866 |  | 134.25 | 22.2323
| 126.75 | 7.36763 |  | 70.5 | 13.6803 |  | 147.75 | 18.278 |  | 40.25 | 14.6201 |  | 73.5 | 14.213 |  | 166.25 | 21.5469 |  | 35.75 | 22.2117
| 158.5 | 7.36756 |  | 170.5 | 13.6783 |  | 59.25 | 18.2668 |  | 144.25 | 14.6118 |  | 177.75 | 14.2024 |  | 131 | 21.4018 |  | 177.75 | 22.1894
| 161.75 | 7.36585 |  | 119.25 | 13.6367 |  | 20.25 | 18.2596 |  | 154.5 | 14.5905 |  | 171 | 14.186 |  | 70 | 21.3994 |  | 106.25 | 22.1611
| 37.5 | 7.35604 |  | 10.25 | 13.6245 |  | 33.25 | 18.222 |  | 98 | 14.5868 |  | 20.25 | 14.1696 |  | 137 | 21.3737 |  | 83.5 | 22.1567
| 35.5 | 7.35594 |  | 10.5 | 13.609 |  | 104.5 | 18.2136 |  | 142.25 | 14.5405 |  | 103.75 | 14.066 |  | 42 | 21.337 |  | 96.5 | 22.1342
| 73 | 7.35069 |  | 178.25 | 13.5809 |  | 123.25 | 18.2015 |  | 12.75 | 14.4654 |  | 126.5 | 14.0585 |  | 93.5 | 21.3364 |  | 17 | 22.0918
| 40.5 | 7.33831 |  | 123.25 | 13.5552 |  | 85 | 18.1564 |  | 109.5 | 14.4644 |  | 176.5 | 14.0579 |  | 118.5 | 21.334 |  | 50.5 | 22.0519
| 111.75 | 7.3237 |  | 59.75 | 13.5269 |  | 127.75 | 18.1499 |  | 34 | 14.4532 |  | 61.5 | 14.0229 |  | 22.25 | 21.3154 |  | 67.25 | 22.0159
| 59.5 | 7.3019 |  | 37.25 | 13.498 |  | 10 | 18.1403 |  | 12.5 | 14.4343 |  | 67 | 14.0177 |  | 7.5 | 21.3107 |  | 12.25 | 22.0029
| 67.25 | 7.27154 |  | 24 | 13.4706 |  | 16 | 18.1084 |  | 119 | 14.4279 |  | 174.75 | 14.0059 |  | 1.75 | 21.3014 |  | 164.5 | 21.9817
| 133.75 | 7.26977 |  | 15.25 | 13.417 |  | 28.25 | 18.0696 |  | 62.25 | 14.4248 |  | 115.75 | 13.9834 |  | 156.25 | 21.2989 |  | 46 | 21.9782
| 121 | 7.24656 |  | 61.25 | 13.348 |  | 29.25 | 18.0359 |  | 67.25 | 14.3819 |  | 32.5 | 13.9778 |  | 33.25 | 21.2553 |  | 136.5 | 21.9397
| 56 | 7.24544 |  | 34.5 | 13.2883 |  | 10.75 | 18.0239 |  | 155 | 14.3195 |  | 64.25 | 13.9523 |  | 65.75 | 21.2346 |  | 149 | 21.9257
| 47.25 | 7.23635 |  | 74.5 | 13.2631 |  | 155.75 | 18.0144 |  | 32.25 | 14.3162 |  | 156 | 13.8767 |  | 154 | 21.2181 |  | 165.25 | 21.8589
| 53.25 | 7.23231 |  | 138.5 | 13.2359 |  | 110.25 | 18.0002 |  | 145.5 | 14.3106 |  | 19 | 13.8749 |  | 40 | 21.1961 |  | 50 | 21.8537
| 79.75 | 7.2223 |  | 149.25 | 13.232 |  | 10.5 | 17.9946 |  | 33.25 | 14.2535 |  | 8.25 | 13.8272 |  | 173.75 | 21.1587 |  | 16 | 21.8391
| 100 | 7.22085 |  | 19.5 | 13.2071 |  | 152.5 | 17.9897 |  | 49 | 14.2274 |  | 13.25 | 13.8269 |  | 100.75 | 21.1568 |  | 19.5 | 21.8185
| 48.25 | 7.21196 |  | 108.25 | 13.1964 |  | 132.5 | 17.9653 |  | 6 | 14.2165 |  | 4.5 | 13.8051 |  | 96.5 | 21.1498 |  | 127.75 | 21.8066
| 28.5 | 7.20713 |  | 177 | 13.1903 |  | 144.25 | 17.9289 |  | 15 | 14.2114 |  | 140.5 | 13.8022 |  | 120.75 | 21.0927 |  | 58.25 | 21.7877
| 137.75 | 7.19633 |  | 13.5 | 13.1751 |  | 95.5 | 17.9125 |  | 104.25 | 14.2046 |  | 35 | 13.7102 |  | 169.5 | 21.0646 |  | 130 | 21.7742
| 48 | 7.1961 |  | 101.5 | 13.1369 |  | 123 | 17.7986 |  | 164 | 14.1908 |  | 163.25 | 13.7071 |  | 27.5 | 21.0228 |  | 175.25 | 21.7701
| 148.5 | 7.19413 |  | 117.25 | 13.1342 |  | 151.5 | 17.7244 |  | 148.25 | 14.1496 |  | 142.75 | 13.6994 |  | 18 | 21.009 |  | 35 | 21.7103
| 25.5 | 7.19255 |  | 166.75 | 13.1176 |  | 80 | 17.7144 |  | 72.25 | 14.1462 |  | 49 | 13.6986 |  | 34.25 | 20.9856 |  | 95.5 | 21.6127
| 155 | 7.14489 |  | 46.25 | 13.1024 |  | 2.5 | 17.7133 |  | 50.5 | 14.145 |  | 36.25 | 13.6745 |  | 62.75 | 20.9757 |  | 24.25 | 21.6026
| 28.75 | 7.1443 |  | 105.25 | 13.0911 |  | 154.5 | 17.6776 |  | 61.25 | 14.1354 |  | 36.5 | 13.6686 |  | 22.75 | 20.9634 |  | 80.75 | 21.5531
| 132.75 | 7.1374 |  | 34.75 | 13.055 |  | 5.25 | 17.6581 |  | 165 | 14.1181 |  | 35.5 | 13.6477 |  | 3.75 | 20.9612 |  | 48.5 | 21.5304
| 120 | 7.11895 |  | 68 | 13.0348 |  | 174.5 | 17.6566 |  | 69.25 | 14.0719 |  | 128.25 | 13.6356 |  | 58.25 | 20.9186 |  | 160.75 | 21.4628
| 139 | 7.09748 |  | 72 | 13.0216 |  | 4 | 17.6488 |  | 78.5 | 14.0667 |  | 151.75 | 13.6243 |  | 30.25 | 20.8748 |  | 99.25 | 21.4418
| 32.5 | 7.09397 |  | 128.5 | 12.9978 |  | 115.5 | 17.6484 |  | 27.75 | 14.0511 |  | 167 | 13.6158 |  | 81.25 | 20.8476 |  | 137 | 21.4057
| 29.75 | 7.08698 |  | 172.75 | 12.9969 |  | 176 | 17.6441 |  | 173.25 | 14.0455 |  | 90.75 | 13.5417 |  | 14.5 | 20.8414 |  | 10.5 | 21.3823
| 147 | 7.08639 |  | 28.75 | 12.9844 |  | 169 | 17.6337 |  | 134 | 14.0362 |  | 157.75 | 13.541 |  | 178 | 20.8116 |  | 144.5 | 21.2989
| 37.75 | 7.07746 |  | 43.5 | 12.978 |  | 25.5 | 17.6276 |  | 146.75 | 14.0044 |  | 8.75 | 13.4848 |  | 75.75 | 20.7899 |  | 170.25 | 21.2661
| 126.25 | 7.06751 |  | 57.75 | 12.9635 |  | 29 | 17.6219 |  | 110 | 13.9843 |  | 35.25 | 13.4519 |  | 53.5 | 20.7611 |  | 40.75 | 21.214
| 124.75 | 7.06344 |  | 65.5 | 12.9619 |  | 130 | 17.6014 |  | 101.5 | 13.9744 |  | 67.25 | 13.4425 |  | 168.75 | 20.7581 |  | 103.75 | 21.1316
| 70.75 | 7.03449 |  | 40.75 | 12.9497 |  | 6 | 17.5895 |  | 167.5 | 13.9331 |  | 82.75 | 13.4342 |  | 104.75 | 20.6933 |  | 130.75 | 21.1042
| 118.75 | 7.02802 |  | 67.5 | 12.9433 |  | 108 | 17.5748 |  | 42 | 13.921 |  | 41.25 | 13.4161 |  | 161 | 20.6786 |  | 5.25 | 21.0868
| 142.5 | 7.02743 |  | 22.5 | 12.9056 |  | 13.25 | 17.5731 |  | 72.5 | 13.918 |  | 37.75 | 13.4018 |  | 56 | 20.6712 |  | 168.25 | 21.0463
| 67.5 | 7.0118 |  | 58 | 12.8979 |  | 120.75 | 17.5213 |  | 113.75 | 13.9092 |  | 146.75 | 13.384 |  | 154.5 | 20.6709 |  | 114 | 21.0339
| 144.75 | 6.98951 |  | 138.75 | 12.8938 |  | 52 | 17.5115 |  | 41 | 13.8993 |  | 22.25 | 13.3459 |  | 167.25 | 20.6501 |  | 174 | 20.9751
| 131.25 | 6.98767 |  | 165.25 | 12.8861 |  | 65.5 | 17.5115 |  | 131.5 | 13.862 |  | 2.5 | 13.3355 |  | 83 | 20.6105 |  | 107.75 | 20.9524
| 40 | 6.98016 |  | 172.25 | 12.8646 |  | 36 | 17.497 |  | 24.25 | 13.8587 |  | 109.25 | 13.3306 |  | 57.75 | 20.6069 |  | 109 | 20.9381
| 72.25 | 6.97018 |  | 43.25 | 12.8371 |  | 25.75 | 17.4714 |  | 169.5 | 13.8522 |  | 100.25 | 13.3275 |  | 176.75 | 20.5995 |  | 178 | 20.9004
| 41 | 6.94795 |  | 75.75 | 12.8362 |  | 142.75 | 17.4696 |  | 124 | 13.8206 |  | 139.5 | 13.3235 |  | 160 | 20.5963 |  | 155.5 | 20.8762
| 52.5 | 6.93994 |  | 120.75 | 12.8362 |  | 55 | 17.4684 |  | 176.5 | 13.8097 |  | 99.25 | 13.3086 |  | 150 | 20.5472 |  | 133.75 | 20.8731
| 129.25 | 6.92619 |  | 167.25 | 12.8108 |  | 170.25 | 17.4515 |  | 28.25 | 13.8012 |  | 15.75 | 13.2967 |  | 97 | 20.5445 |  | 148.75 | 20.8342
| 100.75 | 6.91988 |  | 157.5 | 12.7983 |  | 82.25 | 17.4224 |  | 162 | 13.7906 |  | 126.25 | 13.2952 |  | 105.25 | 20.5375 |  | 9 | 20.7511
| 60 | 6.88141 |  | 5.25 | 12.7915 |  | 72 | 17.4052 |  | 48.75 | 13.7718 |  | 44.25 | 13.2774 |  | 61 | 20.531 |  | 138.75 | 20.7272
| 43.75 | 6.85866 |  | 173.5 | 12.7356 |  | 25 | 17.3954 |  | 4 | 13.768 |  | 43.25 | 13.2629 |  | 19.5 | 20.515 |  | 83 | 20.6932
| 123.25 | 6.85377 |  | 126.5 | 12.7234 |  | 32.75 | 17.3674 |  | 138 | 13.7383 |  | 74.75 | 13.2544 |  | 130 | 20.4834 |  | 91 | 20.6764
| 72.5 | 6.8493 |  | 101.75 | 12.6199 |  | 26 | 17.3635 |  | 66.5 | 13.6922 |  | 51.25 | 13.2481 |  | 154.25 | 20.4693 |  | 85.75 | 20.6564
| 115.75 | 6.81316 |  | 42.25 | 12.6126 |  | 68 | 17.3491 |  | 75.75 | 13.6922 |  | 25.25 | 13.2428 |  | 5 | 20.4508 |  | 29.5 | 20.631
| 103.75 | 6.80318 |  | 148.75 | 12.5604 |  | 139.75 | 17.3471 |  | 59.25 | 13.6838 |  | 63 | 13.2239 |  | 143.75 | 20.4118 |  | 73.75 | 20.5661
| 64.75 | 6.78989 |  | 176.25 | 12.5554 |  | 40.75 | 17.2995 |  | 127.75 | 13.6603 |  | 21.5 | 13.1632 |  | 129.5 | 20.3851 |  | 34 | 20.564
| 85 | 6.77216 |  | 55.5 | 12.5452 |  | 149.5 | 17.218 |  | 49.25 | 13.6477 |  | 27.5 | 13.1328 |  | 113.5 | 20.2773 |  | 173.25 | 20.5575
| 112.75 | 6.75827 |  | 43.75 | 12.542 |  | 73.75 | 17.2037 |  | 151.25 | 13.6297 |  | 27.25 | 13.0739 |  | 65.5 | 20.2616 |  | 117.5 | 20.5389
| 107.25 | 6.74918 |  | 71.25 | 12.5068 |  | 89.5 | 17.1738 |  | 68.5 | 13.6196 |  | 168.25 | 13.0569 |  | 157.75 | 20.2367 |  | 102.75 | 20.5379
| 101 | 6.73687 |  | 56.75 | 12.4923 |  | 109.25 | 17.1639 |  | 124.5 | 13.5619 |  | 162.25 | 12.9866 |  | 38 | 20.2262 |  | 65.5 | 20.5162
| 64.25 | 6.72489 |  | 124 | 12.4617 |  | 145 | 17.1421 |  | 174 | 13.5536 |  | 160.75 | 12.9552 |  | 41.75 | 20.2161 |  | 1.5 | 20.5036
| 40.75 | 6.72223 |  | 127 | 12.4424 |  | 34 | 17.1368 |  | 41.75 | 13.5529 |  | 116 | 12.9526 |  | 16.75 | 20.1789 |  | 5.5 | 20.4983
| 33 | 6.71661 |  | 177.75 | 12.4033 |  | 35.75 | 17.1331 |  | 176.25 | 13.5289 |  | 160 | 12.918 |  | 44.25 | 20.1755 |  | 40 | 20.4683
| 106.75 | 6.71619 |  | 159.25 | 12.3495 |  | 76.5 | 17.1281 |  | 24.75 | 13.4568 |  | 29.5 | 12.881 |  | 6.25 | 20.174 |  | 138 | 20.2874
| 49.75 | 6.68408 |  | 25.5 | 12.3289 |  | 24.75 | 17.0966 |  | 117.5 | 13.428 |  | 33 | 12.8808 |  | 17.75 | 20.1399 |  | 159.25 | 20.2863
| 142.75 | 6.67079 |  | 64 | 12.323 |  | 151 | 17.0956 |  | 164.5 | 13.4087 |  | 64.5 | 12.874 |  | 177 | 20.134 |  | 152.75 | 20.2801
| 125.25 | 6.65956 |  | 38 | 12.2976 |  | 148.75 | 17.0486 |  | 114.5 | 13.4019 |  | 80.75 | 12.8655 |  | 117 | 20.1187 |  | 45.75 | 20.2685
| 129.5 | 6.64029 |  | 144.25 | 12.2948 |  | 177 | 17.0387 |  | 9.75 | 13.3988 |  | 33.25 | 12.8327 |  | 88.25 | 20.0901 |  | 164.75 | 20.0902
| 54.25 | 6.62745 |  | 41.75 | 12.2633 |  | 27.25 | 17.0231 |  | 5.25 | 13.3851 |  | 29 | 12.8145 |  | 35.5 | 20.0785 |  | 33.25 | 19.9919
| 62.25 | 6.61774 |  | 40 | 12.2517 |  | 115.75 | 17.0131 |  | 127.25 | 13.2837 |  | 164 | 12.8044 |  | 174.75 | 20.0687 |  | 48.75 | 19.9861
| 57.25 | 6.61527 |  | 4.75 | 12.2358 |  | 134.25 | 16.9928 |  | 158.75 | 13.2671 |  | 2 | 12.7983 |  | 163.75 | 20.0576 |  | 171 | 19.9851
| 120.75 | 6.60927 |  | 31.25 | 12.2265 |  | 143.5 | 16.9902 |  | 160.75 | 13.2432 |  | 97.25 | 12.7827 |  | 63 | 20.0216 |  | 112 | 19.9804
| 38 | 6.58891 |  | 140 | 12.1863 |  | 163.25 | 16.9669 |  | 147.75 | 13.1428 |  | 145 | 12.7658 |  | 21.25 | 20.0195 |  | 177.5 | 19.9108
| 64.5 | 6.58855 |  | 9.75 | 12.1861 |  | 112 | 16.928 |  | 30 | 13.1407 |  | 177 | 12.7559 |  | 27.25 | 19.9956 |  | 105.75 | 19.9074
| 82.75 | 6.58714 |  | 139.5 | 12.1541 |  | 122.5 | 16.8834 |  | 136 | 13.1206 |  | 128 | 12.7273 |  | 79.75 | 19.9417 |  | 19 | 19.8471
| 41.75 | 6.53757 |  | 155.75 | 12.1255 |  | 27.75 | 16.8693 |  | 60 | 13.1131 |  | 148 | 12.7032 |  | 112.25 | 19.934 |  | 146.75 | 19.8168
| 145.25 | 6.52395 |  | 156.5 | 12.0906 |  | 162.5 | 16.8314 |  | 1.75 | 13.1058 |  | 13.5 | 12.6768 |  | 46.25 | 19.9038 |  | 12.5 | 19.7919
| 34.25 | 6.50835 |  | 174.75 | 12.089 |  | 173.75 | 16.7973 |  | 3 | 13.1002 |  | 157.5 | 12.6488 |  | 82 | 19.8459 |  | 23 | 19.7688
| 147.75 | 6.50481 |  | 31.5 | 12.0858 |  | 162.25 | 16.7854 |  | 148.75 | 13.0611 |  | 147.75 | 12.6372 |  | 24.75 | 19.797 |  | 52.25 | 19.7548
| 138.25 | 6.50126 |  | 6.75 | 12.0626 |  | 36.5 | 16.7633 |  | 170 | 13.0336 |  | 124 | 12.6236 |  | 99.25 | 19.7743 |  | 16.75 | 19.7472
| 122.5 | 6.48902 |  | 169 | 12.0592 |  | 164.75 | 16.7252 |  | 60.5 | 13.0311 |  | 148.75 | 12.5941 |  | 155 | 19.7418 |  | 17.75 | 19.6611
| 142 | 6.43085 |  | 20.75 | 11.9973 |  | 46 | 16.6542 |  | 140.5 | 12.9882 |  | 119 | 12.5767 |  | 130.75 | 19.704 |  | 17.5 | 19.6328
| 142.25 | 6.43009 |  | 121.75 | 11.9866 |  | 31.75 | 16.6185 |  | 46.25 | 12.9788 |  | 172.75 | 12.5547 |  | 152.75 | 19.6914 |  | 171.5 | 19.6237
| 63 | 6.4211 |  | 2.25 | 11.9689 |  | 6.5 | 16.6167 |  | 137 | 12.962 |  | 144.75 | 12.5465 |  | 91 | 19.6629 |  | 59.25 | 19.6004
| 112 | 6.41962 |  | 140.5 | 11.9473 |  | 47.75 | 16.5382 |  | 170.25 | 12.9353 |  | 39 | 12.5345 |  | 170.25 | 19.6621 |  | 152.5 | 19.4809
| 53.5 | 6.40823 |  | 158.75 | 11.9403 |  | 43 | 16.4425 |  | 23 | 12.8232 |  | 162 | 12.5149 |  | 7.75 | 19.5361 |  | 10.75 | 19.4774
| 43 | 6.39917 |  | 5.75 | 11.9278 |  | 155.5 | 16.4247 |  | 6.5 | 12.8092 |  | 138.25 | 12.5079 |  | 7 | 19.4526 |  | 142.75 | 19.456
| 118 | 6.37924 |  | 48.25 | 11.9267 |  | 159 | 16.411 |  | 148 | 12.8073 |  | 9.25 | 12.4941 |  | 2.5 | 19.4494 |  | 77.75 | 19.4401
| 27 | 6.36135 |  | 130.75 | 11.9231 |  | 162.75 | 16.3886 |  | 9.5 | 12.7828 |  | 31.5 | 12.4604 |  | 146.75 | 19.4315 |  | 76.25 | 19.3775
| 62.5 | 6.35012 |  | 56 | 11.8436 |  | 35.5 | 16.385 |  | 68 | 12.7192 |  | 122 | 12.4602 |  | 9.75 | 19.3724 |  | 110 | 19.3734
| 121.75 | 6.34136 |  | 21.25 | 11.8332 |  | 5 | 16.3748 |  | 82 | 12.7135 |  | 148.5 | 12.4461 |  | 26 | 19.3529 |  | 140.5 | 19.3672
| 117.25 | 6.32478 |  | 13.25 | 11.8325 |  | 69.75 | 16.3296 |  | 155.5 | 12.7087 |  | 154.25 | 12.4448 |  | 23 | 19.268 |  | 93.5 | 19.3362
| 80.75 | 6.29914 |  | 114.75 | 11.8193 |  | 51.75 | 16.2787 |  | 161 | 12.7018 |  | 2.25 | 12.4324 |  | 10.75 | 19.2307 |  | 6 | 19.3236
| 61.75 | 6.29484 |  | 48.75 | 11.758 |  | 130.75 | 16.2036 |  | 159.25 | 12.6859 |  | 163.75 | 12.4192 |  | 30 | 19.212 |  | 48.25 | 19.2253
| 124 | 6.28525 |  | 174.5 | 11.7526 |  | 169.5 | 16.1708 |  | 154.25 | 12.6505 |  | 17.75 | 12.3946 |  | 164.25 | 19.2072 |  | 144.25 | 19.1479
| 60.25 | 6.26168 |  | 178.5 | 11.7503 |  | 117 | 16.1053 |  | 22.25 | 12.6466 |  | 106.75 | 12.3835 |  | 146 | 19.1935 |  | 169.75 | 19.1272
| 144 | 6.25952 |  | 148.5 | 11.7131 |  | 97 | 16.1051 |  | 152.75 | 12.6411 |  | 165.25 | 12.3628 |  | 167.75 | 19.1915 |  | 3.75 | 19.1072
| 110.75 | 6.25725 |  | 8.75 | 11.7122 |  | 66.5 | 15.9989 |  | 149.25 | 12.6208 |  | 14.75 | 12.3603 |  | 45.75 | 19.1661 |  | 71.25 | 19.0929
| 50.5 | 6.25702 |  | 53 | 11.6997 |  | 178 | 15.9821 |  | 156 | 12.5997 |  | 54.75 | 12.347 |  | 36.25 | 19.1603 |  | 13.5 | 19.0805
| 141 | 6.25564 |  | 168.25 | 11.6768 |  | 76.25 | 15.8707 |  | 67.75 | 12.5831 |  | 155.5 | 12.3407 |  | 80.75 | 19.1034 |  | 162.5 | 19.055
| 61 | 6.24803 |  | 1.75 | 11.6648 |  | 58.75 | 15.8552 |  | 143.75 | 12.545 |  | 75.25 | 12.3299 |  | 73.75 | 19.0634 |  | 140.75 | 18.9563
| 110 | 6.2409 |  | 120.5 | 11.618 |  | 11 | 15.8482 |  | 40.75 | 12.5222 |  | 138.75 | 12.3201 |  | 111.5 | 19.0629 |  | 25.25 | 18.9374
| 54.5 | 6.23522 |  | 40.25 | 11.6048 |  | 75.75 | 15.8346 |  | 169.75 | 12.5159 |  | 158.75 | 12.3176 |  | 4 | 19.0487 |  | 88.75 | 18.9348
| 50.75 | 6.23499 |  | 159.5 | 11.6023 |  | 167 | 15.7717 |  | 2.75 | 12.489 |  | 16.25 | 12.3031 |  | 74.25 | 19.0471 |  | 138.5 | 18.9057
| 147.25 | 6.23384 |  | 39.5 | 11.574 |  | 12.5 | 15.7285 |  | 144.75 | 12.4764 |  | 167.25 | 12.3017 |  | 172.25 | 18.9983 |  | 163.75 | 18.8426
| 137.5 | 6.23368 |  | 116 | 11.5724 |  | 58.25 | 15.7093 |  | 112.25 | 12.383 |  | 23 | 12.2556 |  | 147.75 | 18.9776 |  | 175 | 18.8317
| 136.75 | 6.2213 |  | 167.75 | 11.5315 |  | 175 | 15.6958 |  | 50 | 12.3673 |  | 38.5 | 12.2483 |  | 176 | 18.9451 |  | 175.5 | 18.8168
| 148 | 6.20108 |  | 151.5 | 11.5088 |  | 157 | 15.6818 |  | 41.5 | 12.3144 |  | 78.5 | 12.228 |  | 89.25 | 18.9071 |  | 97 | 18.7656
| 99.25 | 6.20033 |  | 174.25 | 11.4854 |  | 44 | 15.6059 |  | 158.5 | 12.2771 |  | 104.25 | 12.2215 |  | 44 | 18.8492 |  | 102.25 | 18.7484
| 111.5 | 6.17147 |  | 35.25 | 11.4845 |  | 63.75 | 15.521 |  | 171.5 | 12.2712 |  | 172.25 | 12.1991 |  | 148.25 | 18.8137 |  | 31.25 | 18.7265
| 26.75 | 6.15158 |  | 63 | 11.4668 |  | 27.5 | 15.4759 |  | 35 | 12.2268 |  | 76.25 | 12.1776 |  | 51.5 | 18.7952 |  | 27.5 | 18.6797
| 53 | 6.15086 |  | 47 | 11.3917 |  | 113 | 15.468 |  | 25.5 | 12.2187 |  | 174.5 | 12.1649 |  | 58.75 | 18.7817 |  | 10 | 18.6718
| 77 | 6.14472 |  | 59.25 | 11.3808 |  | 146 | 15.4506 |  | 160 | 12.1907 |  | 3 | 12.1331 |  | 29.25 | 18.7626 |  | 177.25 | 18.6452
| 102.25 | 6.09429 |  | 5.5 | 11.3772 |  | 17.5 | 15.3902 |  | 124.25 | 12.1866 |  | 145.75 | 12.1298 |  | 11.75 | 18.7592 |  | 172.25 | 18.5635
| 114.5 | 6.08241 |  | 156 | 11.3713 |  | 178.5 | 15.3872 |  | 165.25 | 12.1691 |  | 175.75 | 12.1052 |  | 6.75 | 18.7484 |  | 173.5 | 18.5461
| 139.25 | 6.08165 |  | 165.5 | 11.3418 |  | 176.5 | 15.3819 |  | 147 | 12.1667 |  | 59.25 | 12.0907 |  | 41 | 18.7181 |  | 20.75 | 18.5306
| 52.75 | 6.08116 |  | 139 | 11.3182 |  | 41.75 | 15.3451 |  | 146 | 12.163 |  | 11 | 12.0399 |  | 179 | 18.7117 |  | 87 | 18.4597
| 139.5 | 6.07338 |  | 162.5 | 11.2891 |  | 16.25 | 15.3305 |  | 64 | 12.1568 |  | 101.5 | 12.0285 |  | 112 | 18.7011 |  | 160.5 | 18.4586
| 130.75 | 6.0697 |  | 160.5 | 11.2349 |  | 106.75 | 15.2881 |  | 25.75 | 12.1432 |  | 35.75 | 12.0189 |  | 24 | 18.6651 |  | 15.5 | 18.4343
| 140.5 | 6.0614 |  | 115.75 | 11.2262 |  | 80.75 | 15.2778 |  | 10 | 12.1335 |  | 13.75 | 12.0175 |  | 31.75 | 18.6536 |  | 90.75 | 18.3986
| 161.25 | 6.05447 |  | 60.75 | 11.1911 |  | 164.25 | 15.2633 |  | 162.25 | 12.1123 |  | 131.75 | 11.9885 |  | 178.5 | 18.6305 |  | 10.25 | 18.3695
| 44.5 | 6.00451 |  | 113.75 | 11.1681 |  | 6.25 | 15.2609 |  | 15.25 | 12.0987 |  | 138.5 | 11.9696 |  | 108.75 | 18.5357 |  | 3 | 18.3335
| 75.75 | 5.98957 |  | 170.25 | 11.1568 |  | 2.25 | 15.188 |  | 89.5 | 11.9955 |  | 64 | 11.9114 |  | 148.75 | 18.5301 |  | 19.25 | 18.3202
| 105.5 | 5.94076 |  | 161 | 11.0694 |  | 159.5 | 15.0167 |  | 43.5 | 11.9837 |  | 74.25 | 11.876 |  | 176.25 | 18.5136 |  | 6.75 | 18.3179
| 51.75 | 5.9403 |  | 12.25 | 10.9822 |  | 56 | 15.0023 |  | 9 | 11.9598 |  | 136.5 | 11.8161 |  | 1.5 | 18.5072 |  | 55.75 | 18.2997
| 27.5 | 5.93908 |  | 39 | 10.9809 |  | 174 | 14.9643 |  | 143.5 | 11.953 |  | 167.75 | 11.7787 |  | 148 | 18.4182 |  | 156.25 | 18.2728
| 68.75 | 5.92024 |  | 41.25 | 10.9657 |  | 24.5 | 14.9625 |  | 139.25 | 11.9209 |  | 105.75 | 11.7532 |  | 25.75 | 18.3819 |  | 116 | 18.2616
| 119 | 5.91801 |  | 39.25 | 10.9057 |  | 90.25 | 14.9532 |  | 19 | 11.8784 |  | 142.25 | 11.718 |  | 150.5 | 18.2515 |  | 162 | 18.2326
| 151.5 | 5.91485 |  | 38.5 | 10.8967 |  | 20.75 | 14.9224 |  | 121.75 | 11.8475 |  | 106.5 | 11.701 |  | 170.75 | 18.2426 |  | 16.5 | 18.2176
| 112.5 | 5.85432 |  | 171 | 10.8901 |  | 169.25 | 14.838 |  | 152.5 | 11.8472 |  | 135.75 | 11.5584 |  | 13.25 | 18.1987 |  | 15 | 18.2155
| 140.25 | 5.85209 |  | 154 | 10.8613 |  | 110 | 14.8345 |  | 63 | 11.7642 |  | 4.25 | 11.4923 |  | 156.5 | 18.16 |  | 149.25 | 18.191
| 35.25 | 5.85064 |  | 49.25 | 10.8422 |  | 167.5 | 14.7598 |  | 167.75 | 11.7361 |  | 169.75 | 11.468 |  | 2.75 | 18.1262 |  | 89.25 | 18.1729
| 52 | 5.84959 |  | 168.5 | 10.8413 |  | 19.5 | 14.6722 |  | 145 | 11.7229 |  | 26 | 11.4371 |  | 21 | 18.118 |  | 64.5 | 18.1329
| 60.75 | 5.8276 |  | 58.25 | 10.8374 |  | 156 | 14.5553 |  | 170.5 | 11.5495 |  | 117 | 11.3153 |  | 71.25 | 18.1098 |  | 13.25 | 18.1033
| 152.25 | 5.82615 |  | 134 | 10.7961 |  | 14.5 | 14.4882 |  | 30.5 | 11.5096 |  | 20 | 11.3103 |  | 20.75 | 18.1003 |  | 6.25 | 18.0374
| 126.5 | 5.82468 |  | 44.25 | 10.7845 |  | 141 | 14.4332 |  | 2.25 | 11.4518 |  | 3.5 | 11.2981 |  | 55 | 18.0756 |  | 120.75 | 18.0166
| 59.75 | 5.79152 |  | 10 | 10.7746 |  | 177.25 | 14.4063 |  | 175 | 11.4048 |  | 15.25 | 11.2758 |  | 170 | 18.0725 |  | 154.5 | 17.9813
| 147.5 | 5.78088 |  | 119.5 | 10.7696 |  | 154 | 14.2866 |  | 44.25 | 11.3856 |  | 146 | 11.2152 |  | 6 | 18.044 |  | 135.75 | 17.9162
| 58.5 | 5.76716 |  | 73.75 | 10.7652 |  | 5.5 | 14.259 |  | 177.75 | 11.358 |  | 170.5 | 11.2098 |  | 14.75 | 17.9984 |  | 124 | 17.9089
| 69.25 | 5.7603 |  | 17 | 10.6931 |  | 40 | 14.2587 |  | 5 | 11.3276 |  | 12.5 | 11.1644 |  | 139.25 | 17.9244 |  | 67 | 17.8045
| 122 | 5.73988 |  | 21.5 | 10.6817 |  | 178.25 | 14.149 |  | 21.5 | 11.3194 |  | 150 | 11.1365 |  | 103.75 | 17.9025 |  | 108.75 | 17.8008
| 62.75 | 5.72081 |  | 41 | 10.6704 |  | 159.25 | 14.0116 |  | 16.75 | 11.2381 |  | 152.25 | 11.1123 |  | 162 | 17.8087 |  | 169 | 17.6818
| 132 | 5.7105 |  | 147.75 | 10.6488 |  | 16.75 | 13.9313 |  | 5.75 | 11.2238 |  | 16.75 | 11.0801 |  | 5.25 | 17.7441 |  | 28.75 | 17.617
| 104.75 | 5.69967 |  | 23.5 | 10.6139 |  | 98 | 13.9264 |  | 175.25 | 11.1923 |  | 151.25 | 10.9584 |  | 52.25 | 17.7304 |  | 63 | 17.531
| 133 | 5.69366 |  | 34.25 | 10.6036 |  | 116 | 13.8081 |  | 56.5 | 11.176 |  | 113.75 | 10.9443 |  | 12.5 | 17.6917 |  | 128.5 | 17.5172
| 28.25 | 5.66628 |  | 16.75 | 10.5959 |  | 136 | 13.8022 |  | 112 | 11.1183 |  | 154 | 10.9301 |  | 101.5 | 17.674 |  | 164.25 | 17.5127
| 46 | 5.66484 |  | 142 | 10.5637 |  | 124.25 | 13.7269 |  | 117 | 11.0834 |  | 139 | 10.9167 |  | 19 | 17.6329 |  | 159.75 | 17.4412
| 60.5 | 5.64763 |  | 133.5 | 10.538 |  | 12.25 | 13.6918 |  | 150.75 | 11.0535 |  | 149.75 | 10.9159 |  | 158 | 17.6297 |  | 4.75 | 17.3767
| 123 | 5.6433 |  | 30.75 | 10.4768 |  | 139 | 13.6736 |  | 166.25 | 11.0283 |  | 131 | 10.8819 |  | 25.5 | 17.5185 |  | 22.75 | 17.306
| 36.75 | 5.63946 |  | 54.25 | 10.4348 |  | 152.25 | 13.6486 |  | 168.25 | 11.0036 |  | 159.25 | 10.8754 |  | 85.75 | 17.4979 |  | 161 | 17.2599
| 43.25 | 5.6303 |  | 175.25 | 10.4071 |  | 71.25 | 13.6454 |  | 159.5 | 10.9971 |  | 154.5 | 10.8536 |  | 17.5 | 17.4885 |  | 82 | 17.1141
| 67 | 5.61642 |  | 116.25 | 10.4059 |  | 49.25 | 13.6086 |  | 90.25 | 10.9657 |  | 12.75 | 10.8517 |  | 35 | 17.3481 |  | 146 | 17.1046
| 124.5 | 5.59475 |  | 159.75 | 10.3404 |  | 142 | 13.518 |  | 16 | 10.9526 |  | 149.25 | 10.8509 |  | 135.75 | 17.2746 |  | 100 | 17.0398
| 71 | 5.56675 |  | 12.75 | 10.2754 |  | 15.5 | 13.3343 |  | 31.75 | 10.9213 |  | 127 | 10.8241 |  | 134.25 | 17.274 |  | 155.75 | 16.9838
| 64 | 5.56507 |  | 51.5 | 10.2071 |  | 158.5 | 13.2903 |  | 157.75 | 10.9002 |  | 172.5 | 10.7601 |  | 169 | 17.2561 |  | 158 | 16.9173
| 113.5 | 5.50808 |  | 128 | 10.1463 |  | 171.25 | 13.2432 |  | 164.75 | 10.8225 |  | 34.5 | 10.7455 |  | 168.25 | 17.1201 |  | 178.75 | 16.9074
| 76.25 | 5.48504 |  | 13.75 | 10.1452 |  | 30.75 | 13.2296 |  | 2 | 10.7723 |  | 173.5 | 10.7349 |  | 23.5 | 17.1132 |  | 167.75 | 16.8849
| 112.25 | 5.47141 |  | 37.75 | 10.1347 |  | 114.5 | 13.1698 |  | 113.5 | 10.7441 |  | 34 | 10.7279 |  | 46 | 17.0912 |  | 163.25 | 16.8486
| 114.75 | 5.41042 |  | 11.75 | 10.1338 |  | 23.75 | 13.1019 |  | 71.75 | 10.7301 |  | 163 | 10.7278 |  | 127.75 | 17.0592 |  | 27.25 | 16.5591
| 29.25 | 5.39916 |  | 54.75 | 10.0376 |  | 125 | 13.0448 |  | 17 | 10.6778 |  | 44 | 10.7044 |  | 18.75 | 16.9577 |  | 157.75 | 16.4511
| 25 | 5.39535 |  | 163.75 | 9.96924 |  | 157.25 | 12.9854 |  | 9.25 | 10.6398 |  | 155.75 | 10.6939 |  | 152.5 | 16.9359 |  | 11.75 | 16.4154
| 26 | 5.38819 |  | 166.5 | 9.93316 |  | 27 | 12.9823 |  | 28.5 | 10.6349 |  | 157 | 10.6283 |  | 117.25 | 16.8941 |  | 24 | 16.3736
| 114 | 5.30662 |  | 44 | 9.88799 |  | 78.5 | 12.9345 |  | 159.75 | 10.6014 |  | 30.75 | 10.6163 |  | 9.5 | 16.8167 |  | 177 | 16.3733
| 122.75 | 5.28974 |  | 45.75 | 9.88776 |  | 174.25 | 12.8939 |  | 130.75 | 10.559 |  | 141.5 | 10.5658 |  | 116 | 16.7283 |  | 21.5 | 16.101
| 138.5 | 5.28498 |  | 14.5 | 9.80219 |  | 9.5 | 12.8935 |  | 141.5 | 10.5436 |  | 178 | 10.5647 |  | 172.5 | 16.6331 |  | 94.25 | 16.0984
| 143.75 | 5.2795 |  | 162 | 9.78335 |  | 137 | 12.8814 |  | 116.25 | 10.503 |  | 164.5 | 10.5511 |  | 12.25 | 16.5167 |  | 14.75 | 15.9828
| 151 | 5.2777 |  | 26 | 9.77359 |  | 138.25 | 12.8813 |  | 29.5 | 10.3996 |  | 177.25 | 10.5213 |  | 15.5 | 16.4414 |  | 38 | 15.9457
| 128.25 | 5.27684 |  | 160 | 9.62447 |  | 177.75 | 12.7749 |  | 19.25 | 10.2658 |  | 90.5 | 10.5162 |  | 30.75 | 16.4405 |  | 44.25 | 15.9428
| 129 | 5.27389 |  | 142.25 | 9.61584 |  | 5.75 | 12.6906 |  | 163.25 | 10.2306 |  | 159.75 | 10.4469 |  | 24.5 | 16.406 |  | 178.25 | 15.7856
| 148.75 | 5.25623 |  | 22.25 | 9.57816 |  | 9.75 | 12.5943 |  | 4.75 | 10.1583 |  | 152.75 | 10.4266 |  | 176.5 | 16.3973 |  | 11.5 | 15.7834
| 58.75 | 5.23226 |  | 22 | 9.56228 |  | 49.75 | 12.5288 |  | 27.25 | 10.109 |  | 166.5 | 10.3906 |  | 145.75 | 16.308 |  | 174.5 | 15.7413
| 76.75 | 5.21847 |  | 55 | 9.55388 |  | 172.25 | 12.3607 |  | 123.25 | 9.98217 |  | 29.25 | 10.1532 |  | 37 | 16.243 |  | 26 | 15.7245
| 32.25 | 5.2148 |  | 133 | 9.53776 |  | 7.75 | 12.3116 |  | 153 | 9.96502 |  | 154.75 | 10.1399 |  | 95 | 16.0246 |  | 9.75 | 15.6395
| 113.75 | 5.2038 |  | 23 | 9.52982 |  | 158 | 12.3049 |  | 18 | 9.96119 |  | 140 | 10.1146 |  | 162.5 | 16.014 |  | 18.75 | 15.5731
| 27.25 | 5.17675 |  | 144.75 | 9.52187 |  | 165.25 | 12.2927 |  | 10.75 | 9.94291 |  | 120.75 | 10.0622 |  | 59.25 | 15.9928 |  | 104.25 | 15.555
| 143.25 | 5.15984 |  | 157 | 9.48306 |  | 126.75 | 12.2396 |  | 8.5 | 9.94078 |  | 12.25 | 10.0428 |  | 151.25 | 15.9871 |  | 17.25 | 15.5032
| 56.75 | 5.15098 |  | 52 | 9.40748 |  | 22 | 12.1509 |  | 173.75 | 9.87006 |  | 40.5 | 10.0294 |  | 173.25 | 15.8659 |  | 172 | 15.5021
| 125.5 | 5.13266 |  | 135.75 | 9.40339 |  | 28.75 | 12.0498 |  | 156.25 | 9.8179 |  | 32 | 10.0165 |  | 165.75 | 15.8381 |  | 5.75 | 15.4769
| 43.5 | 5.12163 |  | 155.5 | 9.39681 |  | 176.25 | 11.9682 |  | 167.25 | 9.80954 |  | 28.5 | 9.97747 |  | 1.25 | 15.7973 |  | 56.5 | 15.4687
| 49 | 5.11894 |  | 2 | 9.38455 |  | 166.75 | 11.8984 |  | 45.75 | 9.76588 |  | 5.75 | 9.92051 |  | 31.25 | 15.7706 |  | 5 | 15.4094
| 51.25 | 5.10515 |  | 164.75 | 9.37003 |  | 135.75 | 11.8665 |  | 157.25 | 9.68623 |  | 169.5 | 9.84359 |  | 56.5 | 15.7042 |  | 30.75 | 15.3625
| 46.75 | 5.09445 |  | 164.25 | 9.30784 |  | 108.75 | 11.8601 |  | 38 | 9.66639 |  | 166.75 | 9.82917 |  | 16.25 | 15.5816 |  | 140 | 15.3175
| 153.25 | 5.09238 |  | 146.75 | 9.27878 |  | 150.5 | 11.8305 |  | 71.25 | 9.66454 |  | 144.25 | 9.76604 |  | 169.75 | 15.5725 |  | 147.75 | 15.278
| 111.25 | 5.09209 |  | 175 | 9.20297 |  | 20 | 11.77 |  | 108.25 | 9.61763 |  | 5 | 9.66613 |  | 15.25 | 15.5392 |  | 1.25 | 15.2531
| 58.25 | 5.06651 |  | 166.25 | 9.07178 |  | 167.25 | 11.7056 |  | 168.5 | 9.60672 |  | 1.5 | 9.65099 |  | 169.25 | 15.5204 |  | 22.25 | 15.2252
| 149.75 | 5.0608 |  | 135.5 | 9.06747 |  | 169.75 | 11.6759 |  | 156.5 | 9.5968 |  | 71.25 | 9.61446 |  | 21.5 | 15.451 |  | 142 | 15.214
| 74.25 | 5.05673 |  | 154.25 | 8.99438 |  | 168.25 | 11.6132 |  | 164.25 | 9.57936 |  | 11.75 | 9.49092 |  | 11 | 15.4239 |  | 170.75 | 15.1009
| 136.5 | 5.05102 |  | 141.5 | 8.95807 |  | 141.5 | 11.5631 |  | 7.75 | 9.57922 |  | 17 | 9.4829 |  | 20 | 15.3341 |  | 13.75 | 15.0884
| 122.25 | 5.03736 |  | 27 | 8.93628 |  | 156.25 | 11.5541 |  | 142 | 9.5435 |  | 167.5 | 9.35175 |  | 177.75 | 15.3225 |  | 151.25 | 14.9398
| 150.5 | 5.03592 |  | 153 | 8.92901 |  | 165.5 | 11.5482 |  | 37 | 9.53188 |  | 161.25 | 9.32042 |  | 27 | 15.3217 |  | 139.25 | 14.9048
| 150 | 5.03329 |  | 27.5 | 8.81121 |  | 175.75 | 11.4979 |  | 10.25 | 9.51998 |  | 7 | 9.31089 |  | 161.25 | 15.3087 |  | 12.75 | 14.884
| 128.5 | 5.02433 |  | 1.25 | 8.79691 |  | 1.5 | 11.4159 |  | 8 | 9.51728 |  | 75.75 | 9.29783 |  | 138.5 | 15.292 |  | 38.5 | 14.8707
| 50 | 5.01671 |  | 169.75 | 8.79601 |  | 8 | 11.3773 |  | 28.75 | 9.445 |  | 6 | 9.24503 |  | 175.25 | 15.177 |  | 174.25 | 14.8433
| 133.25 | 5.00145 |  | 34 | 8.75492 |  | 139.25 | 11.3548 |  | 63.75 | 9.44245 |  | 169 | 9.22933 |  | 28.75 | 15.1167 |  | 117 | 14.7942
| 131.75 | 4.99935 |  | 17.5 | 8.74221 |  | 170.75 | 11.3543 |  | 53.25 | 9.43564 |  | 151.5 | 9.19312 |  | 63.75 | 14.9994 |  | 63.75 | 14.7075
| 105.75 | 4.98858 |  | 63.75 | 8.7261 |  | 160 | 11.1792 |  | 169 | 9.34281 |  | 128.75 | 9.18294 |  | 164.75 | 14.9642 |  | 15.25 | 14.7025
| 111 | 4.97476 |  | 116.75 | 8.54747 |  | 121.75 | 11.1303 |  | 161.25 | 9.30029 |  | 178.75 | 9.16876 |  | 143 | 14.9156 |  | 165.75 | 14.6043
| 130 | 4.94406 |  | 36.5 | 8.47778 |  | 37 | 11.098 |  | 22 | 9.25975 |  | 152.5 | 9.12229 |  | 13.75 | 14.8716 |  | 168.5 | 14.4257
| 50.25 | 4.93819 |  | 15 | 8.456 |  | 19 | 10.9482 |  | 26 | 9.25252 |  | 175.25 | 9.00981 |  | 9.25 | 14.8164 |  | 15.75 | 14.317
| 41.25 | 4.93064 |  | 3.5 | 8.41537 |  | 38.5 | 10.927 |  | 31.25 | 9.23963 |  | 63.75 | 8.81056 |  | 5.5 | 14.7043 |  | 2.25 | 14.2089
| 115.5 | 4.92407 |  | 19.25 | 8.40515 |  | 15.25 | 10.8775 |  | 163.75 | 9.21496 |  | 164.75 | 8.7076 |  | 38.5 | 14.6635 |  | 18 | 14.1825
| 38.25 | 4.86465 |  | 29.25 | 8.36135 |  | 44.25 | 10.8359 |  | 17.5 | 9.20589 |  | 134.25 | 8.7036 |  | 78.5 | 14.6495 |  | 154 | 14.1576
| 121.25 | 4.86163 |  | 170 | 8.32843 |  | 4.25 | 10.8237 |  | 173.5 | 9.19739 |  | 178.5 | 8.6524 |  | 90.5 | 14.6244 |  | 22 | 14.1464
| 136 | 4.84551 |  | 157.75 | 8.26897 |  | 11.5 | 10.797 |  | 178.25 | 9.12114 |  | 5.25 | 8.59632 |  | 3 | 14.5637 |  | 31.75 | 14.127
| 57 | 4.84404 |  | 1.5 | 8.2179 |  | 163.75 | 10.6763 |  | 157 | 9.11518 |  | 143.25 | 8.58422 |  | 149.25 | 14.5509 |  | 3.5 | 14.0138
| 134 | 4.82828 |  | 50 | 8.21744 |  | 166.25 | 10.6165 |  | 13.75 | 9.08811 |  | 1 | 8.54456 |  | 20.25 | 14.5193 |  | 16.25 | 13.9658
| 34.75 | 4.82083 |  | 56.5 | 8.12529 |  | 162 | 10.5663 |  | 177 | 9.0327 |  | 165.5 | 8.52021 |  | 175 | 14.406 |  | 51.5 | 13.9571
| 115 | 4.81006 |  | 154.5 | 8.10123 |  | 18.75 | 10.5448 |  | 155.75 | 9.02547 |  | 177.5 | 8.50843 |  | 142 | 14.3997 |  | 45.5 | 13.9473
| 59.25 | 4.78636 |  | 71.75 | 8.09737 |  | 124 | 10.4712 |  | 30.75 | 8.98663 |  | 81.75 | 8.49842 |  | 175.75 | 14.3886 |  | 169.25 | 13.8095
| 115.25 | 4.75048 |  | 24.25 | 8.0917 |  | 160.5 | 10.3975 |  | 89.75 | 8.97543 |  | 10.5 | 8.47991 |  | 128.5 | 14.3865 |  | 2 | 13.6045
| 151.25 | 4.74125 |  | 1 | 8.0513 |  | 89.75 | 10.3889 |  | 5.5 | 8.97303 |  | 20.75 | 8.41357 |  | 34 | 14.3541 |  | 4.25 | 13.6038
| 127.5 | 4.74001 |  | 41.5 | 7.88719 |  | 148.25 | 10.3749 |  | 12.25 | 8.94595 |  | 134.5 | 8.3905 |  | 127 | 14.2263 |  | 166.25 | 13.5971
| 51 | 4.73997 |  | 13 | 7.84429 |  | 152.75 | 10.374 |  | 154 | 8.93206 |  | 150.75 | 8.38793 |  | 123.5 | 14.1985 |  | 14.25 | 13.5373
| 45.75 | 4.73705 |  | 170.75 | 7.81524 |  | 167.75 | 10.3729 |  | 27 | 8.91732 |  | 14.25 | 8.10936 |  | 98 | 14.098 |  | 8 | 13.5333
| 146 | 4.73203 |  | 44.5 | 7.78891 |  | 173.5 | 10.3658 |  | 51.5 | 8.81017 |  | 45.5 | 8.02917 |  | 35.75 | 14.0648 |  | 20 | 13.5099
| 61.5 | 4.72612 |  | 17.75 | 7.74556 |  | 140 | 10.273 |  | 126.75 | 8.73279 |  | 173 | 8.00625 |  | 157 | 13.783 |  | 98 | 13.4503
| 134.5 | 4.72566 |  | 145.75 | 7.724 |  | 14.75 | 10.2493 |  | 135.75 | 8.64675 |  | 1.25 | 7.98654 |  | 32.75 | 13.6733 |  | 134.5 | 13.3837
| 127.25 | 4.72385 |  | 19 | 7.72037 |  | 1 | 10.2468 |  | 7.25 | 8.63173 |  | 14.5 | 7.96299 |  | 5.75 | 13.4383 |  | 53.25 | 13.3503
| 46.25 | 4.72316 |  | 169.5 | 7.60801 |  | 15.75 | 10.2167 |  | 1.25 | 8.55732 |  | 146.5 | 7.83208 |  | 153 | 13.3261 |  | 136 | 13.2341
| 82.25 | 4.71886 |  | 28.5 | 7.5978 |  | 172.75 | 10.1741 |  | 44.5 | 8.38242 |  | 179 | 7.79354 |  | 125 | 13.2483 |  | 145 | 13.1842
| 135.75 | 4.70025 |  | 158 | 7.57714 |  | 24 | 10.1067 |  | 1.5 | 8.33763 |  | 40 | 7.78889 |  | 173.5 | 13.176 |  | 75.75 | 13.165
| 123.5 | 4.65432 |  | 36.75 | 7.56738 |  | 116.25 | 10.0634 |  | 36.25 | 8.32034 |  | 36.75 | 7.75789 |  | 7.25 | 13.1532 |  | 78.5 | 13.1071
| 137.25 | 4.61319 |  | 16.25 | 7.56421 |  | 161.25 | 10.0043 |  | 27.5 | 8.31581 |  | 158 | 7.72191 |  | 68 | 13.1066 |  | 141.5 | 13.0807
| 57.75 | 4.60022 |  | 46 | 7.43301 |  | 13.75 | 9.89839 |  | 134.5 | 8.30319 |  | 178.25 | 7.71518 |  | 170.5 | 13.1025 |  | 161.25 | 12.9826
| 125.75 | 4.53762 |  | 7.75 | 7.40169 |  | 23 | 9.72161 |  | 15.75 | 8.25401 |  | 53 | 7.71182 |  | 40.75 | 13.0974 |  | 9.25 | 12.812
| 119.5 | 4.53453 |  | 45.5 | 7.36242 |  | 123.5 | 9.68077 |  | 162.5 | 8.19065 |  | 44.5 | 7.66856 |  | 104.25 | 12.9966 |  | 172.75 | 12.6943
| 105.25 | 4.52597 |  | 134.5 | 7.33859 |  | 38 | 9.61982 |  | 165.75 | 8.11185 |  | 123.5 | 7.62257 |  | 71.75 | 12.9624 |  | 175.75 | 12.6143
| 106.5 | 4.49885 |  | 179 | 7.33814 |  | 143 | 9.61235 |  | 11.75 | 8.07656 |  | 135.5 | 7.54069 |  | 6.5 | 12.8196 |  | 6.5 | 12.511
| 148.25 | 4.4912 |  | 123.5 | 7.29138 |  | 14.25 | 9.5744 |  | 178.75 | 7.98939 |  | 174.25 | 7.48453 |  | 41.5 | 12.8134 |  | 71.75 | 12.4915
| 26.25 | 4.4564 |  | 153.75 | 7.231 |  | 172 | 9.51208 |  | 16.25 | 7.98245 |  | 108.25 | 7.24561 |  | 158.5 | 12.6624 |  | 27 | 12.4016
| 150.75 | 4.41143 |  | 15.75 | 7.18447 |  | 1.25 | 9.47245 |  | 38.5 | 7.98089 |  | 18 | 7.23584 |  | 141.5 | 12.5764 |  | 158.5 | 12.3516
| 138.75 | 4.3741 |  | 173 | 7.14861 |  | 7.25 | 9.30924 |  | 1 | 7.93851 |  | 170.25 | 7.2227 |  | 116.25 | 12.5304 |  | 1.75 | 12.2948
| 101.5 | 4.34696 |  | 165.75 | 7.06826 |  | 9.25 | 9.21644 |  | 178.5 | 7.76106 |  | 172 | 7.20796 |  | 53 | 12.4898 |  | 157 | 12.1016
| 118.25 | 4.33468 |  | 161.25 | 7.06781 |  | 21.5 | 9.1916 |  | 128.5 | 7.69728 |  | 56.5 | 6.90447 |  | 0.75 | 12.1418 |  | 7.25 | 12.0829
| 131 | 4.28813 |  | 33.5 | 6.87692 |  | 1.75 | 9.15868 |  | 23.75 | 7.67588 |  | 33.5 | 6.89261 |  | 44.5 | 12.0693 |  | 116.25 | 11.8617
| 108.25 | 4.27706 |  | 134.25 | 6.84378 |  | 153 | 9.13674 |  | 146.5 | 7.6729 |  | 179.25 | 6.86297 |  | 1 | 11.4386 |  | 37 | 11.7086
| 55 | 4.25175 |  | 178.75 | 6.81541 |  | 4.75 | 9.11327 |  | 172 | 7.65816 |  | 168.5 | 6.82107 |  | 108.25 | 11.3124 |  | 1 | 11.662
| 55.25 | 4.22845 |  | 175.75 | 6.81019 |  | 135.5 | 9.04652 |  | 4.25 | 7.62911 |  | 175 | 6.82107 |  | 26.25 | 11.1407 |  | 26.25 | 11.4038
| 61.25 | 4.22159 |  | 14.25 | 6.77024 |  | 53.25 | 9.03128 |  | 123.5 | 7.50268 |  | 170.75 | 6.81795 |  | 153.75 | 10.8134 |  | 44.5 | 11.1556
| 54.75 | 4.1925 |  | 9.25 | 6.74891 |  | 179 | 8.96499 |  | 172.75 | 7.29688 |  | 8 | 6.69216 |  | 29.5 | 10.688 |  | 108.25 | 11.0987
| 35 | 4.18823 |  | 18 | 6.68989 |  | 134.5 | 8.7137 |  | 169.25 | 7.2494 |  | 153 | 6.69152 |  | 11.5 | 10.6516 |  | 153 | 10.9816
| 63.25 | 4.13187 |  | 7 | 6.41389 |  | 101.5 | 8.70684 |  | 18.75 | 7.24883 |  | 18.75 | 6.52279 |  | 45.5 | 10.5618 |  | 101.5 | 10.9716
| 153.75 | 4.10334 |  | 179.5 | 6.39369 |  | 178.75 | 8.49136 |  | 170.75 | 7.13814 |  | 166.25 | 6.48161 |  | 134.5 | 10.2079 |  | 90.5 | 10.5112
| 116.25 | 4.09093 |  | 139.25 | 6.34603 |  | 18 | 8.37143 |  | 134.25 | 6.95587 |  | 26.25 | 6.4631 |  | 15.75 | 10.1685 |  | 126.75 | 10.4769
| 146.5 | 4.02094 |  | 0.75 | 6.20076 |  | 56.5 | 8.20472 |  | 143 | 6.93589 |  | 9.75 | 6.24174 |  | 168.5 | 9.94385 |  | 33.5 | 10.4662
| 137 | 4.0017 |  | 8 | 6.13539 |  | 168.5 | 7.92919 |  | 33.5 | 6.89691 |  | 5.5 | 6.13919 |  | 33.5 | 9.73922 |  | 146.5 | 9.68348
| 44.25 | 3.99162 |  | 150.75 | 6.13221 |  | 26.25 | 7.55873 |  | 11 | 6.72173 |  | 153.75 | 6.13438 |  | 146.5 | 9.62805 |  | 89.5 | 9.60645
| 127 | 3.89764 |  | 146.5 | 6.00942 |  | 45.5 | 7.29129 |  | 14.25 | 6.59076 |  | 164.25 | 5.9602 |  | 89.5 | 9.495 |  | 135.5 | 9.57882
| 40.25 | 3.87935 |  | 6.5 | 5.95199 |  | 146.5 | 7.25761 |  | 161.75 | 6.54824 |  | 71.75 | 5.88041 |  | 179.25 | 9.40942 |  | 123.5 | 9.41105
| 125 | 3.8763 |  | 143.25 | 5.91046 |  | 165.75 | 7.21265 |  | 0.75 | 6.46278 |  | 161.75 | 5.68516 |  | 172 | 8.71831 |  | 179 | 9.32341
| 133.5 | 3.85949 |  | 3 | 5.81377 |  | 71.75 | 7.06514 |  | 179 | 6.25259 |  | 116.25 | 5.50481 |  | 172.75 | 8.67963 |  | 143 | 9.14502
| 33.5 | 3.84741 |  | 161.75 | 5.53277 |  | 63.25 | 6.87267 |  | 135.5 | 6.2275 |  | 165.75 | 5.24419 |  | 18.25 | 8.66805 |  | 178.5 | 8.42932
| 44 | 3.83668 |  | 26.25 | 5.44992 |  | 108.25 | 6.86566 |  | 158 | 6.13311 |  | 22 | 4.80683 |  | 135.5 | 8.64292 |  | 0.75 | 8.31559
| 150.25 | 3.75599 |  | 20 | 5.4068 |  | 153.75 | 6.66953 |  | 45.5 | 6.00852 |  | 27 | 4.7993 |  | 4.25 | 8.60783 |  | 161.75 | 7.43687
| 51.5 | 3.75254 |  | 172 | 5.40407 |  | 179.25 | 6.53695 |  | 26.25 | 5.94276 |  | 63.25 | 4.56768 |  | 14.25 | 8.173 |  | 63.25 | 7.32097
| 56.5 | 3.74679 |  | 44.75 | 5.38955 |  | 18.25 | 6.34418 |  | 116.75 | 5.44825 |  | 116.75 | 4.11477 |  | 8 | 7.78645 |  | 90.25 | 7.21054
| 134.25 | 3.72677 |  | 11.5 | 5.33939 |  | 116.75 | 6.02461 |  | 0.5 | 4.89208 |  | 179.5 | 4.09819 |  | 116.75 | 7.09951 |  | 179.25 | 6.91821
| 46.5 | 3.54855 |  | 153.25 | 5.21046 |  | 0.75 | 5.25169 |  | 153.75 | 4.59331 |  | 135.25 | 4.07022 |  | 89.75 | 6.42762 |  | 18.25 | 6.83655
| 126 | 3.52465 |  | 4.25 | 5.1721 |  | 161.75 | 5.18464 |  | 179.25 | 4.5746 |  | 11.5 | 4.0562 |  | 161.75 | 6.27175 |  | 116.75 | 6.37244
| 140 | 3.06528 |  | 146 | 5.06565 |  | 33.5 | 5.05099 |  | 63.25 | 4.29383 |  | 0.75 | 3.95806 |  | 26.75 | 6.13371 |  | 153.75 | 6.25334
| 135.5 | 3.00951 |  | 18.25 | 4.72587 |  | 0.5 | 5.02463 |  | 11.5 | 3.99066 |  | 90.25 | 3.91319 |  | 179.5 | 5.46298 |  | 0.5 | 6.23747
| 136.25 | 2.88611 |  | 26.75 | 4.50593 |  | 45.25 | 4.65538 |  | 45.25 | 3.70889 |  | 44.75 | 3.73381 |  | 44.75 | 4.91443 |  | 45.25 | 5.28584
| 117 | 2.76159 |  | 179.25 | 4.34886 |  | 26.75 | 4.32302 |  | 153.25 | 3.17668 |  | 89.75 | 3.63502 |  | 63.25 | 3.91783 |  | 179.5 | 4.87113
| 34 | 2.72134 |  | 0.5 | 4.28826 |  | 135.25 | 4.22488 |  | 0.25 | 2.72795 |  | 153.25 | 3.34155 |  | 135.25 | 3.46377 |  | 134.75 | 4.7742
| 135.25 | 2.59735 |  | 179.75 | 3.82977 |  | 179.5 | 4.20126 |  | 18.25 | 2.69677 |  | 18.25 | 2.8026 |  | 0.5 | 3.357 |  | 153.25 | 4.38464
| 116 | 2.56318 |  | 45.25 | 3.7476 |  | 44.5 | 3.29621 |  | 179.5 | 2.41684 |  | 45.25 | 2.25067 |  | 134.75 | 3.12169 |  | 26.75 | 3.93219
| 45.5 | 2.16048 |  | 63.25 | 3.36061 |  | 153.25 | 2.49616 |  | 134.75 | 1.79577 |  | 0.5 | 1.55629 |  | 45.25 | 3.08695 |  | 135.25 | 3.77886
| 44.75 | 0.931265 |  | 134.75 | 3.2587 |  | 44.75 | 2.47498 |  | 179.75 | 1.51202 |  | 0.25 | 0.98601 |  | 153.25 | 1.84867 |  | 89.75 | 3.66234
| 45.25 | 0.700813 |  | 18.75 | 2.94048 |  | 134.75 | 2.40046 |  | 26.75 | 1.50323 |  | 26.75 | 0.956607 |  | 0.25 | 1.63976 |  | 44.75 | 2.82301
| 116.75 | 0.677505 |  | 135.25 | 1.48987 |  | 179.75 | 1.29182 |  | 135.25 | 1.22784 |  | 179.75 | 0.562747 |  | 179.75 | 0.636798 |  | 179.75 | 1.968
| 134.75 | 0 |  | 0.25 | 0 |  | 0.25 | 0 |  | 44.75 | 0 |  | 134.75 | 0 |  | 90.25 | 0 |  | 0.25 | 0

## Data Probe 1- 5
| Peak [%] | Position [°] |  | Peak [%] | Position [°] |  | Peak [%] | Position [°] |  | Peak [%] | Position [°] |  | Peak [%] | Position [°] |  | Peak [%] | Position [°] |  | Peak [%] | Position [°]
Erstes Max. | 100 |  | Erstes Max. | 100 |  | Erstes Max. | 100 |  | Erstes Max. | 100 |  | Erstes Max. | 100 |  | Erstes Max. | 100 |  | Erstes Max. | 100
Zweites Max. | 83.4545 |  | Zweites Max. | 90.6792 |  | Zweites Max. | 89.097 |  | Zweites Max. | 97.7736 |  | Zweites Max. | 92.1182 |  | Zweites Max. | 83.5519 |  | Zweites Max. | 84.8653
Drittes Max. | 68.5255 |  | Drittes Max. | 90.3671 |  | Drittes Max. | 76.5782 |  | Drittes Max. | 91.7156 |  | Drittes Max. | 86.0548 |  | Drittes Max. | 82.0094 |  | Drittes Max. | 83.3348
Viertes Max. | 43.3634 |  | Viertes Max. | 83.094 |  | Viertes Max. | 61.2135 |  | Viertes Max. | 87.3583 |  | Viertes Max. | 73.4287 |  | Viertes Max. | 63.4199 |  | Viertes Max. | 67.9831
Int 45° | 8.94067 | 45 | Int 45° | 41.1008 | 45 | Int 45° | 76.5782 | 45 | Int 45° | 100 | 45 | Int 45° | 92.1182 | 45 | Int 45° | 83.5519 | 45 | Int 45° | 65.3309 | 45
Int 135° | 11.363 | 135 | Int 135° | 44.8819 | 135 | Int 135° | 89.097 | 135 | Int 135° | 87.3583 | 135 | Int 135° | 73.4287 | 135 | Int 135° | 82.0094 | 135 | Int 135° | 84.8653 | 135
Sq [µm] | 0.2125 |  | Sq [µm] | 0.5567 |  | Sq [µm] | 0.8335 |  | Sq [µm] | 0.8844 |  | Sq [µm] | 1.262 |  | Sq [µm] | 1.424 |  | Sq [µm] | 2.148
Test | MRB |  | Test | MRB |  | Test | MRB |  | Test | MRB |  | Test | MRB |  | Test | MRB |  | Test | MRB
Zyklen | 0 |  | Zyklen | 100 |  | Zyklen | 200 |  | Zyklen | 300 |  | Zyklen | 400 |  | Zyklen | 500 |  | Zyklen | 587
| X | Z |  | X | Z |  | X | Z |  | X | Z |  | X | Z |  | X | Z |  | X | Z
| ° | % |  | ° | % |  | ° | % |  | ° | % |  | ° | % |  | ° | % |  | ° | %
| 91 | 100 |  | 90 | 100 |  | 90 | 100 |  | 45 | 100 |  | 90 | 100 |  | 90 | 100 |  | 90 | 100
| 91.25 | 83.4545 |  | 90.75 | 90.6792 |  | 135 | 89.097 |  | 90 | 97.7736 |  | 45 | 92.1182 |  | 45 | 83.5519 |  | 135 | 84.8653
| 90.75 | 68.5255 |  | 91.25 | 90.3671 |  | 45 | 76.5782 |  | 116.5 | 91.7156 |  | 63.5 | 86.0548 |  | 135 | 82.0094 |  | 0 | 83.3348
| 90 | 43.3634 |  | 91 | 83.094 |  | 0 | 61.2135 |  | 135 | 87.3583 |  | 135 | 73.4287 |  | 26.5 | 63.4199 |  | 153.5 | 67.9831
| 88 | 41.2327 |  | 91.75 | 55.3496 |  | 153.5 | 55.2589 |  | 92.5 | 85.9023 |  | 116.5 | 73.4032 |  | 153.5 | 59.4583 |  | 63.5 | 67.6533
| 91.5 | 37.6374 |  | 91.5 | 55.3469 |  | 116.5 | 50.7736 |  | 0 | 82.2637 |  | 0 | 63.3998 |  | 63.5 | 57.8063 |  | 116.5 | 66.6136
| 88.25 | 35.837 |  | 92 | 51.8592 |  | 63.5 | 48.0538 |  | 63.5 | 76.9189 |  | 26.5 | 61.5708 |  | 116.5 | 52.5441 |  | 45 | 65.3309
| 88.5 | 31.3081 |  | 90.5 | 45.0935 |  | 102 | 45.8037 |  | 92.75 | 67.7514 |  | 22.75 | 52.6665 |  | 0 | 52.2455 |  | 146.25 | 61.1849
| 87.75 | 28.2822 |  | 135 | 44.8819 |  | 128.75 | 45.2197 |  | 26.5 | 58.5547 |  | 153.5 | 51.7901 |  | 38.75 | 50.2103 |  | 123.75 | 53.5341
| 91.75 | 27.8948 |  | 116.5 | 44.5255 |  | 141.25 | 43.3877 |  | 108.5 | 55.7448 |  | 146.25 | 51.2622 |  | 123.75 | 47.4631 |  | 26.5 | 52.1868
| 90.5 | 26.9599 |  | 87.25 | 43.9338 |  | 26.5 | 42.134 |  | 93.25 | 53.709 |  | 118.25 | 50.3825 |  | 18.5 | 46.6874 |  | 94.5 | 49.7758
| 87.5 | 26.6458 |  | 85.5 | 41.9901 |  | 76 | 41.6072 |  | 92.25 | 53.5879 |  | 61.75 | 49.4336 |  | 146.25 | 43.9445 |  | 120.25 | 49.6485
| 92 | 25.2572 |  | 45 | 41.1008 |  | 56.25 | 40.8047 |  | 78.75 | 52.9095 |  | 121.5 | 47.8825 |  | 127 | 43.714 |  | 108.5 | 49.6446
| 88.75 | 23.8143 |  | 26.5 | 40.2455 |  | 39.75 | 40.7601 |  | 91.75 | 52.5002 |  | 36 | 47.5972 |  | 108.5 | 41.8737 |  | 128.75 | 48.7583
| 87.25 | 21.8066 |  | 146.25 | 39.0497 |  | 88 | 40.5087 |  | 122.75 | 52.3676 |  | 18.5 | 46.1462 |  | 141.25 | 41.8718 |  | 161.5 | 48.7458
| 92.5 | 18.7642 |  | 87.5 | 39.0495 |  | 93.25 | 39.6211 |  | 146.25 | 52.0501 |  | 39.75 | 45.8501 |  | 36.75 | 40.8767 |  | 78.75 | 48.4931
| 93.75 | 18.5942 |  | 92.5 | 37.8962 |  | 107 | 38.4016 |  | 18.5 | 51.7803 |  | 42.5 | 45.5402 |  | 56.25 | 40.7743 |  | 51.25 | 47.8527
| 87 | 17.9209 |  | 94 | 37.7868 |  | 71.5 | 38.1624 |  | 92 | 51.701 |  | 161.5 | 45.3482 |  | 67.25 | 39.9182 |  | 18.5 | 47.8083
| 86.25 | 17.812 |  | 87 | 36.9166 |  | 98.25 | 38.0265 |  | 123.75 | 51.1599 |  | 65.25 | 45.1244 |  | 118 | 39.6748 |  | 33.75 | 46.9924
| 86.75 | 17.6189 |  | 88 | 36.8442 |  | 92.75 | 38.0016 |  | 56.25 | 49.2975 |  | 108.5 | 43.8806 |  | 107 | 38.9891 |  | 86.25 | 46.7658
| 4.5 | 16.6726 |  | 88.25 | 36.7917 |  | 81.75 | 37.903 |  | 161.5 | 48.645 |  | 121 | 43.2069 |  | 138 | 38.9614 |  | 67.5 | 46.5845
| 0 | 16.4217 |  | 86 | 36.0538 |  | 126.75 | 37.6482 |  | 143 | 48.1363 |  | 58.5 | 42.9712 |  | 133 | 38.8248 |  | 71.5 | 45.514
| 89 | 15.9185 |  | 112.5 | 35.8048 |  | 78.75 | 37.4231 |  | 48 | 47.7089 |  | 123.75 | 42.8053 |  | 42.75 | 38.7642 |  | 126.75 | 44.9459
| 86.5 | 15.412 |  | 0 | 35.7228 |  | 91.75 | 37.1796 |  | 33.75 | 47.4678 |  | 38.75 | 42.2988 |  | 64.75 | 38.5205 |  | 137 | 43.7983
| 86 | 15.4018 |  | 86.5 | 35.0545 |  | 48 | 36.8432 |  | 47.25 | 46.7847 |  | 33.75 | 41.7777 |  | 71.5 | 37.7188 |  | 147.5 | 43.4627
| 94 | 15.327 |  | 87.75 | 34.8711 |  | 36.75 | 36.4904 |  | 51.5 | 46.6315 |  | 137 | 40.9988 |  | 88 | 36.8651 |  | 121.5 | 43.3604
| 95.25 | 15.1552 |  | 107 | 34.4318 |  | 78 | 36.3349 |  | 97 | 46.2308 |  | 106 | 40.9853 |  | 93.75 | 36.825 |  | 55.25 | 42.6564
| 89.25 | 14.8956 |  | 93.5 | 34.1955 |  | 175.5 | 36.3286 |  | 118 | 46.1941 |  | 113.25 | 40.9325 |  | 101.25 | 36.8177 |  | 114.75 | 42.3054
| 85.5 | 14.4814 |  | 78.75 | 34.0876 |  | 123.75 | 36.1461 |  | 68.25 | 46.0475 |  | 78.75 | 40.8383 |  | 110.5 | 36.3332 |  | 85.5 | 42.1964
| 168.75 | 14.4313 |  | 104 | 33.4554 |  | 122.5 | 35.2355 |  | 121.5 | 45.7483 |  | 60.25 | 40.6922 |  | 22.5 | 35.7549 |  | 166 | 42.0295
| 94.25 | 14.2345 |  | 161.5 | 33.1669 |  | 132.25 | 35.2039 |  | 71.5 | 45.6716 |  | 94.5 | 40.6835 |  | 62.25 | 35.4547 |  | 98.25 | 42.0083
| 1.75 | 13.7919 |  | 56.25 | 32.9562 |  | 141.75 | 35.1259 |  | 176.75 | 45.2726 |  | 113.5 | 40.5947 |  | 149 | 35.3564 |  | 143.25 | 41.8656
| 85.25 | 13.7415 |  | 71.5 | 32.7791 |  | 108.5 | 35.1245 |  | 84 | 44.9016 |  | 71.5 | 40.3066 |  | 88.25 | 35.3249 |  | 57.5 | 41.719
| 92.25 | 13.59 |  | 86.25 | 32.7191 |  | 137 | 34.7701 |  | 153.5 | 44.6229 |  | 139.25 | 40.2491 |  | 111 | 35.3222 |  | 144.5 | 41.692
| 83 | 13.3591 |  | 101.25 | 32.6984 |  | 99.5 | 34.7247 |  | 93.75 | 44.3051 |  | 78.25 | 39.6582 |  | 140.75 | 34.5876 |  | 33 | 40.7333
| 81.5 | 13.3255 |  | 89.25 | 32.5356 |  | 60 | 34.7183 |  | 94.5 | 43.4502 |  | 42 | 39.6544 |  | 86 | 34.2628 |  | 78 | 40.7208
| 82.25 | 13.2503 |  | 4.5 | 32.4538 |  | 132 | 34.3765 |  | 84.25 | 42.8949 |  | 37 | 39.6516 |  | 33.75 | 34.1749 |  | 141.75 | 40.2203
| 92.75 | 13.1594 |  | 93.75 | 31.7316 |  | 132.5 | 34.326 |  | 99.5 | 42.6771 |  | 97 | 39.6335 |  | 19.75 | 34.1569 |  | 60.25 | 40.1277
| 3.5 | 12.9744 |  | 84 | 31.6904 |  | 73 | 34.1626 |  | 76.75 | 42.5808 |  | 53.25 | 39.6031 |  | 166 | 33.8942 |  | 139.75 | 40.0033
| 176.5 | 12.7383 |  | 85.75 | 31.3718 |  | 52.5 | 34.1088 |  | 82.5 | 42.233 |  | 139 | 39.4742 |  | 122.75 | 33.8865 |  | 94 | 39.6773
| 94.75 | 12.7366 |  | 76 | 31.205 |  | 91 | 33.9581 |  | 30.25 | 41.8381 |  | 107 | 39.443 |  | 121 | 33.8624 |  | 93.25 | 39.1478
| 4.75 | 12.7139 |  | 86.75 | 31.1989 |  | 106 | 33.769 |  | 107.5 | 41.7535 |  | 66.75 | 39.4321 |  | 32.5 | 33.7262 |  | 74 | 39.036
| 84.75 | 12.4858 |  | 38.75 | 31.1239 |  | 138 | 33.7028 |  | 109.5 | 41.75 |  | 88 | 38.9523 |  | 121.75 | 33.6547 |  | 52.5 | 38.9135
| 93.5 | 12.3013 |  | 123.75 | 30.7055 |  | 100 | 33.4554 |  | 98.75 | 41.5673 |  | 50.25 | 38.8393 |  | 102 | 33.6335 |  | 54 | 38.7698
| 96.5 | 12.2864 |  | 153.5 | 30.6774 |  | 86 | 33.279 |  | 87.5 | 41.2442 |  | 109.5 | 38.7957 |  | 87.25 | 33.6273 |  | 66.25 | 38.4496
| 93.25 | 12.2609 |  | 94.5 | 30.6229 |  | 33.75 | 33.2779 |  | 141.25 | 41.2098 |  | 142.5 | 38.7338 |  | 62 | 33.5893 |  | 106 | 37.6781
| 8 | 12.1925 |  | 63.5 | 30.3076 |  | 51.75 | 33.1059 |  | 148.25 | 41.1667 |  | 43.75 | 38.3601 |  | 36 | 33.5614 |  | 140.75 | 37.6588
| 2.75 | 12.1754 |  | 83 | 30.1339 |  | 82.5 | 33.0101 |  | 121 | 41.1624 |  | 141.25 | 38.0647 |  | 57 | 33.5607 |  | 113.25 | 37.6077
| 18.5 | 12.0638 |  | 93 | 30.0091 |  | 50.25 | 33.0055 |  | 94 | 40.9733 |  | 144 | 37.9121 |  | 106.5 | 33.5571 |  | 69 | 37.5334
| 179 | 12.032 |  | 95 | 29.8935 |  | 75 | 32.962 |  | 59 | 40.9459 |  | 119 | 37.748 |  | 47.75 | 32.9479 |  | 62 | 37.4871
| 90.25 | 12.0237 |  | 74 | 29.8289 |  | 83.25 | 32.868 |  | 86.75 | 40.8285 |  | 39.25 | 37.5672 |  | 21 | 32.9374 |  | 168 | 37.4823
| 85.75 | 11.9794 |  | 81.25 | 29.7647 |  | 90.5 | 32.7262 |  | 104 | 40.6134 |  | 50.75 | 37.5662 |  | 54 | 32.8813 |  | 59.75 | 37.3791
| 83.5 | 11.9496 |  | 92.75 | 29.7578 |  | 85.5 | 32.622 |  | 151.75 | 40.6034 |  | 48.75 | 37.537 |  | 137.25 | 32.7859 |  | 12 | 37.2749
| 14 | 11.8583 |  | 33.75 | 29.3943 |  | 42.25 | 32.6054 |  | 120 | 40.3155 |  | 47.75 | 37.4737 |  | 113.25 | 32.6024 |  | 112.5 | 37.2576
| 4.25 | 11.7932 |  | 88.5 | 29.1087 |  | 38.25 | 32.5896 |  | 66.75 | 40.294 |  | 120.25 | 37.4669 |  | 51 | 32.4515 |  | 32.5 | 37.2238
| 2.25 | 11.7886 |  | 166 | 29.0846 |  | 39.25 | 32.4698 |  | 65.25 | 40.0124 |  | 87.25 | 37.4156 |  | 158.25 | 32.162 |  | 81.75 | 37.1833
| 83.75 | 11.7865 |  | 18.5 | 28.9959 |  | 58.5 | 32.4651 |  | 76 | 39.8936 |  | 47.5 | 37.051 |  | 61.25 | 32.0585 |  | 80.5 | 37.1659
| 89.5 | 11.772 |  | 88.75 | 28.7827 |  | 40.25 | 32.4568 |  | 126.75 | 39.8569 |  | 115 | 36.9426 |  | 132 | 32.0504 |  | 157.5 | 37.0396
| 2 | 11.7241 |  | 93.25 | 28.7718 |  | 59 | 32.4163 |  | 101.25 | 39.8324 |  | 81.25 | 36.7078 |  | 65.25 | 31.9601 |  | 76 | 37.028
| 82.75 | 11.6693 |  | 111 | 28.7106 |  | 102.5 | 32.1666 |  | 101.75 | 39.7352 |  | 111.75 | 36.6453 |  | 120.5 | 31.7303 |  | 56.25 | 36.9258
| 96.75 | 11.6313 |  | 85.25 | 28.6179 |  | 83.75 | 32.1543 |  | 98 | 39.6959 |  | 66 | 36.4867 |  | 94.5 | 31.6464 |  | 142.5 | 36.8323
| 176 | 11.6167 |  | 168.75 | 28.509 |  | 130.5 | 32.1148 |  | 115 | 39.4334 |  | 98 | 36.3593 |  | 103 | 31.631 |  | 141.25 | 36.678
| 94.5 | 11.6039 |  | 103 | 28.3024 |  | 94.5 | 31.9446 |  | 106.25 | 39.4004 |  | 53.75 | 36.1359 |  | 137.5 | 31.5822 |  | 118.25 | 36.6712
| 8.25 | 11.5799 |  | 38.25 | 28.2817 |  | 168.75 | 31.8352 |  | 59.75 | 39.2304 |  | 83 | 36.057 |  | 78 | 31.4275 |  | 38.75 | 36.4214
| 3.75 | 11.506 |  | 127.5 | 28.1478 |  | 157.5 | 31.7697 |  | 166 | 39.176 |  | 94 | 36.0255 |  | 36.25 | 31.4222 |  | 58.5 | 36.3645
| 175.25 | 11.5003 |  | 95.25 | 27.8573 |  | 161.5 | 31.7512 |  | 93 | 39.1616 |  | 38.25 | 35.992 |  | 128.75 | 31.3207 |  | 77 | 36.2768
| 9 | 11.4809 |  | 83.25 | 27.7232 |  | 146.25 | 31.7437 |  | 77 | 39.0754 |  | 81.5 | 35.9149 |  | 147 | 31.2465 |  | 21.75 | 36.2575
| 95.75 | 11.4355 |  | 98 | 27.6085 |  | 99 | 31.4103 |  | 85.5 | 39.0717 |  | 122.75 | 35.9051 |  | 97.5 | 31.1924 |  | 64.75 | 36.0183
| 83.25 | 11.4301 |  | 82.5 | 27.5194 |  | 76.5 | 31.3483 |  | 106 | 38.928 |  | 67.5 | 35.4968 |  | 75.25 | 31.1345 |  | 97 | 35.9701
| 135 | 11.363 |  | 170 | 27.4332 |  | 4.5 | 31.333 |  | 14 | 38.5374 |  | 106.25 | 35.3388 |  | 85.5 | 30.9624 |  | 14 | 35.9498
| 7.75 | 11.354 |  | 99.5 | 27.3176 |  | 82.25 | 31.2882 |  | 159 | 38.5089 |  | 60.5 | 35.2909 |  | 42.5 | 30.9296 |  | 54.75 | 35.8727
| 96.25 | 11.3365 |  | 99.75 | 27.1672 |  | 87.5 | 31.144 |  | 21.75 | 38.4473 |  | 99.5 | 35.277 |  | 169.5 | 30.8651 |  | 98.75 | 35.6971
| 177.25 | 11.2996 |  | 122.5 | 27.0669 |  | 70.25 | 31.1317 |  | 47.75 | 38.3813 |  | 52.25 | 34.989 |  | 157.5 | 30.8009 |  | 57.25 | 35.6769
| 1.5 | 11.282 |  | 100.5 | 26.9765 |  | 149 | 31.0637 |  | 70.5 | 38.3036 |  | 48 | 34.9396 |  | 104.75 | 30.7523 |  | 129.75 | 35.6373
| 82 | 11.2615 |  | 126.75 | 26.7294 |  | 35.25 | 30.9579 |  | 111 | 38.2999 |  | 54.5 | 34.9119 |  | 156.75 | 30.7319 |  | 111.25 | 35.5775
| 97.5 | 11.1638 |  | 82.25 | 26.6967 |  | 49.5 | 30.9492 |  | 113.5 | 38.2221 |  | 145.25 | 34.6758 |  | 76 | 30.6599 |  | 79.5 | 35.5129
| 169.75 | 11.1445 |  | 43 | 26.653 |  | 74 | 30.8608 |  | 112.5 | 38.1799 |  | 162.5 | 34.4728 |  | 93.25 | 30.5984 |  | 81.25 | 35.512
| 173.5 | 11.0793 |  | 84.75 | 26.5904 |  | 79.5 | 30.815 |  | 114.75 | 38.1182 |  | 58.25 | 34.3689 |  | 112.75 | 30.5847 |  | 123 | 35.4483
| 4 | 10.9808 |  | 82 | 26.4316 |  | 43.25 | 30.8063 |  | 82 | 38.0541 |  | 34.75 | 34.1496 |  | 148.5 | 30.5383 |  | 109.75 | 35.4454
| 171.5 | 10.9613 |  | 99 | 26.4142 |  | 112.5 | 30.6048 |  | 105.5 | 37.9922 |  | 96.75 | 34.1431 |  | 54.5 | 30.3996 |  | 115.25 | 35.431
| 9.75 | 10.9442 |  | 94.75 | 26.4127 |  | 107.75 | 30.5801 |  | 80.5 | 37.6819 |  | 59.75 | 34.0901 |  | 154.75 | 30.3599 |  | 101.25 | 35.1291
| 5 | 10.8432 |  | 79.5 | 26.4113 |  | 51.25 | 30.5763 |  | 99 | 37.6415 |  | 148.25 | 33.9327 |  | 133.5 | 30.2885 |  | 139.5 | 35.0182
| 82.5 | 10.8303 |  | 124.75 | 26.3244 |  | 105 | 30.5435 |  | 64.75 | 37.6025 |  | 169.25 | 33.8779 |  | 129.75 | 30.2775 |  | 68.25 | 35.0172
| 84.5 | 10.7916 |  | 138 | 26.3015 |  | 33 | 30.4996 |  | 132.5 | 37.5625 |  | 2.75 | 33.8313 |  | 58.25 | 30.2639 |  | 54.5 | 34.9063
| 178.25 | 10.7622 |  | 128.75 | 26.0921 |  | 99.75 | 30.3646 |  | 49.5 | 37.4616 |  | 86.75 | 33.7552 |  | 27.75 | 30.2056 |  | 86 | 34.8533
| 7.5 | 10.7352 |  | 12 | 26.0758 |  | 42 | 30.124 |  | 77.5 | 37.3546 |  | 92.25 | 33.7086 |  | 61 | 30.1153 |  | 149.75 | 34.7568
| 95 | 10.6844 |  | 75 | 26.048 |  | 62.25 | 30.0953 |  | 144.5 | 37.2482 |  | 100.5 | 33.5951 |  | 130.75 | 30.0997 |  | 61.75 | 34.6546
| 171.25 | 10.6841 |  | 98.75 | 25.9081 |  | 83 | 30.049 |  | 4.5 | 37.2008 |  | 149 | 33.583 |  | 103.25 | 30.0863 |  | 83.25 | 34.5292
| 167 | 10.6492 |  | 97 | 25.8323 |  | 47.5 | 29.88 |  | 93.5 | 37.1684 |  | 112.25 | 33.5732 |  | 75 | 30.0444 |  | 124.75 | 34.453
| 85 | 10.645 |  | 98.5 | 25.8118 |  | 69.5 | 29.8185 |  | 132 | 37.1022 |  | 166 | 33.4676 |  | 111.75 | 30.023 |  | 49.75 | 34.1299
| 1 | 10.5276 |  | 81.5 | 25.7461 |  | 72.75 | 29.8176 |  | 39.75 | 37.0299 |  | 57.25 | 33.4591 |  | 41 | 29.8453 |  | 175.5 | 34.0856
| 177 | 10.4806 |  | 169.25 | 25.6414 |  | 119.75 | 29.813 |  | 42.25 | 36.9886 |  | 54 | 33.312 |  | 131.75 | 29.8443 |  | 19.75 | 34.0644
| 170 | 10.4634 |  | 92.25 | 25.5534 |  | 165 | 29.8037 |  | 115.5 | 36.8655 |  | 52 | 33.2701 |  | 126.25 | 29.8188 |  | 114.25 | 34.0518
| 11.25 | 10.4332 |  | 70.25 | 25.3859 |  | 166 | 29.7952 |  | 102.25 | 36.8387 |  | 143.75 | 33.2534 |  | 68.25 | 29.7606 |  | 77.5 | 34.0403
| 3.25 | 10.3123 |  | 102 | 25.34 |  | 151 | 29.7615 |  | 173.75 | 36.69 |  | 55.25 | 33.1415 |  | 92.75 | 29.7524 |  | 93.75 | 34.0123
| 6.75 | 10.3062 |  | 23.25 | 25.1248 |  | 113.75 | 29.5992 |  | 140.75 | 36.5843 |  | 50.5 | 33.1137 |  | 53 | 29.625 |  | 133.25 | 34.0094
| 168 | 10.2834 |  | 14 | 25.0544 |  | 140.75 | 29.5089 |  | 103 | 36.5595 |  | 126.75 | 32.9708 |  | 139 | 29.4898 |  | 53.25 | 33.8589
| 174.5 | 10.2557 |  | 30.25 | 25.0464 |  | 126 | 29.5031 |  | 122.5 | 36.249 |  | 105.5 | 32.9573 |  | 119 | 29.4396 |  | 128.25 | 33.8358
| 84.25 | 10.2245 |  | 85 | 24.996 |  | 11.25 | 29.4143 |  | 61.75 | 36.2209 |  | 140.25 | 32.9503 |  | 99 | 29.417 |  | 111 | 33.696
| 174.25 | 10.214 |  | 16.5 | 24.9729 |  | 143.25 | 29.3421 |  | 58.5 | 36.2156 |  | 64.5 | 32.7985 |  | 84.25 | 29.4087 |  | 107 | 33.669
| 26.5 | 10.1306 |  | 57.5 | 24.8145 |  | 37.5 | 29.3335 |  | 79.5 | 36.0075 |  | 80 | 32.7701 |  | 129 | 29.4032 |  | 114 | 33.5918
| 96 | 10.0874 |  | 36.25 | 24.735 |  | 86.75 | 29.0981 |  | 96.75 | 35.992 |  | 42.25 | 32.7574 |  | 141.75 | 29.2967 |  | 166.75 | 33.4847
| 168.25 | 9.97471 |  | 94.25 | 24.6612 |  | 129.75 | 29.0553 |  | 119.75 | 35.8322 |  | 114.75 | 32.7359 |  | 109 | 29.2169 |  | 110.5 | 33.4799
| 97 | 9.95193 |  | 47.75 | 24.577 |  | 100.5 | 29.0435 |  | 49.25 | 35.8164 |  | 8.25 | 32.7116 |  | 69.5 | 29.1933 |  | 170 | 33.4356
| 13 | 9.93431 |  | 96.5 | 24.5434 |  | 143.75 | 28.9488 |  | 102.75 | 35.7908 |  | 75 | 32.7048 |  | 93.5 | 29.1923 |  | 106.75 | 33.4008
| 97.25 | 9.92844 |  | 76.5 | 24.5231 |  | 118.25 | 28.9384 |  | 57.25 | 35.6838 |  | 129 | 32.6302 |  | 122.5 | 29.1362 |  | 80 | 33.3468
| 175.5 | 9.8708 |  | 72.25 | 24.4482 |  | 80.25 | 28.8151 |  | 67.5 | 35.5629 |  | 74 | 32.5575 |  | 40.5 | 29.0853 |  | 39.75 | 33.261
| 78 | 9.85914 |  | 143 | 24.4391 |  | 80.5 | 28.7276 |  | 74.5 | 35.5574 |  | 143 | 32.5229 |  | 25.25 | 29.0539 |  | 2 | 33.207
| 167.5 | 9.85026 |  | 80.25 | 24.2591 |  | 43 | 28.7249 |  | 86 | 35.551 |  | 119.75 | 32.4947 |  | 81.5 | 29.0537 |  | 36.5 | 33.1752
| 9.5 | 9.78668 |  | 149.75 | 24.2337 |  | 67.5 | 28.7131 |  | 28.25 | 35.5328 |  | 114 | 32.4921 |  | 86.75 | 28.9418 |  | 30.25 | 33.1597
| 7.25 | 9.76612 |  | 89 | 24.2014 |  | 92.5 | 28.5046 |  | 21 | 35.3765 |  | 88.75 | 32.3098 |  | 48 | 28.9404 |  | 138 | 33.0054
| 177.75 | 9.74506 |  | 4 | 24.1836 |  | 87.25 | 28.4898 |  | 66 | 35.3555 |  | 65.5 | 32.3005 |  | 140.5 | 28.8746 |  | 168.75 | 32.9823
| 165.5 | 9.67499 |  | 73 | 24.1446 |  | 133 | 28.4553 |  | 145.25 | 35.2776 |  | 150.5 | 32.0634 |  | 120.25 | 28.7794 |  | 125.5 | 32.9669
| 17 | 9.6681 |  | 8.25 | 24.1043 |  | 147.5 | 28.3896 |  | 83 | 35.2452 |  | 14 | 31.963 |  | 82.75 | 28.7446 |  | 69.5 | 32.962
| 100 | 9.55617 |  | 99.25 | 23.71 |  | 53.25 | 28.3655 |  | 24.75 | 35.1654 |  | 37.5 | 31.9497 |  | 104 | 28.7055 |  | 36.75 | 32.9553
| 24.75 | 9.53916 |  | 96 | 23.706 |  | 34.5 | 28.342 |  | 129.75 | 34.8973 |  | 29 | 31.8695 |  | 106.25 | 28.6096 |  | 48 | 32.9418
| 6 | 9.52893 |  | 114.75 | 23.6525 |  | 126.5 | 28.3171 |  | 50 | 34.8251 |  | 51.5 | 31.8671 |  | 150.25 | 28.6011 |  | 124.5 | 32.9312
| 31.5 | 9.51902 |  | 80.5 | 23.6371 |  | 168 | 28.2644 |  | 157.25 | 34.7915 |  | 51 | 31.8593 |  | 47 | 28.4869 |  | 92.25 | 32.8714
| 178 | 9.51344 |  | 111.75 | 23.5946 |  | 92.25 | 28.2508 |  | 102.5 | 34.7491 |  | 128.5 | 31.7059 |  | 28.25 | 28.3755 |  | 97.5 | 32.8559
| 5.25 | 9.4886 |  | 72.75 | 23.532 |  | 93.5 | 28.2496 |  | 117.5 | 34.6173 |  | 164 | 31.5868 |  | 25.5 | 28.2969 |  | 122 | 32.8395
| 165.75 | 9.4835 |  | 158.25 | 23.5313 |  | 103.25 | 28.1924 |  | 84.75 | 34.5878 |  | 21 | 31.5751 |  | 124.5 | 28.2548 |  | 65.5 | 32.7576
| 174.75 | 9.48189 |  | 171.75 | 23.4676 |  | 129.25 | 28.1328 |  | 111.75 | 34.529 |  | 120 | 31.565 |  | 43 | 28.2175 |  | 11.25 | 32.7296
| 175 | 9.47718 |  | 141.25 | 23.3246 |  | 64.75 | 28.0986 |  | 42.5 | 34.463 |  | 43 | 31.5165 |  | 119.75 | 28.2024 |  | 76.5 | 32.5695
| 166.75 | 9.45128 |  | 54 | 23.2878 |  | 68.75 | 28.0613 |  | 91 | 34.3573 |  | 76 | 31.5087 |  | 42 | 28.0718 |  | 144 | 32.501
| 1.25 | 9.45033 |  | 172.5 | 23.2774 |  | 172.5 | 27.9787 |  | 97.5 | 34.3218 |  | 104 | 31.4801 |  | 96 | 27.9696 |  | 83.75 | 32.4663
| 0.5 | 9.43344 |  | 144 | 23.061 |  | 177.25 | 27.9648 |  | 53.25 | 34.2486 |  | 70.5 | 31.4543 |  | 132.5 | 27.9642 |  | 113.75 | 32.4393
| 107.25 | 9.42073 |  | 24.75 | 22.9982 |  | 144 | 27.8819 |  | 133.25 | 34.2352 |  | 35.5 | 31.3181 |  | 64.5 | 27.9355 |  | 82.5 | 32.4335
| 174 | 9.38682 |  | 58.5 | 22.9898 |  | 69 | 27.8275 |  | 7.5 | 34.0865 |  | 168.75 | 31.3086 |  | 38.25 | 27.9254 |  | 119 | 32.3824
| 166 | 9.33331 |  | 101 | 22.9895 |  | 68.25 | 27.7249 |  | 81.25 | 34.042 |  | 79.5 | 31.2648 |  | 176.25 | 27.9203 |  | 111.75 | 32.3554
| 178.75 | 9.33196 |  | 83.75 | 22.9815 |  | 61 | 27.6912 |  | 143.75 | 34.0395 |  | 59 | 31.2333 |  | 133.75 | 27.8928 |  | 106.5 | 32.3043
| 13.25 | 9.303 |  | 102.75 | 22.8525 |  | 124.75 | 27.6748 |  | 94.75 | 33.949 |  | 56.25 | 31.1824 |  | 15 | 27.8496 |  | 76.75 | 32.2271
| 170.75 | 9.25469 |  | 46.75 | 22.8496 |  | 114.25 | 27.6592 |  | 81 | 33.9432 |  | 82.5 | 31.1761 |  | 152.25 | 27.7905 |  | 75 | 32.1751
| 171.75 | 9.2448 |  | 68.25 | 22.8144 |  | 7.25 | 27.5229 |  | 96 | 33.8488 |  | 87 | 31.1306 |  | 98.25 | 27.7892 |  | 72.5 | 32.1239
| 2.5 | 9.2351 |  | 53.25 | 22.7668 |  | 85.75 | 27.5063 |  | 46.5 | 33.8319 |  | 64.75 | 30.9628 |  | 131.25 | 27.7646 |  | 73 | 32.1124
| 98.75 | 9.22847 |  | 35.5 | 22.7264 |  | 49.75 | 27.4792 |  | 165.25 | 33.8226 |  | 55.75 | 30.8451 |  | 132.25 | 27.7611 |  | 87.25 | 31.9475
| 77.5 | 9.22228 |  | 89.5 | 22.3909 |  | 92 | 27.4302 |  | 95 | 33.7791 |  | 11.25 | 30.7625 |  | 57.5 | 27.6847 |  | 35.25 | 31.6687
| 170.25 | 9.16782 |  | 95.75 | 22.3907 |  | 81.25 | 27.3905 |  | 69 | 33.6589 |  | 82 | 30.7621 |  | 43.25 | 27.6621 |  | 66.75 | 31.4951
| 81.25 | 9.16428 |  | 51.25 | 22.3874 |  | 51 | 27.3892 |  | 65 | 33.5543 |  | 140.75 | 30.5876 |  | 143.25 | 27.6095 |  | 127.5 | 31.4913
| 98 | 9.15801 |  | 132 | 22.3794 |  | 111.25 | 27.3766 |  | 95.5 | 33.5244 |  | 91.75 | 30.5232 |  | 106 | 27.5468 |  | 167.5 | 31.4865
| 8.5 | 9.09572 |  | 11.25 | 22.3765 |  | 16.5 | 27.3303 |  | 96.25 | 33.523 |  | 33 | 30.4803 |  | 124.75 | 27.5377 |  | 152.25 | 31.3611
| 116.5 | 9.05685 |  | 13.25 | 22.3622 |  | 169.5 | 27.3075 |  | 130.25 | 33.4795 |  | 82.25 | 30.4799 |  | 111.5 | 27.5301 |  | 121 | 31.3273
| 8.75 | 9.03827 |  | 130.25 | 22.3375 |  | 57.75 | 27.3001 |  | 78.25 | 33.3926 |  | 41.75 | 30.4465 |  | 97.25 | 27.5211 |  | 160.75 | 31.2704
| 177.5 | 9.0291 |  | 84.25 | 22.3323 |  | 109.75 | 27.2614 |  | 36 | 33.2561 |  | 40.75 | 30.4427 |  | 81.25 | 27.4965 |  | 64.25 | 31.1345
| 45 | 8.94067 |  | 122.75 | 22.2746 |  | 95.25 | 27.2505 |  | 95.25 | 33.2421 |  | 102.5 | 30.3412 |  | 162.25 | 27.4753 |  | 149 | 31.0477
| 14.5 | 8.92225 |  | 103.5 | 22.2381 |  | 85.25 | 27.1963 |  | 54 | 33.2058 |  | 87.5 | 30.3201 |  | 72.75 | 27.4039 |  | 102 | 31.0399
| 157.25 | 8.9214 |  | 29.75 | 22.1334 |  | 167.5 | 27.1192 |  | 57.5 | 33.2011 |  | 23.75 | 30.3128 |  | 113.75 | 27.3539 |  | 118 | 30.9917
| 169.5 | 8.91469 |  | 95.5 | 22.1149 |  | 121.5 | 27.0845 |  | 105 | 33.1611 |  | 107.25 | 30.3097 |  | 82.5 | 27.3468 |  | 57 | 30.9445
| 31 | 8.91065 |  | 132.5 | 21.9576 |  | 176 | 26.9972 |  | 117.75 | 33.1172 |  | 68.25 | 30.3094 |  | 39.5 | 27.2132 |  | 126.5 | 30.8827
| 81 | 8.90251 |  | 176.25 | 21.94 |  | 172.75 | 26.9919 |  | 57.75 | 33.0468 |  | 92.5 | 30.2754 |  | 112.5 | 27.1873 |  | 130 | 30.8278
| 9.25 | 8.8783 |  | 42 | 21.8879 |  | 104.5 | 26.8163 |  | 133.5 | 32.9852 |  | 32.75 | 30.2447 |  | 67.5 | 27.185 |  | 169.5 | 30.6763
| 166.25 | 8.76331 |  | 105.25 | 21.8645 |  | 60.75 | 26.7221 |  | 132.75 | 32.9085 |  | 88.25 | 30.079 |  | 137 | 27.1535 |  | 133 | 30.6445
| 12.25 | 8.71376 |  | 131 | 21.8471 |  | 75.25 | 26.7081 |  | 86.25 | 32.7813 |  | 52.75 | 29.9018 |  | 166.5 | 27.1511 |  | 7.5 | 30.6416
| 16.5 | 8.71051 |  | 165 | 21.8182 |  | 46.5 | 26.6191 |  | 162.75 | 32.7751 |  | 49.25 | 29.8648 |  | 102.75 | 27.1504 |  | 117.75 | 30.5693
| 78.75 | 8.71022 |  | 168 | 21.814 |  | 65 | 26.6043 |  | 62.25 | 32.7444 |  | 62.5 | 29.8336 |  | 138.5 | 27.1126 |  | 7.25 | 30.5597
| 173.75 | 8.63268 |  | 140.25 | 21.787 |  | 156.75 | 26.5837 |  | 103.25 | 32.7276 |  | 31.75 | 29.7986 |  | 144.25 | 27.0985 |  | 105 | 30.4584
| 169 | 8.61632 |  | 144.25 | 21.7306 |  | 96.75 | 26.4853 |  | 141.75 | 32.4889 |  | 46.75 | 29.7861 |  | 40.25 | 27.0951 |  | 119.75 | 30.3996
| 34.5 | 8.6068 |  | 102.25 | 21.7275 |  | 123 | 26.4689 |  | 100.5 | 32.4777 |  | 59.5 | 29.7714 |  | 67.75 | 27.0293 |  | 59 | 30.3292
| 6.25 | 8.59105 |  | 78 | 21.7191 |  | 93 | 26.4683 |  | 38 | 32.1565 |  | 96 | 29.7269 |  | 17 | 26.9925 |  | 3.5 | 30.2751
| 98.5 | 8.56095 |  | 50.75 | 21.7037 |  | 131.25 | 26.4312 |  | 91.5 | 32.1055 |  | 144.5 | 29.6873 |  | 2.5 | 26.9735 |  | 137.5 | 30.2732
| 78.5 | 8.55429 |  | 67.5 | 21.6462 |  | 100.25 | 26.3898 |  | 38.75 | 31.9451 |  | 17.25 | 29.6067 |  | 54.75 | 26.9494 |  | 147 | 30.1787
| 15 | 8.53714 |  | 37.5 | 21.6313 |  | 35.5 | 26.3879 |  | 155.25 | 31.8663 |  | 152 | 29.5553 |  | 105.5 | 26.9442 |  | 73.25 | 30.1777
| 0.75 | 8.49768 |  | 37 | 21.6188 |  | 101.25 | 26.3714 |  | 32.5 | 31.8074 |  | 41 | 29.5388 |  | 125.75 | 26.9248 |  | 3.25 | 30.1556
| 166.5 | 8.48323 |  | 69 | 21.6139 |  | 72.25 | 26.371 |  | 64.5 | 31.7544 |  | 139.75 | 29.5367 |  | 95.5 | 26.9057 |  | 163 | 30.1507
| 84 | 8.47498 |  | 100 | 21.5707 |  | 90.75 | 26.3324 |  | 136.75 | 31.7284 |  | 60 | 29.5194 |  | 52.75 | 26.8019 |  | 55.5 | 30.0553
| 14.75 | 8.4712 |  | 170.5 | 21.568 |  | 18.5 | 26.2684 |  | 22.75 | 31.7059 |  | 165 | 29.5034 |  | 11.25 | 26.7528 |  | 129 | 30.0475
| 97.75 | 8.4596 |  | 120 | 21.5166 |  | 127.5 | 26.237 |  | 50.75 | 31.496 |  | 97.5 | 29.494 |  | 35.75 | 26.7365 |  | 118.5 | 30.0321
| 5.5 | 8.45741 |  | 113.5 | 21.5056 |  | 106.5 | 26.1481 |  | 98.5 | 31.4888 |  | 65 | 29.4897 |  | 34.5 | 26.7364 |  | 40.25 | 29.873
| 81.75 | 8.45632 |  | 47.25 | 21.4807 |  | 15 | 25.9675 |  | 38.25 | 31.4877 |  | 86.5 | 29.4864 |  | 161.5 | 26.7104 |  | 65 | 29.8566
| 172 | 8.4008 |  | 121.5 | 21.4176 |  | 93.75 | 25.7805 |  | 83.25 | 31.4385 |  | 81 | 29.4799 |  | 7 | 26.7028 |  | 53.5 | 29.79
| 11.75 | 8.38248 |  | 122.25 | 21.4125 |  | 89 | 25.7299 |  | 100.75 | 31.383 |  | 118.75 | 29.4353 |  | 155 | 26.6522 |  | 98.5 | 29.6869
| 162.75 | 8.37321 |  | 174 | 21.388 |  | 77.25 | 25.6772 |  | 144 | 31.3457 |  | 73 | 29.3738 |  | 147.5 | 26.6494 |  | 109 | 29.6695
| 99.5 | 8.29984 |  | 67.75 | 21.3876 |  | 69.25 | 25.5723 |  | 46.75 | 31.2335 |  | 32.5 | 29.3691 |  | 79.25 | 26.6091 |  | 158.25 | 29.6695
| 20.75 | 8.26715 |  | 71 | 21.3599 |  | 84.25 | 25.5564 |  | 62.5 | 31.1347 |  | 120.5 | 29.3468 |  | 51.25 | 26.6011 |  | 104 | 29.6598
| 163 | 8.25671 |  | 82.75 | 21.3301 |  | 117.75 | 25.5164 |  | 176.5 | 31.0151 |  | 125.5 | 29.343 |  | 14 | 26.5928 |  | 177.5 | 29.6483
| 13.5 | 8.23858 |  | 32.5 | 21.2461 |  | 19.5 | 25.4825 |  | 42 | 31.0135 |  | 76.5 | 29.331 |  | 80.5 | 26.5494 |  | 88 | 29.6232
| 24.25 | 8.23248 |  | 108.5 | 21.231 |  | 95 | 25.4011 |  | 73.75 | 30.9737 |  | 23.25 | 29.3186 |  | 74 | 26.494 |  | 47.75 | 29.52
| 176.75 | 8.23039 |  | 110.5 | 21.2191 |  | 47.75 | 25.3931 |  | 131.25 | 30.9547 |  | 89 | 29.2563 |  | 84.5 | 26.4422 |  | 52.75 | 29.5113
| 15.5 | 8.22006 |  | 16 | 21.2178 |  | 149.75 | 25.3567 |  | 11.25 | 30.944 |  | 55 | 29.2448 |  | 60 | 26.4282 |  | 145.25 | 29.5026
| 179.25 | 8.20994 |  | 81.75 | 21.1891 |  | 132.75 | 25.3393 |  | 147 | 30.916 |  | 34.25 | 29.214 |  | 87.75 | 26.4279 |  | 70.75 | 29.4756
| 79.25 | 8.19675 |  | 172.75 | 21.1398 |  | 177.5 | 25.2625 |  | 58.25 | 30.8743 |  | 80.25 | 29.0751 |  | 107.25 | 26.418 |  | 80.25 | 29.4728
| 6.5 | 8.19329 |  | 57.25 | 21.1332 |  | 77 | 25.2246 |  | 157.5 | 30.8337 |  | 7.25 | 29.0509 |  | 114 | 26.36 |  | 92.75 | 29.4699
| 23.25 | 8.16305 |  | 142.5 | 21.0703 |  | 12 | 25.216 |  | 77.75 | 30.8213 |  | 115.75 | 28.971 |  | 113.5 | 26.2861 |  | 159.5 | 29.4535
| 10.5 | 8.14289 |  | 55.25 | 21.0643 |  | 13.25 | 25.2031 |  | 148 | 30.8067 |  | 84 | 28.8977 |  | 42.25 | 26.2559 |  | 167 | 29.4158
| 167.75 | 8.13832 |  | 97.5 | 21.0581 |  | 38.75 | 25.1972 |  | 6.25 | 30.6976 |  | 117.25 | 28.8854 |  | 81.75 | 26.2473 |  | 100.5 | 29.412
| 173.25 | 8.13065 |  | 42.25 | 21.0556 |  | 79.75 | 25.1877 |  | 168 | 30.5856 |  | 3.25 | 28.872 |  | 105 | 26.2041 |  | 43.25 | 29.4004
| 102 | 8.12172 |  | 48.5 | 21.0434 |  | 20.5 | 25.1611 |  | 35.5 | 30.5838 |  | 138.75 | 28.7924 |  | 30.5 | 26.1934 |  | 25 | 29.3985
| 10.75 | 8.11585 |  | 46.5 | 21.0082 |  | 39 | 25.1223 |  | 154.75 | 30.4072 |  | 61.5 | 28.6376 |  | 168.75 | 26.161 |  | 102.75 | 29.3956
| 31.75 | 8.05919 |  | 152 | 20.9569 |  | 149.5 | 25.1007 |  | 110.5 | 30.3778 |  | 137.75 | 28.625 |  | 122.25 | 26.1413 |  | 42.5 | 29.3165
| 172.75 | 8.02999 |  | 52.5 | 20.9465 |  | 104 | 24.971 |  | 72.75 | 30.3629 |  | 93.75 | 28.5832 |  | 50.75 | 26.0703 |  | 104.5 | 29.2857
| 172.25 | 8.02682 |  | 117.25 | 20.9396 |  | 86.25 | 24.9328 |  | 130.75 | 30.3516 |  | 20.5 | 28.5489 |  | 28.5 | 26.0558 |  | 93.5 | 29.1931
| 23.75 | 8.02309 |  | 104.5 | 20.9193 |  | 41.75 | 24.9087 |  | 160.75 | 30.3456 |  | 47.25 | 28.4719 |  | 118.75 | 26.0511 |  | 132.25 | 29.1863
| 165 | 8.00879 |  | 143.75 | 20.8665 |  | 50.5 | 24.8781 |  | 39.25 | 30.3186 |  | 158.25 | 28.4661 |  | 60.5 | 26.0382 |  | 92.5 | 29.0619
| 89.75 | 7.99154 |  | 144.5 | 20.832 |  | 73.25 | 24.8712 |  | 91.25 | 30.2866 |  | 111.25 | 28.4412 |  | 155.75 | 25.99 |  | 75.5 | 29.0291
| 80 | 7.97853 |  | 119.75 | 20.8251 |  | 91.25 | 24.8459 |  | 73 | 30.2509 |  | 126 | 28.4071 |  | 86.5 | 25.9426 |  | 64.5 | 29.0282
| 95.5 | 7.93128 |  | 112.75 | 20.8153 |  | 52.25 | 24.8268 |  | 103.5 | 30.2079 |  | 117.75 | 28.3744 |  | 66 | 25.8458 |  | 99.75 | 29.0021
| 25 | 7.91632 |  | 137 | 20.7703 |  | 114.75 | 24.8143 |  | 87.25 | 30.1771 |  | 24.75 | 28.3377 |  | 58.5 | 25.7231 |  | 125.25 | 28.978
| 167.25 | 7.89465 |  | 81 | 20.7665 |  | 125.5 | 24.7849 |  | 137 | 30.1736 |  | 119.25 | 28.334 |  | 148.25 | 25.7221 |  | 97.75 | 28.9481
| 157.75 | 7.88091 |  | 55 | 20.7605 |  | 62 | 24.7462 |  | 74 | 30.1373 |  | 83.25 | 28.299 |  | 35.5 | 25.6934 |  | 137.75 | 28.9327
| 15.75 | 7.85964 |  | 176 | 20.7442 |  | 81 | 24.6396 |  | 131.5 | 30.0478 |  | 62.25 | 28.297 |  | 65.5 | 25.6743 |  | 51.75 | 28.8941
| 19.75 | 7.85287 |  | 115 | 20.7273 |  | 42.5 | 24.5334 |  | 86.5 | 29.9808 |  | 35.25 | 28.2915 |  | 148 | 25.6519 |  | 176 | 28.8845
| 100.25 | 7.84711 |  | 133.75 | 20.7137 |  | 74.75 | 24.5328 |  | 118.5 | 29.9633 |  | 16 | 28.2832 |  | 137.75 | 25.6369 |  | 36 | 28.8517
| 34.75 | 7.84346 |  | 75.5 | 20.6865 |  | 121 | 24.4884 |  | 7.25 | 29.912 |  | 74.75 | 28.2263 |  | 8 | 25.6195 |  | 133.75 | 28.8063
| 153.5 | 7.8322 |  | 27.5 | 20.6148 |  | 83.5 | 24.4843 |  | 105.25 | 29.8845 |  | 168 | 28.1948 |  | 77.5 | 25.6045 |  | 148.5 | 28.7128
| 12.5 | 7.80289 |  | 97.75 | 20.558 |  | 141 | 24.4782 |  | 140.25 | 29.8798 |  | 112.5 | 28.1724 |  | 110.75 | 25.5154 |  | 17.25 | 28.7089
| 31.25 | 7.79766 |  | 165.25 | 20.5167 |  | 115.25 | 24.4316 |  | 25 | 29.861 |  | 25.75 | 28.1387 |  | 121.5 | 25.5146 |  | 46.75 | 28.6877
| 13.75 | 7.77985 |  | 167 | 20.5067 |  | 5.25 | 24.4221 |  | 64.25 | 29.8594 |  | 177.5 | 28.1372 |  | 78.25 | 25.4796 |  | 16 | 28.6867
| 30.5 | 7.77816 |  | 147.25 | 20.4388 |  | 158.25 | 24.3821 |  | 150.25 | 29.855 |  | 52.5 | 28.1291 |  | 28 | 25.4749 |  | 56 | 28.6212
| 17.25 | 7.75786 |  | 157.25 | 20.3911 |  | 65.5 | 24.3284 |  | 115.25 | 29.835 |  | 28.5 | 28.1 |  | 21.25 | 25.438 |  | 124.25 | 28.6067
| 99 | 7.74222 |  | 96.25 | 20.3829 |  | 128.25 | 24.3228 |  | 80 | 29.8346 |  | 172.75 | 28.076 |  | 54.25 | 25.4017 |  | 103.5 | 28.5797
| 165.25 | 7.69845 |  | 80.75 | 20.3664 |  | 50.75 | 24.3013 |  | 39.5 | 29.8225 |  | 147.25 | 28.0223 |  | 114.75 | 25.3891 |  | 141 | 28.5662
| 157 | 7.69224 |  | 43.25 | 20.3617 |  | 88.25 | 24.273 |  | 82.25 | 29.7189 |  | 138.25 | 28.0094 |  | 175.5 | 25.3614 |  | 132.5 | 28.5652
| 64.75 | 7.64269 |  | 40.75 | 20.3245 |  | 152 | 24.2627 |  | 125.5 | 29.6907 |  | 21.75 | 28.0037 |  | 109.75 | 25.3549 |  | 114.5 | 28.5103
| 20.25 | 7.62974 |  | 2.75 | 20.3216 |  | 36.5 | 24.2576 |  | 79.25 | 29.6857 |  | 132.75 | 28.0021 |  | 47.25 | 25.3287 |  | 106.25 | 28.436
| 101.25 | 7.61716 |  | 48.75 | 20.3127 |  | 65.75 | 24.2559 |  | 125.75 | 29.5725 |  | 39 | 27.9748 |  | 112.25 | 25.3128 |  | 38.25 | 28.3714
| 99.25 | 7.61555 |  | 145.5 | 20.2002 |  | 126.25 | 24.2437 |  | 162.5 | 29.5121 |  | 110.5 | 27.949 |  | 78.75 | 25.2964 |  | 158.75 | 28.3203
| 3 | 7.60178 |  | 66.75 | 20.1919 |  | 105.5 | 24.1545 |  | 29.75 | 29.4866 |  | 122 | 27.9307 |  | 52 | 25.2582 |  | 93 | 28.2971
| 102.5 | 7.56943 |  | 52.75 | 20.1699 |  | 120.25 | 24.0964 |  | 29.5 | 29.4455 |  | 98.75 | 27.9007 |  | 88.75 | 25.2307 |  | 125.75 | 28.2923
| 176.25 | 7.51684 |  | 15 | 20.151 |  | 158.75 | 24.0939 |  | 37.5 | 29.4393 |  | 73.75 | 27.8848 |  | 86.25 | 25.2166 |  | 67 | 28.2258
| 168.5 | 7.44974 |  | 103.25 | 20.0785 |  | 134 | 23.9802 |  | 28 | 29.4389 |  | 88.5 | 27.8775 |  | 49 | 25.1841 |  | 47.25 | 28.2045
| 19 | 7.43216 |  | 144.75 | 20.0311 |  | 177.75 | 23.9676 |  | 87.75 | 29.3915 |  | 72.5 | 27.8744 |  | 136.75 | 25.1829 |  | 53.75 | 28.1987
| 137.25 | 7.4018 |  | 141.75 | 19.9968 |  | 121.25 | 23.9626 |  | 145.5 | 29.3711 |  | 33.25 | 27.8725 |  | 66.75 | 25.1822 |  | 29.75 | 28.1245
| 153 | 7.39287 |  | 115.25 | 19.9932 |  | 139.75 | 23.9321 |  | 102 | 29.3346 |  | 119.5 | 27.8057 |  | 103.5 | 25.1397 |  | 52.25 | 28.1168
| 16.75 | 7.36583 |  | 97.25 | 19.9721 |  | 79.25 | 23.9103 |  | 172.75 | 29.3189 |  | 147.5 | 27.782 |  | 55.75 | 25.117 |  | 62.25 | 28.1071
| 71.5 | 7.3426 |  | 3.25 | 19.9306 |  | 171.75 | 23.8282 |  | 83.75 | 29.2935 |  | 130.5 | 27.7687 |  | 145.25 | 25.0645 |  | 160.5 | 28.0975
| 16.25 | 7.32555 |  | 147.75 | 19.9119 |  | 102.75 | 23.6782 |  | 8.75 | 29.2492 |  | 36.5 | 27.7635 |  | 68.5 | 25.0616 |  | 77.25 | 28.0522
| 169.25 | 7.30893 |  | 77.5 | 19.8767 |  | 57.5 | 23.6612 |  | 158.25 | 29.2034 |  | 54.25 | 27.7413 |  | 92 | 25.025 |  | 20.5 | 28.0329
| 29.75 | 7.30795 |  | 57 | 19.8707 |  | 177 | 23.615 |  | 88.25 | 29.2024 |  | 125 | 27.7197 |  | 111.25 | 25.0074 |  | 123.25 | 28.0309
| 22.5 | 7.29001 |  | 10.75 | 19.8651 |  | 84.75 | 23.5722 |  | 19.75 | 29.2003 |  | 28 | 27.7123 |  | 74.5 | 24.9329 |  | 129.25 | 27.9798
| 110.75 | 7.26334 |  | 106 | 19.8462 |  | 98.75 | 23.5518 |  | 118.25 | 29.1719 |  | 48.5 | 27.7076 |  | 32 | 24.9065 |  | 115.5 | 27.9345
| 19.5 | 7.25824 |  | 34.5 | 19.84 |  | 38 | 23.5235 |  | 75 | 29.0941 |  | 49.75 | 27.6689 |  | 35.25 | 24.8901 |  | 42.25 | 27.9335
| 10 | 7.25539 |  | 133.25 | 19.8306 |  | 14 | 23.5229 |  | 65.5 | 29.0709 |  | 74.5 | 27.6608 |  | 13.5 | 24.8057 |  | 58.75 | 27.9191
| 172.5 | 7.24611 |  | 78.25 | 19.823 |  | 150.25 | 23.5178 |  | 127.75 | 29.0379 |  | 100 | 27.6589 |  | 31.5 | 24.7823 |  | 173.25 | 27.8708
| 39 | 7.24336 |  | 51.75 | 19.8228 |  | 139 | 23.5066 |  | 83.5 | 29.0234 |  | 86 | 27.6073 |  | 140.25 | 24.7507 |  | 170.5 | 27.867
| 105.5 | 7.24228 |  | 106.75 | 19.7642 |  | 2.75 | 23.4471 |  | 67.75 | 28.9659 |  | 69.5 | 27.5471 |  | 107.75 | 24.7495 |  | 84.75 | 27.7966
| 143 | 7.23929 |  | 54.25 | 19.7388 |  | 74.5 | 23.4406 |  | 48.5 | 28.9651 |  | 77.25 | 27.4712 |  | 29.75 | 24.6788 |  | 65.25 | 27.7869
| 72.25 | 7.19955 |  | 49.75 | 19.7335 |  | 57 | 23.4261 |  | 41.25 | 28.9018 |  | 131.25 | 27.3871 |  | 35 | 24.6777 |  | 38 | 27.758
| 164 | 7.18266 |  | 164 | 19.719 |  | 144.5 | 23.423 |  | 129.25 | 28.8502 |  | 100.75 | 27.3687 |  | 71 | 24.6616 |  | 109.25 | 27.7271
| 78.25 | 7.18255 |  | 25.75 | 19.7099 |  | 12.5 | 23.4226 |  | 95.75 | 28.8451 |  | 137.5 | 27.3625 |  | 145.75 | 24.6597 |  | 92 | 27.7165
| 74 | 7.18247 |  | 79 | 19.694 |  | 68.5 | 23.3836 |  | 176 | 28.8442 |  | 22.5 | 27.341 |  | 142.5 | 24.6159 |  | 91.5 | 27.7098
| 10.25 | 7.16746 |  | 138.25 | 19.6865 |  | 160.25 | 23.3506 |  | 110.25 | 28.8013 |  | 7.5 | 27.33 |  | 127.5 | 24.6146 |  | 8.25 | 27.6635
| 102.25 | 7.15142 |  | 115.5 | 19.6666 |  | 103.5 | 23.3332 |  | 40.75 | 28.7898 |  | 111 | 27.3256 |  | 176.75 | 24.6125 |  | 70.25 | 27.6307
| 12 | 7.1302 |  | 131.25 | 19.6517 |  | 77.75 | 23.3095 |  | 37 | 28.7838 |  | 32.25 | 27.2812 |  | 43.75 | 24.6041 |  | 99.5 | 27.595
| 37.5 | 7.12169 |  | 17 | 19.6299 |  | 94 | 23.3083 |  | 107.75 | 28.7747 |  | 136.75 | 27.237 |  | 34.75 | 24.5248 |  | 64 | 27.5574
| 79 | 7.1071 |  | 28.25 | 19.6268 |  | 98.5 | 23.276 |  | 35.25 | 28.7735 |  | 24.25 | 27.2076 |  | 37.5 | 24.5038 |  | 61.5 | 27.5555
| 160.75 | 7.04383 |  | 174.75 | 19.6058 |  | 113.25 | 23.2627 |  | 114.5 | 28.6947 |  | 43.25 | 27.1607 |  | 156.5 | 24.4994 |  | 119.25 | 27.5439
| 73.75 | 7.04193 |  | 55.5 | 19.6034 |  | 84 | 23.2528 |  | 140.5 | 28.6937 |  | 162.75 | 27.1291 |  | 66.5 | 24.48 |  | 107.25 | 27.541
| 80.25 | 7.04124 |  | 21.75 | 19.5706 |  | 115.5 | 23.2516 |  | 15 | 28.5514 |  | 12 | 27.1283 |  | 46.5 | 24.4555 |  | 48.75 | 27.4928
| 101.75 | 7.03791 |  | 47.5 | 19.5461 |  | 41.5 | 23.2357 |  | 106.75 | 28.5263 |  | 117.5 | 27.1152 |  | 73.25 | 24.4031 |  | 132.75 | 27.4156
| 156.75 | 7.03746 |  | 105 | 19.5065 |  | 140.5 | 23.2277 |  | 81.5 | 28.5234 |  | 57.5 | 27.1138 |  | 81 | 24.3927 |  | 2.75 | 27.3693
| 73.25 | 7.02869 |  | 71.25 | 19.4697 |  | 66.75 | 23.2131 |  | 122.25 | 28.5009 |  | 60.75 | 27.0705 |  | 152 | 24.3604 |  | 34.75 | 27.3452
| 16 | 7.02314 |  | 59.75 | 19.4597 |  | 166.75 | 23.1653 |  | 85.25 | 28.4574 |  | 30.5 | 27.0055 |  | 151.75 | 24.3431 |  | 46.25 | 27.2999
| 79.5 | 7.02256 |  | 136 | 19.4323 |  | 96.25 | 23.1497 |  | 48.25 | 28.4118 |  | 163.5 | 26.987 |  | 31 | 24.3419 |  | 60.75 | 27.2671
| 73 | 6.99219 |  | 60.75 | 19.4189 |  | 101 | 23.1317 |  | 88.75 | 28.3743 |  | 69 | 26.9793 |  | 33 | 24.3311 |  | 48.25 | 27.2575
| 46.25 | 6.95905 |  | 164.5 | 19.3407 |  | 109.25 | 23.1295 |  | 69.25 | 28.344 |  | 115.25 | 26.9718 |  | 50.25 | 24.3272 |  | 69.75 | 27.2353
| 26 | 6.95059 |  | 73.5 | 19.3327 |  | 159.75 | 23.1238 |  | 61 | 28.3413 |  | 133.5 | 26.9606 |  | 172 | 24.3153 |  | 15.5 | 27.2276
| 32.75 | 6.92023 |  | 31.75 | 19.3029 |  | 139.5 | 23.1204 |  | 32 | 28.3283 |  | 78 | 26.9553 |  | 87.5 | 24.3054 |  | 112.75 | 27.2256
| 152 | 6.91893 |  | 149 | 19.2897 |  | 29.75 | 23.0932 |  | 142.5 | 28.2689 |  | 98.5 | 26.8671 |  | 21.75 | 24.2141 |  | 94.75 | 27.2237
| 5.75 | 6.85855 |  | 105.5 | 19.2634 |  | 103 | 23.0463 |  | 69.5 | 28.2275 |  | 145.5 | 26.827 |  | 117.25 | 24.1871 |  | 150.75 | 27.1967
| 77 | 6.83373 |  | 90.25 | 19.2467 |  | 77.5 | 23.0368 |  | 99.75 | 28.219 |  | 177.25 | 26.8166 |  | 100.75 | 24.1854 |  | 154.75 | 27.1311
| 110 | 6.80955 |  | 163 | 19.2309 |  | 74.25 | 23.002 |  | 172.5 | 28.1392 |  | 21.5 | 26.81 |  | 51.75 | 24.171 |  | 126 | 27.0974
| 7 | 6.80754 |  | 126 | 19.2124 |  | 39.5 | 22.9749 |  | 117.25 | 28.0834 |  | 76.75 | 26.7942 |  | 59.5 | 24.1427 |  | 115 | 27.0395
| 18 | 6.80466 |  | 73.25 | 19.2004 |  | 15.5 | 22.9607 |  | 139.25 | 28.0772 |  | 17.5 | 26.7483 |  | 146.75 | 24.0833 |  | 173.75 | 26.9575
| 80.75 | 6.79324 |  | 83.5 | 19.1964 |  | 120 | 22.9232 |  | 88 | 27.8792 |  | 43.5 | 26.734 |  | 110.25 | 24.0519 |  | 22.5 | 26.9055
| 151.75 | 6.79203 |  | 65.25 | 19.1222 |  | 118.5 | 22.9132 |  | 16 | 27.8712 |  | 8.75 | 26.7209 |  | 60.25 | 24.0497 |  | 96 | 26.8987
| 65.25 | 6.77598 |  | 8.75 | 19.0877 |  | 17.25 | 22.885 |  | 101 | 27.8367 |  | 41.25 | 26.6767 |  | 147.25 | 23.9825 |  | 73.5 | 26.7666
| 79.75 | 6.74173 |  | 123 | 19.0631 |  | 31.5 | 22.859 |  | 3.75 | 27.834 |  | 66.5 | 26.6666 |  | 119.5 | 23.9704 |  | 86.5 | 26.7531
| 14.25 | 6.72358 |  | 145 | 19.0598 |  | 30.25 | 22.8168 |  | 55.5 | 27.8235 |  | 151.75 | 26.5877 |  | 46.25 | 23.9616 |  | 100 | 26.7376
| 44 | 6.71208 |  | 120.75 | 19.0591 |  | 176.5 | 22.8156 |  | 137.75 | 27.7976 |  | 151 | 26.5167 |  | 98.75 | 23.9499 |  | 73.75 | 26.7145
| 28.75 | 6.68856 |  | 19.5 | 19.0516 |  | 47 | 22.7925 |  | 77.25 | 27.7532 |  | 105 | 26.5089 |  | 138.75 | 23.9161 |  | 127.75 | 26.6711
| 71 | 6.67326 |  | 60 | 19.05 |  | 71 | 22.7752 |  | 34.75 | 27.7411 |  | 29.75 | 26.5055 |  | 10.5 | 23.8588 |  | 152 | 26.6701
| 161.5 | 6.66861 |  | 101.5 | 19.0286 |  | 119.25 | 22.7675 |  | 87 | 27.7285 |  | 17.75 | 26.4965 |  | 73.5 | 23.8404 |  | 23.25 | 26.647
| 123.75 | 6.64498 |  | 15.5 | 19.0034 |  | 94.75 | 22.7477 |  | 94.25 | 27.6753 |  | 46.5 | 26.4903 |  | 159 | 23.8111 |  | 21 | 26.646
| 102.75 | 6.62984 |  | 170.25 | 18.9952 |  | 130.25 | 22.7466 |  | 80.25 | 27.6654 |  | 27.5 | 26.4735 |  | 53.5 | 23.8108 |  | 164.5 | 26.6123
| 76.5 | 6.62175 |  | 75.25 | 18.9881 |  | 97 | 22.7209 |  | 62 | 27.6613 |  | 69.75 | 26.4109 |  | 167 | 23.7718 |  | 151.75 | 26.6007
| 76.75 | 6.6213 |  | 96.75 | 18.9796 |  | 122.75 | 22.6997 |  | 120.5 | 27.6017 |  | 5.25 | 26.3461 |  | 130 | 23.723 |  | 71 | 26.5824
| 30.75 | 6.59514 |  | 23.75 | 18.9745 |  | 118 | 22.6959 |  | 104.75 | 27.5233 |  | 79.75 | 26.344 |  | 126 | 23.6489 |  | 72 | 26.5708
| 178.5 | 6.59321 |  | 171.25 | 18.9618 |  | 43.75 | 22.6782 |  | 17.5 | 27.5064 |  | 30.75 | 26.3399 |  | 37.75 | 23.6468 |  | 112 | 26.566
| 17.75 | 6.52978 |  | 74.25 | 18.9616 |  | 155.25 | 22.6748 |  | 49.75 | 27.5037 |  | 23.5 | 26.3283 |  | 73 | 23.6061 |  | 72.75 | 26.5043
| 107 | 6.48277 |  | 64.75 | 18.9504 |  | 106.25 | 22.671 |  | 32.75 | 27.495 |  | 174.5 | 26.2985 |  | 177 | 23.5676 |  | 78.25 | 26.5043
| 144 | 6.47524 |  | 84.5 | 18.9449 |  | 171.25 | 22.6596 |  | 119 | 27.419 |  | 20.25 | 26.2604 |  | 57.25 | 23.5674 |  | 108 | 26.4869
| 32.25 | 6.45827 |  | 39.75 | 18.9373 |  | 32.5 | 22.6575 |  | 43 | 27.3942 |  | 123 | 26.2599 |  | 113 | 23.5305 |  | 34.5 | 26.4686
| 99.75 | 6.41828 |  | 107.25 | 18.8451 |  | 28 | 22.6469 |  | 100.25 | 27.3002 |  | 157.25 | 26.2204 |  | 91.75 | 23.5117 |  | 46 | 26.4464
| 61.5 | 6.41104 |  | 118 | 18.8277 |  | 32.25 | 22.602 |  | 142 | 27.3 |  | 61 | 26.2192 |  | 105.25 | 23.4592 |  | 67.75 | 26.431
| 63.5 | 6.41051 |  | 129.75 | 18.7987 |  | 124.5 | 22.5601 |  | 84.5 | 27.2798 |  | 10.75 | 26.0995 |  | 98.5 | 23.4322 |  | 103.25 | 26.3905
| 160 | 6.38662 |  | 139.75 | 18.7936 |  | 55.25 | 22.5335 |  | 70 | 27.2332 |  | 37.25 | 26.0748 |  | 91 | 23.4062 |  | 164 | 26.3808
| 35.25 | 6.37034 |  | 111.25 | 18.7816 |  | 27.75 | 22.5301 |  | 79.75 | 27.1932 |  | 114.25 | 26.0514 |  | 88.5 | 23.3926 |  | 60 | 26.375
| 66 | 6.36923 |  | 77.25 | 18.7441 |  | 69.75 | 22.4525 |  | 54.5 | 27.1791 |  | 104.5 | 26.0393 |  | 52.5 | 23.387 |  | 144.75 | 26.3548
| 144.5 | 6.35871 |  | 125.25 | 18.7437 |  | 125.25 | 22.4509 |  | 68.5 | 27.1193 |  | 159 | 26.0345 |  | 2.75 | 23.31 |  | 70.5 | 26.293
| 68.75 | 6.34835 |  | 55.75 | 18.7328 |  | 97.75 | 22.4291 |  | 31 | 27.0991 |  | 48.25 | 26.0307 |  | 25 | 23.2745 |  | 87 | 26.2786
| 28.25 | 6.33482 |  | 102.5 | 18.7241 |  | 61.5 | 22.3801 |  | 75.5 | 27.0888 |  | 81.75 | 25.9908 |  | 93 | 23.2054 |  | 147.25 | 26.2776
| 93 | 6.32082 |  | 2 | 18.7134 |  | 62.5 | 22.3711 |  | 9 | 27.0874 |  | 66.25 | 25.9865 |  | 22.25 | 23.1866 |  | 15 | 26.2699
| 98.25 | 6.30877 |  | 74.75 | 18.6907 |  | 129.5 | 22.3683 |  | 177.25 | 27.0579 |  | 111.5 | 25.9685 |  | 133.25 | 23.1612 |  | 84.25 | 26.266
| 71.25 | 6.30509 |  | 28 | 18.6751 |  | 136.5 | 22.3517 |  | 109 | 27.0342 |  | 133.25 | 25.9287 |  | 12.5 | 23.1227 |  | 50.75 | 26.2603
| 108.5 | 6.30345 |  | 57.75 | 18.6639 |  | 84.5 | 22.3209 |  | 111.25 | 27.0175 |  | 86.25 | 25.9168 |  | 147.75 | 23.1137 |  | 37.5 | 26.2246
| 116 | 6.24716 |  | 137.5 | 18.6388 |  | 137.75 | 22.2883 |  | 96.5 | 27.014 |  | 118.5 | 25.8932 |  | 73.75 | 23.0997 |  | 172.75 | 26.2053
| 21 | 6.2469 |  | 159.5 | 18.6247 |  | 61.75 | 22.288 |  | 97.75 | 26.9651 |  | 172.5 | 25.882 |  | 55.5 | 23.0802 |  | 131.75 | 26.1879
| 128.75 | 6.24449 |  | 68.75 | 18.6167 |  | 115 | 22.2415 |  | 52.75 | 26.9585 |  | 121.25 | 25.8756 |  | 65.75 | 23.0798 |  | 81 | 26.1638
| 77.75 | 6.23781 |  | 128.25 | 18.6065 |  | 58.75 | 22.2386 |  | 123.25 | 26.8573 |  | 110 | 25.8494 |  | 17.75 | 23.076 |  | 110.25 | 26.1619
| 160.5 | 6.19964 |  | 52.25 | 18.518 |  | 111 | 22.2038 |  | 43.25 | 26.8435 |  | 127.75 | 25.8085 |  | 159.5 | 23.0734 |  | 138.25 | 26.0442
| 130 | 6.19542 |  | 67.25 | 18.5171 |  | 149.25 | 22.2035 |  | 46 | 26.8352 |  | 80.5 | 25.76 |  | 160.25 | 23.0567 |  | 155.25 | 25.995
| 130.75 | 6.19515 |  | 114 | 18.4478 |  | 60.25 | 22.176 |  | 171.5 | 26.8039 |  | 136.5 | 25.752 |  | 77 | 23.0506 |  | 163.5 | 25.9854
| 73.5 | 6.19394 |  | 17.25 | 18.4287 |  | 129 | 22.1731 |  | 128 | 26.7915 |  | 91.25 | 25.7484 |  | 158.75 | 23.0331 |  | 47.5 | 25.9825
| 109.75 | 6.18857 |  | 66.5 | 18.4253 |  | 145.5 | 22.1354 |  | 60 | 26.7787 |  | 92.75 | 25.7468 |  | 144 | 22.9799 |  | 56.75 | 25.9488
| 67.5 | 6.16753 |  | 123.25 | 18.3679 |  | 94.25 | 22.0857 |  | 111.5 | 26.7735 |  | 84.25 | 25.7188 |  | 95.75 | 22.9607 |  | 145.5 | 25.9237
| 164.75 | 6.15905 |  | 121.75 | 18.3639 |  | 138.75 | 22.0637 |  | 160.5 | 26.6713 |  | 62 | 25.6901 |  | 66.25 | 22.9428 |  | 61.25 | 25.9044
| 57.5 | 6.15004 |  | 58.25 | 18.3133 |  | 87.75 | 22.0555 |  | 27.75 | 26.6705 |  | 46.25 | 25.677 |  | 4 | 22.9345 |  | 9.5 | 25.8321
| 70.5 | 6.13165 |  | 25.25 | 18.2618 |  | 70.75 | 22.0232 |  | 104.5 | 26.6329 |  | 101.75 | 25.643 |  | 114.25 | 22.9319 |  | 86.75 | 25.8224
| 72.75 | 6.12509 |  | 151.75 | 18.2543 |  | 88.5 | 22.0053 |  | 19.25 | 26.6158 |  | 72 | 25.6212 |  | 128 | 22.8684 |  | 148 | 25.8186
| 67.25 | 6.09047 |  | 114.25 | 18.2505 |  | 46.75 | 21.9962 |  | 55.75 | 26.6139 |  | 96.5 | 25.619 |  | 123 | 22.8519 |  | 112.25 | 25.7993
| 30 | 6.0748 |  | 171.5 | 18.2393 |  | 122 | 21.9474 |  | 136.25 | 26.5308 |  | 154.5 | 25.5756 |  | 120 | 22.8086 |  | 142.75 | 25.7906
| 22.25 | 6.07356 |  | 126.25 | 18.211 |  | 142.5 | 21.9136 |  | 121.75 | 26.5245 |  | 85 | 25.5472 |  | 171.5 | 22.8052 |  | 140.5 | 25.7752
| 47.25 | 6.04525 |  | 42.5 | 18.2081 |  | 159.5 | 21.9087 |  | 133 | 26.5121 |  | 2.5 | 25.5421 |  | 29.25 | 22.8005 |  | 79 | 25.7713
| 105 | 6.04428 |  | 148.25 | 18.2075 |  | 95.5 | 21.8988 |  | 164 | 26.4816 |  | 160.25 | 25.5416 |  | 154.5 | 22.7721 |  | 101 | 25.7655
| 101.5 | 6.01692 |  | 53.75 | 18.1291 |  | 78.25 | 21.896 |  | 159.5 | 26.463 |  | 19.75 | 25.521 |  | 58 | 22.7694 |  | 105.75 | 25.7202
| 159.5 | 6.01682 |  | 143.5 | 18.0988 |  | 120.5 | 21.8885 |  | 23.25 | 26.4129 |  | 129.25 | 25.458 |  | 19.25 | 22.7463 |  | 91.75 | 25.7192
| 163.5 | 6.01386 |  | 100.25 | 18.0787 |  | 157.25 | 21.8785 |  | 173.25 | 26.4123 |  | 166.5 | 25.4252 |  | 77.25 | 22.7446 |  | 160.25 | 25.6961
| 36.5 | 6.0123 |  | 129 | 18.0776 |  | 40.5 | 21.8458 |  | 107.25 | 26.411 |  | 171.75 | 25.3624 |  | 49.25 | 22.707 |  | 151 | 25.6565
| 70.25 | 6.00992 |  | 22.75 | 18.0658 |  | 164.25 | 21.8122 |  | 124.75 | 26.397 |  | 130.75 | 25.3348 |  | 75.5 | 22.7042 |  | 120.5 | 25.5919
| 12.75 | 6.00987 |  | 115.75 | 18.0596 |  | 75.5 | 21.7996 |  | 36.25 | 26.3945 |  | 67.75 | 25.3057 |  | 96.25 | 22.6964 |  | 143.75 | 25.562
| 33 | 5.9919 |  | 101.75 | 18.0286 |  | 67.25 | 21.7948 |  | 112.75 | 26.3846 |  | 176.75 | 25.282 |  | 23.25 | 22.6818 |  | 35 | 25.5389
| 105.75 | 5.96837 |  | 89.75 | 17.9626 |  | 89.25 | 21.7933 |  | 17.25 | 26.324 |  | 25.5 | 25.258 |  | 7.5 | 22.6682 |  | 12.25 | 25.5099
| 28.5 | 5.96808 |  | 41 | 17.9595 |  | 91.5 | 21.7862 |  | 127.5 | 26.2787 |  | 77 | 25.238 |  | 12 | 22.6503 |  | 138.75 | 25.4154
| 43.25 | 5.96655 |  | 172.25 | 17.9366 |  | 24.5 | 21.7803 |  | 138.75 | 26.2242 |  | 64.25 | 25.2148 |  | 48.75 | 22.649 |  | 136.75 | 25.3412
| 70.75 | 5.96576 |  | 137.75 | 17.8923 |  | 19.75 | 21.7674 |  | 163.5 | 26.2081 |  | 41.5 | 25.1755 |  | 104.5 | 22.621 |  | 46.5 | 25.3084
| 24.5 | 5.94065 |  | 69.25 | 17.8836 |  | 28.25 | 21.7352 |  | 13.25 | 26.1764 |  | 57 | 25.1398 |  | 125.5 | 22.5989 |  | 50.25 | 25.2746
| 23 | 5.94033 |  | 146.75 | 17.8804 |  | 162.75 | 21.7221 |  | 128.5 | 26.1473 |  | 107.5 | 25.0815 |  | 157.75 | 22.5746 |  | 59.25 | 25.2438
| 149 | 5.93071 |  | 79.25 | 17.8248 |  | 85 | 21.7188 |  | 72.5 | 26.0389 |  | 125.75 | 24.9753 |  | 39.25 | 22.5354 |  | 131.25 | 25.2148
| 104.5 | 5.88737 |  | 121 | 17.8096 |  | 29.25 | 21.7151 |  | 31.75 | 25.8792 |  | 176.5 | 24.8718 |  | 13.25 | 22.5056 |  | 4 | 25.1165
| 30.25 | 5.88021 |  | 106.5 | 17.798 |  | 145 | 21.7136 |  | 9.5 | 25.859 |  | 73.5 | 24.8643 |  | 149.75 | 22.4722 |  | 130.25 | 25.101
| 75.75 | 5.85455 |  | 131.5 | 17.7862 |  | 111.75 | 21.6515 |  | 138.5 | 25.8277 |  | 83.75 | 24.8475 |  | 91.5 | 22.4622 |  | 41.75 | 25.0981
| 66.5 | 5.8467 |  | 152.25 | 17.7633 |  | 54 | 21.6399 |  | 75.25 | 25.7978 |  | 50 | 24.8398 |  | 159.25 | 22.4348 |  | 47 | 25.0885
| 141.25 | 5.84416 |  | 155 | 17.7405 |  | 87 | 21.6389 |  | 177.5 | 25.7939 |  | 154.75 | 24.7826 |  | 107.5 | 22.4014 |  | 28.25 | 25.0875
| 17.5 | 5.84231 |  | 14.75 | 17.7301 |  | 64.25 | 21.618 |  | 115.75 | 25.7908 |  | 79.25 | 24.7745 |  | 94.25 | 22.3834 |  | 87.75 | 25.0663
| 156 | 5.83349 |  | 150.25 | 17.7232 |  | 105.25 | 21.6176 |  | 55.25 | 25.778 |  | 129.75 | 24.7575 |  | 72 | 22.3666 |  | 23.75 | 25.021
| 22.75 | 5.7889 |  | 24.25 | 17.7223 |  | 170 | 21.5874 |  | 113.75 | 25.7592 |  | 62.75 | 24.7312 |  | 132.75 | 22.357 |  | 62.5 | 25.0084
| 21.75 | 5.7792 |  | 104.75 | 17.7192 |  | 16 | 21.5761 |  | 152 | 25.7563 |  | 4 | 24.6958 |  | 16.5 | 22.3462 |  | 125 | 25.0075
| 68.25 | 5.77228 |  | 114.5 | 17.7165 |  | 80 | 21.5475 |  | 52.5 | 25.6485 |  | 126.5 | 24.6922 |  | 70.25 | 22.337 |  | 88.5 | 24.9882
| 34 | 5.769 |  | 50.25 | 17.716 |  | 76.25 | 21.5289 |  | 119.5 | 25.6013 |  | 40.25 | 24.6711 |  | 94 | 22.3216 |  | 169.25 | 24.9718
| 171 | 5.76713 |  | 100.75 | 17.6953 |  | 88.75 | 21.4996 |  | 56.75 | 25.5972 |  | 16.5 | 24.6679 |  | 22.75 | 22.2389 |  | 84 | 24.967
| 109.25 | 5.76562 |  | 51 | 17.6873 |  | 53.5 | 21.4898 |  | 54.75 | 25.5935 |  | 34.5 | 24.607 |  | 96.75 | 22.224 |  | 111.5 | 24.9535
| 124.25 | 5.76303 |  | 156.25 | 17.6782 |  | 55.5 | 21.4275 |  | 122 | 25.5706 |  | 29.5 | 24.5851 |  | 85.75 | 22.2135 |  | 100.25 | 24.9303
| 118 | 5.76002 |  | 29.5 | 17.6514 |  | 100.75 | 21.4233 |  | 129 | 25.5452 |  | 25 | 24.5398 |  | 123.25 | 22.1791 |  | 137.25 | 24.9294
| 139.5 | 5.75135 |  | 132.75 | 17.6325 |  | 41.25 | 21.4195 |  | 60.75 | 25.5336 |  | 133 | 24.5392 |  | 76.5 | 22.1679 |  | 49.5 | 24.9101
| 140.25 | 5.73121 |  | 110.75 | 17.6113 |  | 104.75 | 21.4016 |  | 59.5 | 25.531 |  | 6.25 | 24.5337 |  | 173 | 22.133 |  | 9 | 24.9043
| 139.25 | 5.7186 |  | 72.5 | 17.6058 |  | 22.5 | 21.3946 |  | 61.25 | 25.5248 |  | 85.25 | 24.5127 |  | 34.25 | 22.0901 |  | 96.75 | 24.8464
| 46 | 5.7172 |  | 4.75 | 17.6055 |  | 114 | 21.3877 |  | 51 | 25.4941 |  | 129.5 | 24.487 |  | 106.75 | 22.0787 |  | 177.25 | 24.831
| 137.75 | 5.71665 |  | 69.5 | 17.5975 |  | 30.5 | 21.3695 |  | 155 | 25.3693 |  | 101.25 | 24.4772 |  | 117.5 | 22.0709 |  | 132 | 24.8001
| 170.5 | 5.71657 |  | 43.5 | 17.5768 |  | 66.25 | 21.3668 |  | 61.5 | 25.3369 |  | 106.75 | 24.3798 |  | 27.5 | 22.0501 |  | 16.75 | 24.7461
| 57.75 | 5.69664 |  | 154.75 | 17.573 |  | 163 | 21.3434 |  | 156.75 | 25.2973 |  | 158.5 | 24.3397 |  | 92.25 | 22.0476 |  | 88.25 | 24.7442
| 179.5 | 5.67672 |  | 166.25 | 17.5639 |  | 159 | 21.3353 |  | 166.5 | 25.2718 |  | 67.25 | 24.324 |  | 141 | 22.027 |  | 176.75 | 24.7124
| 103.25 | 5.66908 |  | 119.25 | 17.5387 |  | 96 | 21.331 |  | 124.25 | 25.2639 |  | 28.25 | 24.2525 |  | 19.5 | 22.011 |  | 85.75 | 24.6728
| 152.75 | 5.66741 |  | 25 | 17.5287 |  | 59.5 | 21.3218 |  | 36.5 | 25.2377 |  | 27.25 | 24.232 |  | 50.5 | 21.9882 |  | 58 | 24.6285
| 138 | 5.6644 |  | 163.5 | 17.5124 |  | 152.5 | 21.2408 |  | 110 | 25.2225 |  | 124.5 | 24.2298 |  | 77.75 | 21.9765 |  | 16.5 | 24.6159
| 25.25 | 5.65565 |  | 106.25 | 17.5073 |  | 148.5 | 21.2378 |  | 85 | 25.1901 |  | 107.75 | 24.2247 |  | 53.75 | 21.9736 |  | 131 | 24.588
| 56.25 | 5.65127 |  | 61 | 17.4906 |  | 99.25 | 21.2048 |  | 169.25 | 25.1623 |  | 109.25 | 24.1469 |  | 8.5 | 21.9669 |  | 142 | 24.5735
| 80.5 | 5.63935 |  | 113.25 | 17.4777 |  | 167 | 21.2002 |  | 139.75 | 25.1134 |  | 105.25 | 24.1352 |  | 3.25 | 21.9471 |  | 75.25 | 24.5513
| 28 | 5.62508 |  | 145.25 | 17.3977 |  | 151.75 | 21.1732 |  | 113.25 | 25.1087 |  | 36.25 | 24.1206 |  | 84.75 | 21.8963 |  | 55.75 | 24.5301
| 142.5 | 5.61688 |  | 15.25 | 17.3966 |  | 136 | 21.1723 |  | 138.25 | 25.1064 |  | 27.75 | 24.0969 |  | 65 | 21.8873 |  | 55 | 24.5175
| 105.25 | 5.61593 |  | 124.25 | 17.3937 |  | 52.75 | 21.1641 |  | 174 | 25.0429 |  | 137.25 | 24.0927 |  | 101 | 21.8563 |  | 107.75 | 24.4491
| 32.5 | 5.61416 |  | 117.5 | 17.3369 |  | 150 | 21.1397 |  | 81.75 | 24.9584 |  | 56.75 | 24.0852 |  | 117.75 | 21.7574 |  | 101.75 | 24.4423
| 109 | 5.60525 |  | 109.75 | 17.3168 |  | 108 | 21.1382 |  | 60.5 | 24.9185 |  | 99.25 | 24.0641 |  | 62.75 | 21.7271 |  | 81.5 | 24.3912
| 106.5 | 5.60192 |  | 173.25 | 17.3117 |  | 25.25 | 21.0994 |  | 89 | 24.8955 |  | 174.25 | 24.0407 |  | 142.75 | 21.6844 |  | 77.75 | 24.3874
| 62.75 | 5.58784 |  | 70.5 | 17.2939 |  | 173.25 | 21.096 |  | 136 | 24.8839 |  | 75.25 | 24.0244 |  | 173.25 | 21.6534 |  | 115.75 | 24.3488
| 37.75 | 5.58321 |  | 54.5 | 17.2625 |  | 3.25 | 21.09 |  | 138 | 24.8711 |  | 155.25 | 23.9601 |  | 79 | 21.6456 |  | 102.5 | 24.3256
| 149.25 | 5.57613 |  | 7.5 | 17.246 |  | 138.25 | 21.0293 |  | 169.75 | 24.8507 |  | 95.25 | 23.9529 |  | 125 | 21.6126 |  | 2.5 | 24.3034
| 156.25 | 5.57344 |  | 164.25 | 17.2406 |  | 47.25 | 20.9684 |  | 66.5 | 24.8321 |  | 93.5 | 23.9461 |  | 102.5 | 21.5519 |  | 84.5 | 24.2977
| 68 | 5.57267 |  | 79.75 | 17.1896 |  | 4 | 20.9114 |  | 48.75 | 24.8303 |  | 5.5 | 23.9459 |  | 40 | 21.5517 |  | 82.25 | 24.289
| 38 | 5.57021 |  | 147.5 | 17.1362 |  | 46.25 | 20.9061 |  | 150 | 24.8249 |  | 146.75 | 23.9292 |  | 145.5 | 21.5243 |  | 74.75 | 24.26
| 114.75 | 5.55665 |  | 58 | 17.1328 |  | 145.25 | 20.8802 |  | 6.75 | 24.7136 |  | 127.25 | 23.9023 |  | 68.75 | 21.5144 |  | 40.5 | 24.2369
| 173 | 5.54978 |  | 125.5 | 17.0889 |  | 49 | 20.8664 |  | 47.5 | 24.7058 |  | 109 | 23.8565 |  | 162.75 | 21.4976 |  | 85 | 24.2234
| 108 | 5.54854 |  | 109.5 | 17.0765 |  | 115.75 | 20.8402 |  | 50.25 | 24.6583 |  | 99 | 23.8212 |  | 152.75 | 21.439 |  | 29.25 | 24.1761
| 43.5 | 5.54711 |  | 178.25 | 17.0243 |  | 116 | 20.8315 |  | 141 | 24.6398 |  | 4.5 | 23.7924 |  | 79.75 | 21.394 |  | 102.25 | 24.1569
| 33.75 | 5.53538 |  | 40.25 | 16.9974 |  | 28.5 | 20.8282 |  | 144.75 | 24.6057 |  | 75.5 | 23.7685 |  | 74.75 | 21.3854 |  | 3.75 | 24.1241
| 141 | 5.49761 |  | 107.75 | 16.9905 |  | 6.75 | 20.7973 |  | 28.75 | 24.6008 |  | 25.25 | 23.7633 |  | 24.25 | 21.3678 |  | 51 | 24.0836
| 160.25 | 5.43931 |  | 175.5 | 16.988 |  | 137.5 | 20.7643 |  | 40.25 | 24.5961 |  | 13.25 | 23.7572 |  | 99.5 | 21.2769 |  | 161 | 24.0816
| 65 | 5.43363 |  | 35 | 16.9733 |  | 17 | 20.6971 |  | 130 | 24.5814 |  | 122.5 | 23.7474 |  | 39.75 | 21.2641 |  | 69.25 | 24.0402
| 131 | 5.43329 |  | 169.75 | 16.9328 |  | 170.5 | 20.6969 |  | 151.25 | 24.5583 |  | 92 | 23.7158 |  | 105.75 | 21.251 |  | 140.25 | 24.0141
| 36.25 | 5.42507 |  | 160.75 | 16.9143 |  | 34.25 | 20.687 |  | 41.5 | 24.5303 |  | 114.5 | 23.7135 |  | 4.75 | 21.2202 |  | 95.75 | 23.9485
| 107.5 | 5.39618 |  | 28.5 | 16.8635 |  | 65.25 | 20.6698 |  | 133.75 | 24.5088 |  | 71 | 23.692 |  | 103.75 | 21.2163 |  | 171.75 | 23.937
| 175.75 | 5.39579 |  | 48 | 16.8546 |  | 106.75 | 20.5983 |  | 171.75 | 24.4686 |  | 89.25 | 23.6407 |  | 115 | 21.1779 |  | 156 | 23.9119
| 38.75 | 5.39203 |  | 13.5 | 16.8495 |  | 130 | 20.5775 |  | 142.75 | 24.4503 |  | 30.25 | 23.6403 |  | 151.5 | 21.1667 |  | 122.5 | 23.8714
| 27.5 | 5.37967 |  | 56.75 | 16.8327 |  | 137.25 | 20.5362 |  | 30 | 24.4076 |  | 3.75 | 23.6373 |  | 14.5 | 21.1455 |  | 48.5 | 23.8299
| 100.5 | 5.37116 |  | 5 | 16.8238 |  | 131 | 20.5282 |  | 178.25 | 24.3909 |  | 70.75 | 23.5196 |  | 150.75 | 21.0976 |  | 99 | 23.829
| 164.5 | 5.36447 |  | 70.75 | 16.8131 |  | 127.25 | 20.4469 |  | 155.75 | 24.3843 |  | 53.5 | 23.5109 |  | 13 | 21.0923 |  | 87.5 | 23.7759
| 37.25 | 5.36014 |  | 159.75 | 16.7902 |  | 145.75 | 20.4074 |  | 149.75 | 24.363 |  | 172.25 | 23.4003 |  | 64 | 21.0606 |  | 121.25 | 23.6544
| 55.25 | 5.34571 |  | 70 | 16.7735 |  | 122.25 | 20.3995 |  | 158.75 | 24.3305 |  | 47 | 23.355 |  | 4.5 | 21.0454 |  | 10.5 | 23.6322
| 103 | 5.34288 |  | 42.75 | 16.7728 |  | 138.5 | 20.3914 |  | 100 | 24.3002 |  | 102 | 23.3479 |  | 114.5 | 21.0156 |  | 156.25 | 23.61
| 161.75 | 5.33767 |  | 159 | 16.7623 |  | 165.25 | 20.3689 |  | 10.75 | 24.2523 |  | 99.75 | 23.3425 |  | 131 | 21.0119 |  | 31.5 | 23.6091
| 54.75 | 5.32866 |  | 137.25 | 16.7414 |  | 3.75 | 20.3563 |  | 3.5 | 24.2406 |  | 138 | 23.3413 |  | 97.75 | 20.9984 |  | 95.5 | 23.5772
| 72.5 | 5.32726 |  | 125.75 | 16.7403 |  | 163.75 | 20.3484 |  | 160.25 | 24.2335 |  | 160 | 23.3374 |  | 144.75 | 20.9677 |  | 24.75 | 23.5329
| 162.5 | 5.32456 |  | 147 | 16.6888 |  | 163.25 | 20.3391 |  | 97.25 | 24.1991 |  | 131.75 | 23.3303 |  | 27.25 | 20.9345 |  | 29 | 23.5213
| 11 | 5.31161 |  | 10.25 | 16.669 |  | 171 | 20.3301 |  | 50.5 | 24.1092 |  | 15 | 23.3088 |  | 85.25 | 20.8999 |  | 162.25 | 23.5174
| 37 | 5.29716 |  | 2.25 | 16.6465 |  | 56.75 | 20.3083 |  | 154.5 | 24.0911 |  | 130 | 23.2962 |  | 167.5 | 20.8792 |  | 110.75 | 23.5059
| 29.25 | 5.29018 |  | 127.75 | 16.6325 |  | 36.25 | 20.2855 |  | 132.25 | 24.0874 |  | 18 | 23.2481 |  | 124.25 | 20.8299 |  | 30 | 23.4818
| 150.5 | 5.27353 |  | 163.75 | 16.6213 |  | 125.75 | 20.2512 |  | 120.25 | 24.0766 |  | 110.75 | 23.2097 |  | 125.25 | 20.8245 |  | 145 | 23.4789
| 143.5 | 5.26838 |  | 7.25 | 16.5919 |  | 133.5 | 20.2472 |  | 147.5 | 24.0558 |  | 102.25 | 23.2001 |  | 163 | 20.7944 |  | 20.75 | 23.4364
| 124.5 | 5.26677 |  | 124.5 | 16.5601 |  | 154.25 | 20.2433 |  | 103.75 | 24.0185 |  | 35 | 23.1769 |  | 115.25 | 20.7611 |  | 19.5 | 23.4133
| 151 | 5.26124 |  | 49.5 | 16.5523 |  | 154.75 | 20.2402 |  | 128.25 | 24.0177 |  | 138.5 | 23.1753 |  | 140 | 20.7525 |  | 157.75 | 23.3988
| 112.25 | 5.25403 |  | 80 | 16.5434 |  | 32.75 | 20.2299 |  | 148.5 | 24.0133 |  | 61.25 | 23.1586 |  | 55.25 | 20.7448 |  | 149.5 | 23.3583
| 29.5 | 5.2531 |  | 41.25 | 16.5358 |  | 35 | 20.1966 |  | 78 | 23.9832 |  | 73.25 | 23.1544 |  | 76.75 | 20.7353 |  | 96.25 | 23.3564
| 48.75 | 5.24724 |  | 6.75 | 16.5255 |  | 117.5 | 20.1473 |  | 76.5 | 23.9593 |  | 85.5 | 23.1199 |  | 139.5 | 20.7276 |  | 122.25 | 23.3477
| 35 | 5.17049 |  | 39.25 | 16.5042 |  | 23.25 | 20.1442 |  | 167 | 23.9403 |  | 124.75 | 23.0225 |  | 41.5 | 20.7274 |  | 31 | 23.3091
| 111 | 5.16637 |  | 74.5 | 16.4937 |  | 54.5 | 20.1385 |  | 69.75 | 23.9376 |  | 147 | 22.9797 |  | 12.75 | 20.6518 |  | 74.25 | 23.2503
| 32 | 5.16621 |  | 50.5 | 16.485 |  | 14.5 | 20.1095 |  | 23.75 | 23.931 |  | 169.75 | 22.9684 |  | 16 | 20.6497 |  | 5.5 | 23.2117
| 157.5 | 5.15854 |  | 49 | 16.4776 |  | 140.25 | 20.0223 |  | 72 | 23.908 |  | 112.75 | 22.9584 |  | 49.75 | 20.6225 |  | 85.25 | 23.1577
| 114.5 | 5.15241 |  | 75.75 | 16.4507 |  | 160.75 | 20.0106 |  | 149.5 | 23.8865 |  | 159.5 | 22.9532 |  | 24.5 | 20.6124 |  | 5.75 | 23.1558
| 18.75 | 5.14488 |  | 9 | 16.4487 |  | 72 | 19.9659 |  | 60.25 | 23.8529 |  | 20 | 22.9469 |  | 128.25 | 20.6084 |  | 4.5 | 23.1133
| 115.25 | 5.13151 |  | 98.25 | 16.4438 |  | 119 | 19.9486 |  | 143.5 | 23.8475 |  | 77.5 | 22.9331 |  | 134 | 20.5909 |  | 109.5 | 22.9803
| 15.25 | 5.11866 |  | 9.5 | 16.4398 |  | 73.5 | 19.936 |  | 3.25 | 23.8282 |  | 8.5 | 22.8986 |  | 157.25 | 20.5564 |  | 159.75 | 22.96
| 162 | 5.10709 |  | 39 | 16.4338 |  | 9 | 19.9326 |  | 16.75 | 23.8162 |  | 3.5 | 22.8877 |  | 101.75 | 20.5432 |  | 66 | 22.9465
| 75.5 | 5.10701 |  | 138.75 | 16.4202 |  | 102.25 | 19.9242 |  | 176.25 | 23.784 |  | 2 | 22.7566 |  | 160.5 | 20.4974 |  | 95.25 | 22.9407
| 142 | 5.08333 |  | 136.5 | 16.4046 |  | 90.25 | 19.9237 |  | 171 | 23.7694 |  | 96.25 | 22.7291 |  | 95.25 | 20.4946 |  | 155.75 | 22.9272
| 11.5 | 5.08243 |  | 166.75 | 16.3981 |  | 36 | 19.9197 |  | 54.25 | 23.7218 |  | 40 | 22.7141 |  | 168 | 20.458 |  | 96.5 | 22.9099
| 164.25 | 5.07004 |  | 12.5 | 16.3607 |  | 82 | 19.9023 |  | 112.25 | 23.6885 |  | 143.5 | 22.7068 |  | 37.25 | 20.4528 |  | 91 | 22.9012
| 34.25 | 5.06414 |  | 107.5 | 16.3357 |  | 59.25 | 19.9005 |  | 46.25 | 23.6518 |  | 173.25 | 22.6829 |  | 177.25 | 20.4448 |  | 166.5 | 22.8877
| 100.75 | 5.05732 |  | 61.75 | 16.3141 |  | 21.25 | 19.8866 |  | 51.75 | 23.6486 |  | 77.75 | 22.6802 |  | 31.75 | 20.4209 |  | 139 | 22.8558
| 59.75 | 5.03647 |  | 20 | 16.2869 |  | 2.5 | 19.8499 |  | 68.75 | 23.6065 |  | 38 | 22.6743 |  | 10 | 20.3071 |  | 169.75 | 22.8317
| 128.25 | 5.01937 |  | 61.25 | 16.2731 |  | 140 | 19.8469 |  | 13 | 23.5127 |  | 152.5 | 22.6696 |  | 118.25 | 20.2857 |  | 12.5 | 22.8067
| 113.5 | 5.00159 |  | 41.75 | 16.2685 |  | 109 | 19.7935 |  | 12 | 23.4762 |  | 100.25 | 22.6614 |  | 136.25 | 20.2678 |  | 19.25 | 22.7787
| 154 | 4.99065 |  | 158.5 | 16.227 |  | 164 | 19.7914 |  | 127.25 | 23.3937 |  | 148 | 22.6146 |  | 83.75 | 20.2415 |  | 54.25 | 22.7285
| 155.25 | 4.97725 |  | 39.5 | 16.2241 |  | 169 | 19.7732 |  | 16.5 | 23.3211 |  | 110.25 | 22.5925 |  | 56.75 | 20.238 |  | 159.25 | 22.7025
| 69 | 4.96237 |  | 142.75 | 16.213 |  | 110.5 | 19.7684 |  | 74.75 | 23.2863 |  | 160.75 | 22.5133 |  | 5 | 20.2272 |  | 59.5 | 22.688
| 141.75 | 4.93766 |  | 117.75 | 16.2065 |  | 76.75 | 19.7 |  | 119.25 | 23.2745 |  | 156.25 | 22.433 |  | 97 | 20.2067 |  | 136 | 22.663
| 104.75 | 4.93433 |  | 30.5 | 16.1147 |  | 125 | 19.671 |  | 156.25 | 23.2213 |  | 32 | 22.4323 |  | 39 | 20.2065 |  | 130.5 | 22.6408
| 35.5 | 4.93277 |  | 166.5 | 16.109 |  | 60.5 | 19.6399 |  | 73.25 | 23.2087 |  | 173.75 | 22.3589 |  | 74.25 | 20.1969 |  | 68.75 | 22.5472
| 64.25 | 4.9209 |  | 129.5 | 16.0813 |  | 101.75 | 19.6357 |  | 53.5 | 23.1295 |  | 22.25 | 22.3575 |  | 170.5 | 20.1759 |  | 50 | 22.4672
| 23.5 | 4.91446 |  | 19.75 | 16.0515 |  | 58.25 | 19.5038 |  | 163 | 23.1227 |  | 49.5 | 22.3571 |  | 47.5 | 20.1099 |  | 58.25 | 22.4257
| 75.25 | 4.90275 |  | 25.5 | 16.01 |  | 40 | 19.4935 |  | 29 | 23.0706 |  | 13 | 22.3027 |  | 178 | 20.0943 |  | 136.25 | 22.4238
| 20.5 | 4.89992 |  | 122 | 15.9985 |  | 25 | 19.477 |  | 72.25 | 22.9642 |  | 164.5 | 22.2203 |  | 57.75 | 20.0838 |  | 9.75 | 22.4132
| 120 | 4.89284 |  | 78.5 | 15.98 |  | 11 | 19.4599 |  | 47 | 22.9479 |  | 160.5 | 22.1271 |  | 98 | 20.0835 |  | 42.75 | 22.392
| 144.25 | 4.88782 |  | 148.75 | 15.9577 |  | 152.25 | 19.4503 |  | 149 | 22.9456 |  | 113 | 22.1092 |  | 120.75 | 20.0829 |  | 31.25 | 22.337
| 38.25 | 4.87257 |  | 150.5 | 15.9564 |  | 127.75 | 19.437 |  | 114.25 | 22.9355 |  | 132 | 22.1052 |  | 59 | 20.0764 |  | 20.25 | 22.3351
| 159.25 | 4.87246 |  | 177 | 15.8897 |  | 81.5 | 19.3955 |  | 170 | 22.9347 |  | 24.5 | 21.9996 |  | 155.25 | 20.0134 |  | 155.5 | 22.2868
| 115.75 | 4.87125 |  | 110.25 | 15.8185 |  | 70 | 19.3414 |  | 70.25 | 22.9184 |  | 121.75 | 21.9652 |  | 151 | 20.0108 |  | 105.5 | 22.254
| 110.5 | 4.86459 |  | 121.25 | 15.8185 |  | 143.5 | 19.3374 |  | 175.5 | 22.9052 |  | 171 | 21.959 |  | 127.25 | 20.0042 |  | 178 | 22.2502
| 123 | 4.8616 |  | 77.75 | 15.8176 |  | 110.25 | 19.3353 |  | 137.5 | 22.8901 |  | 70 | 21.9528 |  | 122 | 19.9654 |  | 157.25 | 22.2309
| 114 | 4.84397 |  | 3 | 15.7314 |  | 118.75 | 19.3276 |  | 88.5 | 22.8008 |  | 54.75 | 21.9428 |  | 82.25 | 19.9642 |  | 148.25 | 22.1894
| 50.25 | 4.84109 |  | 12.75 | 15.7224 |  | 133.75 | 19.2453 |  | 98.25 | 22.7112 |  | 44 | 21.9253 |  | 3.5 | 19.9234 |  | 105.25 | 22.1808
| 118.5 | 4.82738 |  | 162.25 | 15.7146 |  | 34.75 | 19.23 |  | 165 | 22.6928 |  | 84.75 | 21.9132 |  | 165 | 19.9046 |  | 60.5 | 22.1788
| 58.75 | 4.8158 |  | 69.75 | 15.7109 |  | 48.75 | 19.2254 |  | 79 | 22.6511 |  | 145.75 | 21.8277 |  | 109.25 | 19.8941 |  | 43.75 | 22.0322
| 155 | 4.81292 |  | 73.75 | 15.6786 |  | 6.25 | 19.216 |  | 70.75 | 22.6318 |  | 176.25 | 21.7772 |  | 84 | 19.8926 |  | 39.25 | 22.0245
| 77.25 | 4.8033 |  | 129.25 | 15.6723 |  | 4.75 | 19.1747 |  | 65.75 | 22.488 |  | 103 | 21.7654 |  | 130.25 | 19.8572 |  | 150 | 22.0062
| 67.75 | 4.78076 |  | 60.5 | 15.6514 |  | 10.5 | 19.1464 |  | 10 | 22.4816 |  | 6 | 21.7651 |  | 50 | 19.8487 |  | 13.25 | 21.9319
| 137.5 | 4.76561 |  | 176.75 | 15.6088 |  | 113.5 | 19.1316 |  | 159.75 | 22.4099 |  | 118 | 21.7545 |  | 5.75 | 19.8199 |  | 163.25 | 21.9261
| 39.25 | 4.75631 |  | 151.25 | 15.5616 |  | 112.75 | 19.0854 |  | 145.75 | 22.3487 |  | 95.5 | 21.7541 |  | 41.25 | 19.8199 |  | 50.5 | 21.8664
| 36 | 4.74873 |  | 160.25 | 15.5603 |  | 12.25 | 19.0813 |  | 110.75 | 22.3387 |  | 157.5 | 21.7443 |  | 58.75 | 19.8119 |  | 163.75 | 21.8548
| 128.5 | 4.74836 |  | 167.5 | 15.5473 |  | 164.75 | 19.0249 |  | 149.25 | 22.3179 |  | 103.25 | 21.6945 |  | 136 | 19.7774 |  | 83 | 21.848
| 111.5 | 4.73815 |  | 65 | 15.5217 |  | 35.75 | 19.0234 |  | 147.25 | 22.295 |  | 156.75 | 21.6619 |  | 142.25 | 19.7396 |  | 44 | 21.7333
| 149.75 | 4.70869 |  | 156 | 15.5188 |  | 5.5 | 19.0146 |  | 161 | 22.2882 |  | 93.25 | 21.6434 |  | 89 | 19.6376 |  | 131.5 | 21.6985
| 130.25 | 4.7043 |  | 46.25 | 15.5008 |  | 121.75 | 19.0114 |  | 118.75 | 22.2573 |  | 130.25 | 21.577 |  | 46.75 | 19.5864 |  | 8.5 | 21.686
| 120.5 | 4.67695 |  | 33.25 | 15.4943 |  | 64.5 | 19.0099 |  | 151 | 22.1952 |  | 94.75 | 21.5617 |  | 24 | 19.572 |  | 126.25 | 21.686
| 59.25 | 4.66926 |  | 10 | 15.4854 |  | 110.75 | 18.9667 |  | 25.5 | 22.082 |  | 72.25 | 21.5576 |  | 170 | 19.5575 |  | 13 | 21.659
| 46.5 | 4.66017 |  | 112.25 | 15.4714 |  | 72.5 | 18.9298 |  | 125.25 | 22.0462 |  | 72.75 | 21.5215 |  | 61.5 | 19.4991 |  | 171.5 | 21.5761
| 146.25 | 4.65684 |  | 140 | 15.4293 |  | 120.75 | 18.9125 |  | 150.5 | 22.0416 |  | 58.75 | 21.5022 |  | 48.25 | 19.4916 |  | 57.75 | 21.5336
| 76.25 | 4.65361 |  | 64.5 | 15.4282 |  | 79 | 18.9079 |  | 174.25 | 21.969 |  | 175.5 | 21.4874 |  | 80 | 19.4779 |  | 11.75 | 21.5057
| 40.5 | 4.65208 |  | 46 | 15.3883 |  | 41 | 18.8958 |  | 171.25 | 21.8973 |  | 132.5 | 21.3997 |  | 130.5 | 19.4775 |  | 8.75 | 21.4806
| 112 | 4.64782 |  | 44 | 15.3847 |  | 107.5 | 18.8539 |  | 158.5 | 21.8682 |  | 13.5 | 21.3585 |  | 30.25 | 19.4693 |  | 32.25 | 21.4497
| 151.25 | 4.64582 |  | 50 | 15.3749 |  | 131.75 | 18.8001 |  | 34.25 | 21.8366 |  | 103.5 | 21.337 |  | 166.25 | 19.4648 |  | 147.75 | 21.4353
| 36.75 | 4.64233 |  | 31 | 15.3705 |  | 107.25 | 18.7464 |  | 105.75 | 21.829 |  | 42.75 | 21.2844 |  | 69.25 | 19.3993 |  | 65.75 | 21.4082
| 131.25 | 4.64225 |  | 155.75 | 15.3667 |  | 13 | 18.7147 |  | 152.25 | 21.8284 |  | 83.5 | 21.2259 |  | 146 | 19.3897 |  | 116 | 21.3504
| 136.5 | 4.64079 |  | 62 | 15.3629 |  | 147 | 18.6901 |  | 157.75 | 21.7801 |  | 104.75 | 21.1759 |  | 164 | 19.3762 |  | 14.5 | 21.307
| 40 | 4.62779 |  | 109.25 | 15.3595 |  | 73.75 | 18.677 |  | 57 | 21.694 |  | 79 | 21.1494 |  | 99.75 | 19.3406 |  | 100.75 | 21.279
| 67 | 4.62673 |  | 111.5 | 15.3497 |  | 61.25 | 18.6719 |  | 169 | 21.6927 |  | 39.5 | 21.0984 |  | 9 | 19.3033 |  | 99.25 | 21.2761
| 21.5 | 4.62343 |  | 67 | 15.3484 |  | 95.75 | 18.5933 |  | 107 | 21.6519 |  | 159.75 | 21.0977 |  | 134.25 | 19.2194 |  | 151.5 | 21.2539
| 43.75 | 4.60646 |  | 72 | 15.3473 |  | 86.5 | 18.5911 |  | 163.25 | 21.6377 |  | 28.75 | 21.0853 |  | 150 | 19.1794 |  | 34.25 | 21.1922
| 72 | 4.60258 |  | 21 | 15.3377 |  | 171.5 | 18.558 |  | 139 | 21.5729 |  | 26 | 21.0505 |  | 44 | 19.1672 |  | 39 | 21.1527
| 103.5 | 4.60192 |  | 19 | 15.3052 |  | 54.25 | 18.5335 |  | 174.5 | 21.5678 |  | 5.75 | 20.9012 |  | 9.75 | 19.1442 |  | 67.25 | 21.1199
| 75 | 4.59307 |  | 76.75 | 15.3012 |  | 105.75 | 18.4417 |  | 41 | 21.4372 |  | 127.5 | 20.8521 |  | 78.5 | 19.0948 |  | 36.25 | 21.089
| 106.75 | 4.58889 |  | 62.25 | 15.2938 |  | 163.5 | 18.4314 |  | 114 | 21.3455 |  | 152.25 | 20.8342 |  | 80.75 | 19.0723 |  | 121.75 | 21.0572
| 107.75 | 4.58609 |  | 139.25 | 15.2593 |  | 112.25 | 18.4166 |  | 71 | 21.3257 |  | 68.5 | 20.816 |  | 15.5 | 19.0619 |  | 156.5 | 21.0553
| 27 | 4.56962 |  | 174.25 | 15.215 |  | 30 | 18.3822 |  | 58.75 | 21.2904 |  | 168.25 | 20.8143 |  | 145 | 19.0533 |  | 175 | 21.0099
| 148 | 4.56915 |  | 162.5 | 15.1947 |  | 42.75 | 18.3799 |  | 30.75 | 21.2684 |  | 124.25 | 20.7584 |  | 92.5 | 19.0517 |  | 62.75 | 20.9945
| 156.5 | 4.52414 |  | 161 | 15.1827 |  | 160.5 | 18.3791 |  | 167.75 | 21.1822 |  | 115.5 | 20.7332 |  | 69.75 | 19.0371 |  | 113.5 | 20.9829
| 109.5 | 4.51822 |  | 174.5 | 15.1615 |  | 142.75 | 18.3624 |  | 166.75 | 21.1756 |  | 38.5 | 20.7289 |  | 9.5 | 19.009 |  | 88.75 | 20.9318
| 149.5 | 4.49988 |  | 136.75 | 15.1321 |  | 119.5 | 18.3545 |  | 14.75 | 21.1556 |  | 128 | 20.7024 |  | 151.25 | 18.967 |  | 154.25 | 20.9096
| 148.5 | 4.49335 |  | 32 | 15.1065 |  | 20.25 | 18.3202 |  | 123 | 21.1523 |  | 94.25 | 20.6176 |  | 174.5 | 18.962 |  | 144.25 | 20.8952
| 135.75 | 4.49124 |  | 118.25 | 15.0363 |  | 29 | 18.3044 |  | 174.75 | 21.1512 |  | 91 | 20.4908 |  | 121.25 | 18.934 |  | 170.25 | 20.8817
| 57 | 4.48368 |  | 23.5 | 15.0085 |  | 114.5 | 18.301 |  | 112 | 21.117 |  | 106.5 | 20.4708 |  | 32.75 | 18.915 |  | 74.5 | 20.8508
| 66.75 | 4.46415 |  | 59 | 15.0015 |  | 44 | 18.2802 |  | 37.25 | 21.069 |  | 126.25 | 20.4503 |  | 144.5 | 18.8876 |  | 61 | 20.8479
| 117.5 | 4.46011 |  | 77 | 14.9955 |  | 110 | 18.2746 |  | 20.5 | 21.0411 |  | 108 | 20.4345 |  | 31.25 | 18.8798 |  | 72.25 | 20.7727
| 47.75 | 4.45984 |  | 5.5 | 14.9846 |  | 43.5 | 18.2675 |  | 108.75 | 21.0129 |  | 87.75 | 20.3756 |  | 109.5 | 18.868 |  | 95 | 20.7708
| 137 | 4.45017 |  | 132.25 | 14.9766 |  | 59.75 | 18.2668 |  | 20.25 | 20.9772 |  | 131.5 | 20.3518 |  | 85 | 18.8558 |  | 32 | 20.7476
| 124 | 4.44665 |  | 61.5 | 14.9479 |  | 21 | 18.24 |  | 31.5 | 20.9753 |  | 151.5 | 20.3039 |  | 102.25 | 18.8456 |  | 1.75 | 20.7457
| 48.25 | 4.44663 |  | 66 | 14.9093 |  | 15.75 | 18.2283 |  | 90.75 | 20.9739 |  | 23 | 20.3005 |  | 70.5 | 18.8282 |  | 152.5 | 20.709
| 71.75 | 4.44414 |  | 125 | 14.8726 |  | 58 | 18.1926 |  | 121.25 | 20.9141 |  | 170.25 | 20.297 |  | 87 | 18.7911 |  | 10.25 | 20.6907
| 129.5 | 4.42348 |  | 177.5 | 14.871 |  | 178 | 18.18 |  | 49 | 20.8661 |  | 12.5 | 20.2932 |  | 100.25 | 18.6726 |  | 25.25 | 20.683
| 142.25 | 4.42017 |  | 14.5 | 14.8525 |  | 158.5 | 18.029 |  | 135.75 | 20.7679 |  | 24 | 20.2741 |  | 138.25 | 18.6707 |  | 68.5 | 20.6531
| 66.25 | 4.40749 |  | 165.5 | 14.8376 |  | 5 | 18.0147 |  | 104.25 | 20.7397 |  | 133.75 | 20.2716 |  | 6 | 18.6557 |  | 6.25 | 20.6222
| 151.5 | 4.39745 |  | 128 | 14.834 |  | 133.25 | 17.9554 |  | 99.25 | 20.7361 |  | 122.25 | 20.1641 |  | 158.5 | 18.5621 |  | 136.5 | 20.5885
| 33.25 | 4.39578 |  | 171 | 14.8238 |  | 31.75 | 17.9464 |  | 167.25 | 20.6485 |  | 154.25 | 20.1431 |  | 154.25 | 18.5075 |  | 21.25 | 20.5538
| 136.75 | 4.38537 |  | 112 | 14.8231 |  | 162.25 | 17.9097 |  | 101.5 | 20.4856 |  | 178 | 20.1426 |  | 55 | 18.476 |  | 119.5 | 20.5518
| 115.5 | 4.3772 |  | 148 | 14.8015 |  | 80.75 | 17.8908 |  | 5.5 | 20.479 |  | 123.25 | 20.1407 |  | 168.25 | 18.4686 |  | 120 | 20.5518
| 130.5 | 4.37173 |  | 31.5 | 14.7872 |  | 67.75 | 17.8758 |  | 170.5 | 20.4596 |  | 85.75 | 20.1254 |  | 72.25 | 18.4241 |  | 71.25 | 20.5248
| 65.75 | 4.35093 |  | 65.75 | 14.7244 |  | 152.75 | 17.8678 |  | 12.5 | 20.4382 |  | 97.75 | 20.1131 |  | 128.5 | 18.4036 |  | 107.5 | 20.494
| 158.5 | 4.33738 |  | 76.25 | 14.7184 |  | 27.25 | 17.8643 |  | 106.5 | 20.2907 |  | 170 | 20.0982 |  | 3 | 18.3594 |  | 83.5 | 20.3782
| 54.5 | 4.33553 |  | 8.5 | 14.7177 |  | 48.25 | 17.8241 |  | 19 | 20.2664 |  | 155 | 20.074 |  | 108 | 18.3539 |  | 52 | 20.3599
| 55.5 | 4.33138 |  | 151 | 14.6939 |  | 164.5 | 17.7772 |  | 156 | 20.2444 |  | 112 | 20.0486 |  | 46 | 18.3405 |  | 7.75 | 20.3532
| 110.25 | 4.33101 |  | 126.5 | 14.6783 |  | 12.75 | 17.7737 |  | 89.25 | 20.2417 |  | 2.25 | 20.0007 |  | 115.5 | 18.3322 |  | 165.25 | 20.3262
| 46.75 | 4.32807 |  | 54.75 | 14.6467 |  | 54.75 | 17.6714 |  | 15.5 | 20.1866 |  | 175 | 19.9757 |  | 64.25 | 18.2961 |  | 79.75 | 20.3146
| 18.25 | 4.31444 |  | 33 | 14.6413 |  | 21.75 | 17.6693 |  | 64 | 20.1728 |  | 170.5 | 19.9238 |  | 70.75 | 18.2767 |  | 127.25 | 20.2596
| 123.5 | 4.30902 |  | 12.25 | 14.5912 |  | 150.75 | 17.6628 |  | 6 | 20.1685 |  | 67 | 19.922 |  | 174 | 18.2727 |  | 110 | 20.2558
| 147 | 4.26985 |  | 167.25 | 14.5765 |  | 28.75 | 17.6142 |  | 10.25 | 20.0802 |  | 6.75 | 19.9112 |  | 70 | 18.2258 |  | 177.75 | 20.1449
| 106.25 | 4.23698 |  | 60.25 | 14.4442 |  | 82.75 | 17.6021 |  | 24 | 20.0375 |  | 142.75 | 19.8961 |  | 169 | 18.2195 |  | 168.25 | 20.1275
| 133.5 | 4.23436 |  | 6 | 14.4103 |  | 155 | 17.5822 |  | 75.75 | 20.034 |  | 10 | 19.8568 |  | 6.25 | 18.1924 |  | 1.25 | 20.0079
| 158.25 | 4.21671 |  | 38.5 | 14.3985 |  | 176.75 | 17.5107 |  | 164.75 | 20.0056 |  | 158.75 | 19.8336 |  | 163.5 | 18.16 |  | 159 | 19.9819
| 163.75 | 4.20756 |  | 109 | 14.3466 |  | 170.25 | 17.5069 |  | 156.5 | 19.8827 |  | 166.75 | 19.7925 |  | 83.25 | 18.1443 |  | 32.75 | 19.9443
| 65.5 | 4.20341 |  | 59.5 | 14.3036 |  | 40.75 | 17.4714 |  | 134.25 | 19.8388 |  | 69.25 | 19.7191 |  | 155.5 | 18.119 |  | 151.25 | 19.8951
| 111.75 | 4.19044 |  | 104.25 | 14.302 |  | 66 | 17.4477 |  | 33.25 | 19.8352 |  | 17 | 19.6768 |  | 129.25 | 18.0727 |  | 157 | 19.8739
| 159.75 | 4.17918 |  | 139.5 | 14.2836 |  | 130.75 | 17.4407 |  | 137.25 | 19.8237 |  | 167 | 19.649 |  | 23.5 | 18.0626 |  | 165.5 | 19.7996
| 150.25 | 4.14953 |  | 7.75 | 14.2722 |  | 136.25 | 17.4398 |  | 52 | 19.8159 |  | 141.75 | 19.625 |  | 20 | 17.9698 |  | 142.25 | 19.789
| 143.75 | 4.14279 |  | 116 | 14.2631 |  | 176.25 | 17.424 |  | 126.25 | 19.7705 |  | 57.75 | 19.6146 |  | 119.25 | 17.876 |  | 152.75 | 19.7793
| 121.5 | 4.13845 |  | 119.5 | 14.2031 |  | 148.25 | 17.4116 |  | 145 | 19.7476 |  | 78.5 | 19.6057 |  | 51.5 | 17.875 |  | 5 | 19.7784
| 120.25 | 4.13015 |  | 71.75 | 14.1907 |  | 7.5 | 17.3497 |  | 55 | 19.7029 |  | 141 | 19.5995 |  | 173.75 | 17.8685 |  | 16.25 | 19.6279
| 42.5 | 4.11757 |  | 24 | 14.1817 |  | 174 | 17.3455 |  | 154.25 | 19.6439 |  | 84.5 | 19.5692 |  | 174.25 | 17.8643 |  | 171.25 | 19.5739
| 38.5 | 4.11173 |  | 16.75 | 14.1809 |  | 6 | 17.3264 |  | 44 | 19.5958 |  | 4.75 | 19.5679 |  | 43.5 | 17.7887 |  | 17 | 19.571
| 51.25 | 4.11158 |  | 175 | 14.1684 |  | 10 | 17.3096 |  | 67 | 19.5109 |  | 171.25 | 19.5678 |  | 164.5 | 17.7622 |  | 27.75 | 19.5373
| 60.75 | 4.09234 |  | 26 | 14.1423 |  | 147.75 | 17.3041 |  | 4 | 19.4344 |  | 151.25 | 19.5433 |  | 1.75 | 17.7389 |  | 41.5 | 19.5209
| 25.5 | 4.09022 |  | 155.25 | 14.1361 |  | 64 | 17.2902 |  | 38.5 | 19.42 |  | 91.5 | 19.5369 |  | 94.75 | 17.7227 |  | 43.5 | 19.4939
| 155.5 | 4.08565 |  | 170.75 | 14.0835 |  | 112 | 17.2646 |  | 150.75 | 19.327 |  | 109.75 | 19.4673 |  | 110 | 17.6951 |  | 156.75 | 19.4186
| 47.5 | 4.0811 |  | 173.75 | 14.0706 |  | 23.75 | 17.2295 |  | 175 | 19.2738 |  | 171.5 | 19.4421 |  | 69 | 17.6661 |  | 30.5 | 19.4119
| 112.5 | 4.07384 |  | 150 | 14.0392 |  | 148.75 | 17.1759 |  | 109.25 | 19.2731 |  | 9 | 19.4316 |  | 165.5 | 17.6584 |  | 155 | 19.3569
| 115 | 4.07022 |  | 3.75 | 14.0325 |  | 134.25 | 17.1679 |  | 85.75 | 19.1999 |  | 90.75 | 19.4085 |  | 176 | 17.6552 |  | 15.75 | 19.3434
| 140.5 | 4.05727 |  | 117 | 14.01 |  | 160 | 17.1672 |  | 39 | 19.1803 |  | 156 | 19.3961 |  | 117 | 17.6499 |  | 154 | 19.3048
| 161 | 4.04786 |  | 20.5 | 13.9959 |  | 169.75 | 17.1664 |  | 108 | 19.1539 |  | 68 | 19.3207 |  | 172.5 | 17.6115 |  | 104.75 | 19.2836
| 74.5 | 4.03184 |  | 118.75 | 13.9915 |  | 50 | 17.1595 |  | 5.25 | 19.0919 |  | 20.75 | 19.3043 |  | 156 | 17.5955 |  | 63 | 19.2045
| 104 | 4.02621 |  | 177.25 | 13.987 |  | 24.25 | 17.1224 |  | 168.75 | 19.0492 |  | 29.25 | 19.249 |  | 67 | 17.5672 |  | 162.5 | 19.1621
| 29 | 3.99675 |  | 2.5 | 13.9806 |  | 55 | 17.1213 |  | 117 | 19.0043 |  | 124 | 19.2337 |  | 8.75 | 17.5626 |  | 154.5 | 19.1409
| 136 | 3.99614 |  | 19.25 | 13.975 |  | 117.25 | 17.1168 |  | 154 | 18.9865 |  | 1.5 | 19.1615 |  | 177.75 | 17.5578 |  | 153 | 19.1206
| 129.25 | 3.99204 |  | 17.75 | 13.9639 |  | 25.5 | 17.0853 |  | 172.25 | 18.9795 |  | 19.25 | 19.1179 |  | 59.75 | 17.5411 |  | 14.75 | 19.0907
| 122.25 | 3.96458 |  | 36 | 13.8935 |  | 52 | 16.9556 |  | 130.5 | 18.9073 |  | 164.75 | 19.1165 |  | 167.75 | 17.5276 |  | 91.25 | 19.0772
| 20 | 3.96289 |  | 38 | 13.8714 |  | 57.25 | 16.938 |  | 126.5 | 18.8436 |  | 71.25 | 19.013 |  | 25.75 | 17.5235 |  | 177 | 19.0734
| 41.25 | 3.95647 |  | 62.75 | 13.8703 |  | 34 | 16.8874 |  | 90.5 | 18.8096 |  | 31.5 | 19.0086 |  | 163.75 | 17.4927 |  | 49 | 19.0628
| 21.25 | 3.95198 |  | 178 | 13.8344 |  | 9.75 | 16.8578 |  | 146.75 | 18.7822 |  | 51.75 | 18.9722 |  | 29 | 17.4774 |  | 66.5 | 19.0203
| 39.75 | 3.94008 |  | 64 | 13.8159 |  | 175.25 | 16.8197 |  | 42.75 | 18.7603 |  | 108.75 | 18.9515 |  | 11 | 17.3902 |  | 35.5 | 18.9972
| 61.75 | 3.89225 |  | 152.75 | 13.7903 |  | 174.75 | 16.791 |  | 162.25 | 18.7174 |  | 95.75 | 18.8989 |  | 143.5 | 17.3717 |  | 162.75 | 18.9933
| 158.75 | 3.88075 |  | 118.5 | 13.7204 |  | 150.5 | 16.7903 |  | 164.5 | 18.7137 |  | 163 | 18.8868 |  | 91.25 | 17.3647 |  | 28 | 18.9827
| 25.75 | 3.87742 |  | 22.5 | 13.7146 |  | 97.5 | 16.7834 |  | 34.5 | 18.6918 |  | 104.25 | 18.8782 |  | 34 | 17.363 |  | 25.5 | 18.975
| 58.5 | 3.87314 |  | 168.25 | 13.7039 |  | 109.5 | 16.7609 |  | 21.5 | 18.6172 |  | 63 | 18.8076 |  | 6.75 | 17.3608 |  | 89 | 18.9297
| 140.75 | 3.8687 |  | 163.25 | 13.6642 |  | 53.75 | 16.6881 |  | 52.25 | 18.5995 |  | 174.75 | 18.7639 |  | 139.25 | 17.3253 |  | 13.75 | 18.9191
| 133.25 | 3.86516 |  | 145.75 | 13.642 |  | 96.5 | 16.6878 |  | 20 | 18.5265 |  | 68.75 | 18.73 |  | 10.75 | 17.3131 |  | 10 | 18.9036
| 162.25 | 3.857 |  | 130.5 | 13.6103 |  | 165.5 | 16.62 |  | 73.5 | 18.5191 |  | 113.75 | 18.6737 |  | 124 | 17.2996 |  | 78.5 | 18.8824
| 54 | 3.84537 |  | 120.25 | 13.5887 |  | 98 | 16.6191 |  | 71.25 | 18.4964 |  | 37.75 | 18.6258 |  | 23.75 | 17.2144 |  | 10.75 | 18.8737
| 101 | 3.84357 |  | 13.75 | 13.5607 |  | 18 | 16.5904 |  | 37.75 | 18.4922 |  | 134 | 18.4864 |  | 6.5 | 17.1436 |  | 41.25 | 18.841
| 74.75 | 3.83717 |  | 34.75 | 13.5497 |  | 136.75 | 16.5846 |  | 116 | 18.4403 |  | 15.25 | 18.4683 |  | 59.25 | 17.1152 |  | 173.5 | 18.8062
| 19.25 | 3.83702 |  | 148.5 | 13.541 |  | 75.75 | 16.5697 |  | 5 | 18.4395 |  | 101 | 18.4219 |  | 163.25 | 17.1135 |  | 148.75 | 18.7754
| 61.25 | 3.83371 |  | 37.25 | 13.5154 |  | 33.25 | 16.5196 |  | 43.75 | 18.3788 |  | 163.25 | 18.409 |  | 99.25 | 17.0721 |  | 146 | 18.7696
| 139 | 3.82779 |  | 103.75 | 13.486 |  | 8.25 | 16.5143 |  | 131.75 | 18.363 |  | 75.75 | 18.3598 |  | 175.25 | 17.0537 |  | 2.25 | 18.6953
| 153.25 | 3.81431 |  | 159.25 | 13.4439 |  | 128 | 16.4954 |  | 5.75 | 18.3496 |  | 76.25 | 18.3404 |  | 166.75 | 17.0507 |  | 3 | 18.6944
| 125 | 3.8104 |  | 151.5 | 13.4069 |  | 17.75 | 16.4837 |  | 162 | 18.3293 |  | 152.75 | 18.3383 |  | 7.75 | 17.0478 |  | 130.75 | 18.6895
| 45.5 | 3.81001 |  | 133 | 13.3762 |  | 174.25 | 16.4812 |  | 58 | 18.3182 |  | 58 | 18.2995 |  | 14.75 | 17.0396 |  | 33.25 | 18.5323
| 42 | 3.80607 |  | 142 | 13.3668 |  | 113 | 16.4421 |  | 82.75 | 18.3149 |  | 132.25 | 18.2851 |  | 36.5 | 16.9931 |  | 17.5 | 18.4976
| 122.5 | 3.79801 |  | 58.75 | 13.3515 |  | 25.75 | 16.3176 |  | 68 | 18.233 |  | 14.75 | 18.2251 |  | 76.25 | 16.981 |  | 70 | 18.4918
| 57.25 | 3.79579 |  | 32.25 | 13.3279 |  | 166.5 | 16.2795 |  | 124 | 18.2265 |  | 19 | 18.1468 |  | 149.25 | 16.9516 |  | 108.75 | 18.4774
| 143.25 | 3.74706 |  | 1.5 | 13.2416 |  | 103.75 | 16.2295 |  | 24.25 | 18.1916 |  | 64 | 18.1034 |  | 89.25 | 16.9288 |  | 37.25 | 18.4542
| 22 | 3.74312 |  | 65.5 | 13.2047 |  | 117 | 16.1897 |  | 28.5 | 18.1869 |  | 140.5 | 18.075 |  | 5.5 | 16.9256 |  | 122.75 | 18.4369
| 150 | 3.74217 |  | 5.25 | 13.1799 |  | 63 | 16.1678 |  | 66.25 | 18.1792 |  | 149.75 | 18.0569 |  | 100 | 16.8969 |  | 118.75 | 18.4349
| 52.75 | 3.74158 |  | 15.75 | 13.1661 |  | 67 | 16.1007 |  | 2.25 | 18.1772 |  | 125.25 | 18.0519 |  | 29.5 | 16.8912 |  | 6.75 | 18.4253
| 129 | 3.72517 |  | 41.5 | 13.151 |  | 159.25 | 16.0939 |  | 25.75 | 18.172 |  | 55.5 | 17.8472 |  | 172.75 | 16.8531 |  | 162 | 18.4002
| 41 | 3.71822 |  | 157.75 | 13.149 |  | 78.5 | 16.0908 |  | 147.75 | 18.1524 |  | 163.75 | 17.7671 |  | 20.75 | 16.7994 |  | 97.25 | 18.3742
| 26.25 | 3.71664 |  | 59.25 | 13.1113 |  | 124.25 | 16.0869 |  | 32.25 | 18.0877 |  | 56 | 17.7643 |  | 115.75 | 16.7873 |  | 89.25 | 18.3038
| 132.5 | 3.69502 |  | 32.75 | 13.0795 |  | 11.75 | 16.077 |  | 134 | 18.0539 |  | 136.25 | 17.7591 |  | 28.75 | 16.7603 |  | 30.75 | 18.2421
| 116.25 | 3.69264 |  | 30 | 13.0775 |  | 27.5 | 15.9846 |  | 29.25 | 18.0501 |  | 15.75 | 17.7212 |  | 24.75 | 16.7061 |  | 37.75 | 18.2266
| 52.25 | 3.69053 |  | 156.5 | 13.0677 |  | 178.25 | 15.9697 |  | 135.5 | 18.0293 |  | 15.5 | 17.6891 |  | 131.5 | 16.7021 |  | 117.5 | 18.2266
| 112.75 | 3.68474 |  | 48.25 | 13.0429 |  | 37.25 | 15.9396 |  | 27.5 | 18.0124 |  | 12.75 | 17.657 |  | 129.5 | 16.6974 |  | 172.5 | 18.2218
| 55 | 3.68228 |  | 10.5 | 13.0068 |  | 31 | 15.8776 |  | 41.75 | 17.9771 |  | 40.5 | 17.6423 |  | 167.25 | 16.6967 |  | 42 | 18.1851
| 63 | 3.68133 |  | 63 | 13.001 |  | 55.75 | 15.8378 |  | 125 | 17.9569 |  | 1.25 | 17.6337 |  | 90.5 | 16.693 |  | 13.5 | 18.1302
| 68.5 | 3.67493 |  | 28.75 | 13.0004 |  | 161 | 15.8122 |  | 169.5 | 17.9402 |  | 167.5 | 17.5879 |  | 30 | 16.6825 |  | 28.5 | 18.107
| 154.75 | 3.6744 |  | 27.75 | 12.9895 |  | 62.75 | 15.7857 |  | 126 | 17.8998 |  | 117 | 17.5534 |  | 116 | 16.6779 |  | 117.25 | 18.0598
| 136.25 | 3.67015 |  | 44.25 | 12.9643 |  | 146 | 15.7442 |  | 67.25 | 17.8409 |  | 19.5 | 17.5061 |  | 150.5 | 16.6428 |  | 178.25 | 18.0328
| 47 | 3.64917 |  | 52 | 12.9563 |  | 19 | 15.7407 |  | 7.75 | 17.8235 |  | 11.75 | 17.4588 |  | 44.25 | 16.5902 |  | 35.75 | 18.0096
| 123.25 | 3.62202 |  | 53 | 12.9482 |  | 49.25 | 15.7105 |  | 168.25 | 17.7213 |  | 11 | 17.4256 |  | 135.75 | 16.5845 |  | 174.5 | 17.9489
| 55.75 | 3.61706 |  | 36.5 | 12.9193 |  | 16.75 | 15.7088 |  | 141.5 | 17.7045 |  | 93 | 17.4069 |  | 90.75 | 16.5263 |  | 68 | 17.9431
| 163.25 | 3.6082 |  | 158.75 | 12.8939 |  | 156.25 | 15.6643 |  | 175.75 | 17.6779 |  | 156.5 | 17.3815 |  | 118.5 | 16.5237 |  | 41 | 17.8553
| 108.25 | 3.59721 |  | 140.5 | 12.8369 |  | 3.5 | 15.6255 |  | 167.5 | 17.6425 |  | 162.25 | 17.3493 |  | 62.5 | 16.4403 |  | 133.5 | 17.8534
| 104.25 | 3.57786 |  | 49.25 | 12.8306 |  | 46 | 15.5792 |  | 170.25 | 17.612 |  | 27 | 17.3399 |  | 20.5 | 16.4169 |  | 139.25 | 17.8187
| 117 | 3.56232 |  | 43.75 | 12.7999 |  | 131.5 | 15.5611 |  | 76.25 | 17.5761 |  | 95 | 17.3062 |  | 95 | 16.3834 |  | 150.25 | 17.7936
| 43 | 3.56121 |  | 66.25 | 12.7435 |  | 155.5 | 15.5605 |  | 35 | 17.4831 |  | 9.5 | 17.2737 |  | 15.25 | 16.3305 |  | 31.75 | 17.7666
| 146.5 | 3.5605 |  | 113.75 | 12.7221 |  | 45.75 | 15.492 |  | 43.5 | 17.4647 |  | 74.25 | 17.2548 |  | 26 | 16.2717 |  | 124 | 17.6528
| 117.75 | 3.55426 |  | 162 | 12.6662 |  | 17.5 | 15.4732 |  | 78.5 | 17.4542 |  | 145 | 17.2257 |  | 2.25 | 16.2552 |  | 103.75 | 17.593
| 62 | 3.55017 |  | 172 | 12.6649 |  | 155.75 | 15.3666 |  | 142.25 | 17.4458 |  | 169 | 17.1915 |  | 17.5 | 16.2471 |  | 6 | 17.5631
| 121.75 | 3.54898 |  | 131.75 | 12.6549 |  | 157 | 15.3401 |  | 13.5 | 17.4414 |  | 34 | 17.0812 |  | 126.5 | 16.2106 |  | 143.5 | 17.5419
| 141.5 | 3.54055 |  | 120.5 | 12.6522 |  | 1.5 | 15.31 |  | 22.5 | 17.419 |  | 120.75 | 17.0664 |  | 83.5 | 16.1527 |  | 129.5 | 17.5351
| 49 | 3.51605 |  | 176.5 | 12.6395 |  | 156.5 | 15.2831 |  | 159.25 | 17.3719 |  | 35.75 | 17.0599 |  | 18.75 | 16.1246 |  | 170.75 | 17.5062
| 70 | 3.50072 |  | 11 | 12.6252 |  | 101.5 | 15.267 |  | 27.25 | 17.355 |  | 44.25 | 16.9256 |  | 139.75 | 16.0456 |  | 5.25 | 17.3934
| 108.75 | 3.48965 |  | 47 | 12.6199 |  | 22.25 | 15.2643 |  | 22.25 | 17.3472 |  | 10.25 | 16.9236 |  | 169.75 | 16.017 |  | 43 | 17.3394
| 146.75 | 3.48563 |  | 31.25 | 12.5735 |  | 111.5 | 15.1778 |  | 178 | 17.3301 |  | 26.25 | 16.872 |  | 178.25 | 16.0082 |  | 80.75 | 17.2979
| 117.25 | 3.46153 |  | 35.75 | 12.547 |  | 70.5 | 15.1192 |  | 8.5 | 17.1695 |  | 157.75 | 16.839 |  | 68 | 15.9904 |  | 145.75 | 17.1928
| 59.5 | 3.45807 |  | 169 | 12.5152 |  | 48.5 | 15.1096 |  | 173.5 | 17.0181 |  | 82.75 | 16.8202 |  | 149.5 | 15.9881 |  | 135.75 | 17.1841
| 54.25 | 3.41393 |  | 113 | 12.515 |  | 8.75 | 15.0793 |  | 144.25 | 17.0136 |  | 149.25 | 16.8186 |  | 80.25 | 15.9735 |  | 103 | 17.1677
| 134 | 3.41324 |  | 21.25 | 12.4782 |  | 147.25 | 15.0761 |  | 109.75 | 16.9987 |  | 161 | 16.8169 |  | 41.75 | 15.9184 |  | 94.25 | 17.1551
| 106 | 3.40894 |  | 141 | 12.4383 |  | 68 | 14.9813 |  | 3 | 16.8404 |  | 98.25 | 16.8086 |  | 152.5 | 15.8502 |  | 149.25 | 17.1127
| 113.25 | 3.40799 |  | 164.75 | 12.4187 |  | 97.25 | 14.9454 |  | 1.5 | 16.7806 |  | 176 | 16.7947 |  | 136.5 | 15.8254 |  | 40.75 | 17.0712
| 44.25 | 3.39178 |  | 6.25 | 12.3619 |  | 44.25 | 14.9299 |  | 175.25 | 16.729 |  | 5 | 16.7152 |  | 83 | 15.7973 |  | 27.25 | 17.0442
| 127.5 | 3.39075 |  | 18 | 12.3147 |  | 144.75 | 14.8988 |  | 1.75 | 16.6894 |  | 144.75 | 16.7064 |  | 18 | 15.7795 |  | 165 | 17.0008
| 56.75 | 3.39041 |  | 29 | 12.3022 |  | 24.75 | 14.8957 |  | 177.75 | 16.6393 |  | 65.75 | 16.6685 |  | 48.5 | 15.7778 |  | 39.5 | 16.9979
| 129.75 | 3.37897 |  | 1.75 | 12.2617 |  | 2 | 14.8112 |  | 136.5 | 16.6142 |  | 16.25 | 16.6151 |  | 164.75 | 15.757 |  | 175.25 | 16.9507
| 142.75 | 3.36766 |  | 11.75 | 12.2231 |  | 8.5 | 14.7558 |  | 19.5 | 16.5832 |  | 30 | 16.5949 |  | 154 | 15.7485 |  | 175.75 | 16.9333
| 63.75 | 3.35986 |  | 68.5 | 12.2229 |  | 19.25 | 14.6072 |  | 164.25 | 16.5766 |  | 46 | 16.5671 |  | 160.75 | 15.7117 |  | 176.25 | 16.8456
| 74.25 | 3.32627 |  | 150.75 | 12.1824 |  | 89.5 | 14.5827 |  | 170.75 | 16.5632 |  | 97.25 | 16.5587 |  | 116.25 | 15.7105 |  | 63.75 | 16.8215
| 58.25 | 3.32622 |  | 22.25 | 12.1209 |  | 175 | 14.5601 |  | 12.75 | 16.5387 |  | 169.5 | 16.5439 |  | 1.5 | 15.6802 |  | 138.5 | 16.7433
| 49.75 | 3.31596 |  | 130 | 12.081 |  | 10.25 | 14.5274 |  | 17.75 | 16.4535 |  | 51.25 | 16.5334 |  | 161.25 | 15.6594 |  | 82.75 | 16.6864
| 159 | 3.31023 |  | 13 | 12.0362 |  | 173 | 14.46 |  | 17 | 16.448 |  | 175.75 | 16.5194 |  | 159.75 | 15.6519 |  | 128 | 16.67
| 64 | 3.30692 |  | 20.75 | 12.0148 |  | 156 | 14.4153 |  | 166.25 | 16.3611 |  | 36.75 | 16.4767 |  | 60.75 | 15.6378 |  | 24.25 | 16.6064
| 124.75 | 3.29625 |  | 149.5 | 12.0106 |  | 139.25 | 14.2547 |  | 62.75 | 16.3051 |  | 103.75 | 16.466 |  | 176.5 | 15.6231 |  | 117 | 16.6064
| 62.25 | 3.28901 |  | 160.5 | 11.9908 |  | 151.5 | 14.2412 |  | 25.25 | 16.2983 |  | 142 | 16.4313 |  | 96.5 | 15.5921 |  | 164.25 | 16.6016
| 126.25 | 3.28103 |  | 152.5 | 11.9876 |  | 127 | 14.1599 |  | 11.75 | 16.0564 |  | 1.75 | 16.2895 |  | 148.75 | 15.5871 |  | 98 | 16.5939
| 148.25 | 3.27992 |  | 4.25 | 11.985 |  | 32 | 14.0849 |  | 80.75 | 16.0436 |  | 22 | 16.264 |  | 21.5 | 15.5833 |  | 11 | 16.4675
| 103.75 | 3.27844 |  | 1 | 11.9725 |  | 157.75 | 14.0497 |  | 26 | 15.9708 |  | 177 | 16.2313 |  | 127.75 | 15.5575 |  | 27.5 | 16.4598
| 60.25 | 3.25341 |  | 16.25 | 11.9328 |  | 144.25 | 14.0391 |  | 129.5 | 15.9634 |  | 16.75 | 16.2274 |  | 19 | 15.5329 |  | 20 | 16.3344
| 40.25 | 3.23702 |  | 119 | 11.9219 |  | 20 | 14.0312 |  | 128.75 | 15.9605 |  | 158 | 16.1236 |  | 37 | 15.5297 |  | 79.25 | 16.2698
| 119.5 | 3.23628 |  | 24.5 | 11.9213 |  | 26 | 14.0138 |  | 56 | 15.9265 |  | 167.25 | 16.093 |  | 79.5 | 15.4823 |  | 172.25 | 16.2544
| 42.25 | 3.23266 |  | 62.5 | 11.8818 |  | 148 | 13.9419 |  | 33 | 15.9133 |  | 149.5 | 16.077 |  | 171.25 | 15.4647 |  | 146.75 | 16.1348
| 122.75 | 3.23137 |  | 5.75 | 11.8607 |  | 154.5 | 13.9223 |  | 177 | 15.7413 |  | 136 | 15.9675 |  | 170.25 | 15.3794 |  | 49.25 | 16.0403
| 48.5 | 3.22822 |  | 140.75 | 11.8506 |  | 31.25 | 13.9107 |  | 160 | 15.7135 |  | 178.25 | 15.9307 |  | 5.25 | 15.3477 |  | 12.75 | 15.8831
| 76 | 3.21488 |  | 53.5 | 11.7549 |  | 128.5 | 13.9093 |  | 152.75 | 15.7095 |  | 139.5 | 15.9176 |  | 63 | 15.2906 |  | 38.5 | 15.8734
| 111.25 | 3.19915 |  | 105.75 | 11.6974 |  | 22.75 | 13.8141 |  | 178.5 | 15.6706 |  | 102.75 | 15.9122 |  | 177.5 | 15.2862 |  | 104.25 | 15.7992
| 144.75 | 3.19009 |  | 127.25 | 11.6963 |  | 13.5 | 13.8121 |  | 23.5 | 15.65 |  | 165.5 | 15.8901 |  | 160 | 15.2519 |  | 76.25 | 15.7413
| 52 | 3.18425 |  | 135.75 | 11.6464 |  | 169.25 | 13.7789 |  | 14.5 | 15.6211 |  | 150.25 | 15.8872 |  | 30.75 | 15.1795 |  | 134 | 15.6979
| 161.25 | 3.18179 |  | 40 | 11.6067 |  | 173.75 | 13.7055 |  | 2.75 | 15.5699 |  | 150 | 15.8659 |  | 23 | 15.1599 |  | 153.75 | 15.6208
| 35.75 | 3.18097 |  | 156.75 | 11.5994 |  | 116.25 | 13.6785 |  | 18 | 15.5077 |  | 135.75 | 15.7335 |  | 72.5 | 15.1292 |  | 141.5 | 15.6072
| 125.5 | 3.17835 |  | 136.25 | 11.5936 |  | 162 | 13.654 |  | 8.25 | 15.4922 |  | 162 | 15.7151 |  | 164.25 | 15.075 |  | 18 | 15.6044
| 61 | 3.17317 |  | 149.25 | 11.4799 |  | 29.5 | 13.6079 |  | 15.25 | 15.487 |  | 142.25 | 15.6152 |  | 61.75 | 15.064 |  | 150.5 | 15.5388
| 127.75 | 3.16786 |  | 108 | 11.408 |  | 30.75 | 13.5831 |  | 74.25 | 15.452 |  | 21.25 | 15.5777 |  | 22 | 15.036 |  | 90.75 | 15.5262
| 51.75 | 3.15777 |  | 9.75 | 11.3853 |  | 5.75 | 13.5788 |  | 2.5 | 15.3541 |  | 31.25 | 15.5574 |  | 49.5 | 14.9816 |  | 140 | 15.4288
| 133.75 | 3.15015 |  | 64.25 | 11.3106 |  | 154 | 13.5563 |  | 146.5 | 15.2716 |  | 7.75 | 15.4731 |  | 162 | 14.9704 |  | 22.25 | 15.3391
| 42.75 | 3.14223 |  | 3.5 | 11.2997 |  | 123.25 | 13.4895 |  | 146 | 15.2662 |  | 155.75 | 15.4392 |  | 16.75 | 14.9139 |  | 21.5 | 15.3295
| 48 | 3.13057 |  | 34.25 | 11.2503 |  | 142 | 13.4405 |  | 24.5 | 15.0472 |  | 147.75 | 15.4124 |  | 40.75 | 14.7786 |  | 174.75 | 15.3276
| 147.5 | 3.12867 |  | 9.25 | 11.2258 |  | 1.75 | 13.3643 |  | 12.25 | 14.9072 |  | 144.25 | 15.3962 |  | 45.75 | 14.7071 |  | 40 | 15.3141
| 154.25 | 3.08845 |  | 142.25 | 11.1981 |  | 151.25 | 13.3597 |  | 31.25 | 14.8936 |  | 170.75 | 15.3102 |  | 174.75 | 14.6023 |  | 51.5 | 15.2909
| 134.25 | 3.08496 |  | 1.25 | 11.1732 |  | 23.5 | 13.3391 |  | 139.5 | 14.8825 |  | 159.25 | 15.2168 |  | 104.25 | 14.5519 |  | 158 | 15.289
| 58 | 3.08091 |  | 124 | 11.1324 |  | 175.75 | 13.3154 |  | 155.5 | 14.8006 |  | 164.25 | 15.1197 |  | 52.25 | 14.5325 |  | 179 | 15.2658
| 145.5 | 3.06323 |  | 20.25 | 11.1142 |  | 14.75 | 13.3067 |  | 4.75 | 14.755 |  | 148.5 | 15.0819 |  | 14.25 | 14.3618 |  | 158.5 | 15.2012
| 51.5 | 3.06292 |  | 141.5 | 11.0496 |  | 174.5 | 13.2765 |  | 179 | 14.7183 |  | 148.75 | 14.9181 |  | 7.25 | 14.3554 |  | 166.25 | 15.1704
| 62.5 | 3.04069 |  | 139 | 11.0348 |  | 16.25 | 13.2606 |  | 11 | 14.6839 |  | 143.25 | 14.8003 |  | 143.75 | 14.2926 |  | 134.25 | 15.1665
| 152.25 | 3.02076 |  | 68 | 11.0244 |  | 172.25 | 13.2173 |  | 53.75 | 14.5224 |  | 177.75 | 14.7852 |  | 126.75 | 14.2832 |  | 120.75 | 15.1617
| 40.75 | 3.01669 |  | 29.25 | 11.0103 |  | 167.25 | 13.2099 |  | 165.5 | 14.4746 |  | 12.25 | 14.7427 |  | 101.5 | 14.1519 |  | 167.25 | 15.1135
| 50.5 | 3.00435 |  | 146 | 10.9388 |  | 167.75 | 13.1668 |  | 15.75 | 14.2612 |  | 157 | 14.7295 |  | 4.25 | 14.1045 |  | 171 | 14.9592
| 59 | 3.00406 |  | 27.25 | 10.9168 |  | 37.75 | 13.1182 |  | 124.5 | 14.241 |  | 141.5 | 14.689 |  | 156.25 | 14.0525 |  | 22.75 | 14.9061
| 49.25 | 2.99608 |  | 143.25 | 10.8551 |  | 71.25 | 13.0858 |  | 89.5 | 14.2327 |  | 49 | 14.5384 |  | 165.25 | 13.9677 |  | 26 | 14.9013
| 145 | 2.99225 |  | 110 | 10.8522 |  | 108.25 | 13.0156 |  | 152.5 | 14.2187 |  | 105.75 | 14.5285 |  | 17.25 | 13.9587 |  | 45.75 | 14.8984
| 119 | 2.95509 |  | 130.75 | 10.8326 |  | 104.25 | 13.0104 |  | 173 | 14.1676 |  | 44.5 | 14.4231 |  | 141.5 | 13.9278 |  | 19 | 14.8569
| 52.5 | 2.93966 |  | 51.5 | 10.8056 |  | 7 | 12.9536 |  | 4.25 | 14.1216 |  | 140 | 14.2189 |  | 33.25 | 13.8772 |  | 53 | 14.8444
| 138.75 | 2.90765 |  | 6.5 | 10.6951 |  | 15.25 | 12.8266 |  | 151.5 | 14.1191 |  | 3 | 14.1693 |  | 20.25 | 13.8642 |  | 1 | 14.8338
| 122 | 2.90385 |  | 56 | 10.6802 |  | 141.5 | 12.8161 |  | 131 | 14.0805 |  | 80.75 | 14.0896 |  | 123.5 | 13.7654 |  | 160 | 14.8309
| 148.75 | 2.88857 |  | 169.5 | 10.5764 |  | 23 | 12.8131 |  | 30.5 | 14.0309 |  | 153 | 14.0314 |  | 3.75 | 13.7568 |  | 25.75 | 14.7335
| 126 | 2.8674 |  | 160 | 10.5543 |  | 108.75 | 12.8124 |  | 120.75 | 13.9762 |  | 1 | 14.0097 |  | 169.25 | 13.7104 |  | 101.5 | 14.639
| 154.5 | 2.83609 |  | 134 | 10.5006 |  | 158 | 12.8073 |  | 163.75 | 13.7616 |  | 173.5 | 13.9945 |  | 179 | 13.6808 |  | 1.5 | 14.4962
| 41.5 | 2.81404 |  | 8 | 10.4842 |  | 9.25 | 12.786 |  | 108.25 | 13.7372 |  | 150.75 | 13.9897 |  | 158 | 13.6025 |  | 82 | 14.3824
| 152.5 | 2.80818 |  | 154 | 10.463 |  | 161.25 | 12.7708 |  | 21.25 | 13.7081 |  | 128.25 | 13.9119 |  | 108.75 | 13.5764 |  | 174 | 14.3564
| 50.75 | 2.79602 |  | 175.25 | 10.4554 |  | 51.5 | 12.7249 |  | 157 | 13.5525 |  | 175.25 | 13.8977 |  | 100.5 | 13.4453 |  | 24.5 | 14.2898
| 134.5 | 2.79256 |  | 17.5 | 10.3844 |  | 142.25 | 12.7107 |  | 59.25 | 13.2827 |  | 70.25 | 13.8341 |  | 38 | 13.4278 |  | 34 | 14.149
| 126.5 | 2.79155 |  | 30.75 | 10.3808 |  | 7.75 | 12.6096 |  | 51.25 | 13.2574 |  | 116 | 13.7977 |  | 171 | 13.349 |  | 90.5 | 14.1481
| 132.75 | 2.7915 |  | 157.5 | 10.3547 |  | 6.5 | 12.5902 |  | 40 | 13.2131 |  | 53 | 13.7081 |  | 13.75 | 13.3483 |  | 164.75 | 13.9128
| 27.75 | 2.78331 |  | 35.25 | 10.2741 |  | 168.25 | 12.5008 |  | 153.75 | 13.1902 |  | 131 | 13.5945 |  | 162.5 | 13.2634 |  | 29.5 | 13.853
| 64.5 | 2.76388 |  | 21.5 | 10.2723 |  | 4.25 | 12.3573 |  | 13.75 | 13.0895 |  | 33.5 | 13.5682 |  | 153 | 13.2373 |  | 128.5 | 13.8481
| 44.5 | 2.7419 |  | 154.25 | 10.2569 |  | 124 | 12.3018 |  | 20.75 | 13.0271 |  | 13.75 | 13.4842 |  | 142 | 13.2139 |  | 169 | 13.7941
| 60 | 2.7054 |  | 179 | 10.2039 |  | 53 | 12.2895 |  | 6.5 | 13.0159 |  | 14.5 | 13.4559 |  | 56.5 | 13.1807 |  | 176.5 | 13.7941
| 116.75 | 2.70321 |  | 18.75 | 10.1351 |  | 135.5 | 12.2152 |  | 40.5 | 12.9918 |  | 174 | 12.7922 |  | 38.5 | 13.1775 |  | 75.75 | 13.7411
| 114.25 | 2.66378 |  | 23 | 10.1177 |  | 66.5 | 12.2091 |  | 127 | 12.991 |  | 134.25 | 12.7467 |  | 2 | 12.9979 |  | 6.5 | 13.7189
| 69.5 | 2.65315 |  | 37.75 | 10.1094 |  | 166.25 | 12.1893 |  | 113 | 12.9654 |  | 155.5 | 12.6762 |  | 11.5 | 12.9703 |  | 161.25 | 13.7035
| 69.25 | 2.63613 |  | 116.25 | 10.0186 |  | 135.75 | 12.0769 |  | 2 | 12.8297 |  | 146 | 12.6092 |  | 172.25 | 12.859 |  | 174.25 | 13.581
| 128 | 2.63595 |  | 178.5 | 9.83655 |  | 20.75 | 12.0463 |  | 16.25 | 12.6769 |  | 31 | 12.5885 |  | 12.25 | 12.8538 |  | 28.75 | 13.5173
| 49.5 | 2.63455 |  | 153 | 9.78064 |  | 179 | 11.9998 |  | 148.75 | 12.3272 |  | 89.5 | 12.4224 |  | 82 | 12.7692 |  | 127 | 13.4913
| 121 | 2.63196 |  | 63.75 | 9.77841 |  | 172 | 11.9973 |  | 178.75 | 12.2509 |  | 178.75 | 12.3955 |  | 89.5 | 12.6845 |  | 113 | 13.473
| 113.75 | 2.62012 |  | 45.75 | 9.5944 |  | 13.75 | 11.9547 |  | 71.75 | 12.1963 |  | 178.5 | 12.0854 |  | 175 | 12.6593 |  | 23.5 | 13.4277
| 127 | 2.60714 |  | 34 | 9.59061 |  | 1.25 | 11.9544 |  | 36.75 | 12.1728 |  | 45.75 | 11.9329 |  | 32.25 | 12.6477 |  | 14.25 | 13.2107
| 119.75 | 2.54123 |  | 14.25 | 9.27494 |  | 63.75 | 11.9319 |  | 35.75 | 12.1018 |  | 179.25 | 11.9236 |  | 75.75 | 12.5637 |  | 9.25 | 13.1914
| 50 | 2.53327 |  | 177.75 | 9.26893 |  | 170.75 | 11.8547 |  | 56.5 | 11.8564 |  | 59.25 | 11.8856 |  | 178.5 | 12.3858 |  | 7 | 13.0911
| 53.75 | 2.53264 |  | 134.25 | 9.11944 |  | 56 | 11.788 |  | 9.75 | 11.455 |  | 172 | 11.862 |  | 157 | 12.3362 |  | 4.75 | 12.9995
| 179.75 | 2.49554 |  | 154.5 | 9.11633 |  | 173.5 | 11.7594 |  | 143.25 | 11.4001 |  | 9.25 | 11.8195 |  | 11.75 | 11.823 |  | 116.25 | 12.93
| 118.25 | 2.47598 |  | 128.5 | 9.09828 |  | 21.5 | 11.5474 |  | 63 | 11.2599 |  | 9.75 | 11.7546 |  | 170.75 | 11.8185 |  | 178.75 | 12.7265
| 135.5 | 2.46837 |  | 146.5 | 8.97264 |  | 27 | 11.5252 |  | 134.5 | 11.2572 |  | 167.75 | 11.7335 |  | 71.25 | 11.8101 |  | 0.75 | 12.6899
| 125.25 | 2.45143 |  | 138.5 | 8.87194 |  | 24 | 11.5234 |  | 11.5 | 11.2471 |  | 6.5 | 11.6435 |  | 134.5 | 11.7832 |  | 18.75 | 12.6253
| 51 | 2.45063 |  | 22 | 8.8216 |  | 178.5 | 11.5138 |  | 179.25 | 11.0001 |  | 108.25 | 11.4568 |  | 161 | 11.7562 |  | 24 | 12.606
| 131.75 | 2.43554 |  | 108.75 | 8.70286 |  | 89.75 | 11.4993 |  | 53 | 10.9859 |  | 168.5 | 11.4498 |  | 15.75 | 11.7388 |  | 15.25 | 12.414
| 146 | 2.4352 |  | 158 | 8.69283 |  | 153 | 11.4164 |  | 18.75 | 10.9809 |  | 10.5 | 11.3188 |  | 108.25 | 11.7302 |  | 167.75 | 12.3446
| 26.75 | 2.39215 |  | 155.5 | 8.64249 |  | 146.75 | 11.1985 |  | 0.75 | 10.9094 |  | 154 | 11.2826 |  | 10.25 | 11.6999 |  | 23 | 12.2983
| 134.75 | 2.39196 |  | 116.75 | 8.58167 |  | 8 | 11.0767 |  | 116.75 | 10.4553 |  | 165.25 | 11.2062 |  | 71.75 | 11.6263 |  | 45.5 | 12.2163
| 127.25 | 2.38707 |  | 36.75 | 8.56452 |  | 1 | 10.9667 |  | 34 | 10.4025 |  | 161.25 | 11.1597 |  | 175.75 | 11.4967 |  | 56.5 | 12.1913
| 39.5 | 2.38324 |  | 173.5 | 8.52085 |  | 44.5 | 10.9174 |  | 45.75 | 10.3858 |  | 146.5 | 11.0798 |  | 8.25 | 11.4831 |  | 27 | 12.0688
| 56 | 2.35179 |  | 175.75 | 8.48298 |  | 33.5 | 10.6974 |  | 8 | 10.3582 |  | 63.75 | 11.0644 |  | 143 | 11.4225 |  | 71.75 | 12.0071
| 155.75 | 2.31125 |  | 162.75 | 8.47741 |  | 45.5 | 10.6648 |  | 33.5 | 10.2617 |  | 135.5 | 11.0414 |  | 16.25 | 11.2488 |  | 8 | 11.9531
| 140 | 2.27206 |  | 33.5 | 8.25419 |  | 71.75 | 10.2416 |  | 27 | 10.2536 |  | 101.5 | 10.8635 |  | 63.75 | 11.2206 |  | 172 | 11.8489
| 24 | 2.26255 |  | 173 | 8.133 |  | 22 | 10.0466 |  | 172 | 10.2464 |  | 123.5 | 10.615 |  | 146.5 | 11.0199 |  | 108.25 | 11.7399
| 60.5 | 2.22486 |  | 157 | 8.10137 |  | 38.5 | 9.87919 |  | 168.5 | 10.1043 |  | 18.75 | 10.4607 |  | 44.5 | 10.8099 |  | 44.25 | 11.5789
| 138.25 | 2.21577 |  | 123.5 | 8.02607 |  | 162.5 | 9.7837 |  | 116.25 | 10.0509 |  | 173 | 10.3522 |  | 45.5 | 10.7512 |  | 123.5 | 11.4583
| 139.75 | 2.1844 |  | 7 | 7.98531 |  | 26.25 | 9.7652 |  | 161.25 | 9.94447 |  | 153.75 | 10.26 |  | 178.75 | 10.7281 |  | 134.5 | 11.3975
| 132 | 2.18102 |  | 168.5 | 7.9236 |  | 9.5 | 9.70998 |  | 140 | 9.92855 |  | 179 | 10.0896 |  | 9.25 | 10.4502 |  | 17.75 | 11.3734
| 118.75 | 2.09232 |  | 40.5 | 7.87748 |  | 10.75 | 9.48512 |  | 161.75 | 9.87768 |  | 71.75 | 9.78669 |  | 179.25 | 10.4221 |  | 135.5 | 11.0619
| 33.5 | 2.03291 |  | 11.5 | 7.84474 |  | 2.25 | 9.40962 |  | 89.75 | 9.72371 |  | 166.25 | 9.76484 |  | 165.75 | 10.2943 |  | 22 | 11.0581
| 147.75 | 2.02255 |  | 165.75 | 7.81377 |  | 11.5 | 9.06662 |  | 9.25 | 9.65673 |  | 116.75 | 9.70608 |  | 0.75 | 10.2832 |  | 44.5 | 10.7967
| 53.25 | 1.94132 |  | 63.25 | 7.73157 |  | 18.75 | 9.05315 |  | 23 | 9.62508 |  | 7 | 9.66173 |  | 1 | 10.2699 |  | 168.5 | 10.7813
| 41.75 | 1.93304 |  | 45.5 | 7.5832 |  | 3 | 8.82532 |  | 123.5 | 9.53576 |  | 116.25 | 9.33819 |  | 135.5 | 10.1977 |  | 4.25 | 10.7379
| 133 | 1.82598 |  | 167.75 | 7.54377 |  | 168.5 | 8.61659 |  | 63.75 | 9.448 |  | 63.25 | 9.08358 |  | 173.5 | 10.1489 |  | 178.5 | 10.3106
| 113 | 1.8225 |  | 161.75 | 7.48407 |  | 0.75 | 8.57691 |  | 22 | 9.44218 |  | 14.25 | 9.07987 |  | 168.5 | 10.0888 |  | 89.5 | 9.87472
| 121.25 | 1.80862 |  | 133.5 | 7.37402 |  | 161.75 | 8.36759 |  | 45.5 | 9.315 |  | 45.5 | 9.03705 |  | 56 | 9.98491 |  | 165.75 | 9.47352
| 63.25 | 1.79303 |  | 56.5 | 7.28624 |  | 179.25 | 8.34361 |  | 10.5 | 9.31034 |  | 0.75 | 9.03104 |  | 171.75 | 9.87575 |  | 146.5 | 9.4552
| 153.75 | 1.79015 |  | 127 | 7.18221 |  | 146.5 | 8.28084 |  | 7 | 9.22336 |  | 127 | 9.0234 |  | 53.25 | 9.84655 |  | 173 | 9.43205
| 53.5 | 1.77088 |  | 108.25 | 7.18154 |  | 153.75 | 8.00416 |  | 14.25 | 9.1754 |  | 128.75 | 9.01116 |  | 1.25 | 9.46249 |  | 143 | 9.19095
| 147.25 | 1.75574 |  | 134.5 | 7.0207 |  | 165.75 | 7.9522 |  | 179.5 | 9.1457 |  | 56.5 | 8.94901 |  | 27 | 9.20974 |  | 0.5 | 8.95852
| 27.25 | 1.72019 |  | 27 | 7.01401 |  | 14.25 | 7.86101 |  | 26.25 | 8.9296 |  | 4.25 | 8.8921 |  | 112 | 9.12767 |  | 33.5 | 8.77046
| 138.5 | 1.61371 |  | 135.5 | 6.98572 |  | 45.25 | 7.64236 |  | 1.25 | 8.68127 |  | 165.75 | 8.83956 |  | 26.25 | 8.85337 |  | 26.25 | 8.61904
| 158 | 1.59403 |  | 26.25 | 6.8808 |  | 116.75 | 7.5186 |  | 44.5 | 8.47721 |  | 11.5 | 8.60177 |  | 153.75 | 8.39027 |  | 179.25 | 8.50813
| 132.25 | 1.52534 |  | 153.75 | 6.43971 |  | 178.75 | 7.48234 |  | 44.25 | 8.14966 |  | 134.5 | 8.52728 |  | 18.25 | 7.68277 |  | 161.75 | 8.41748
| 125.75 | 1.50372 |  | 44.5 | 6.19755 |  | 143 | 7.46354 |  | 1 | 8.14092 |  | 18.25 | 8.51308 |  | 63.25 | 7.6718 |  | 11.5 | 7.9073
| 126.75 | 1.4992 |  | 161.25 | 6.02111 |  | 56.5 | 7.28189 |  | 158 | 7.96831 |  | 8 | 7.63837 |  | 90.25 | 7.33104 |  | 18.25 | 7.7771
| 150.75 | 1.45811 |  | 153.25 | 5.48379 |  | 134.5 | 7.1084 |  | 165.75 | 7.58077 |  | 0.5 | 7.56901 |  | 33.5 | 6.60713 |  | 37 | 7.51864
| 119.25 | 1.44077 |  | 179.75 | 5.47599 |  | 123.5 | 6.95932 |  | 153 | 7.40544 |  | 161.75 | 6.96115 |  | 116.75 | 6.12419 |  | 116.75 | 7.29296
| 145.75 | 1.34774 |  | 44.75 | 5.4272 |  | 63.25 | 6.68723 |  | 0.5 | 6.63502 |  | 90.5 | 6.65018 |  | 161.75 | 5.89258 |  | 63.25 | 7.15023
| 131.5 | 1.29772 |  | 0.75 | 5.09282 |  | 26.75 | 6.01115 |  | 63.25 | 6.43445 |  | 179.5 | 5.8918 |  | 0.5 | 5.88815 |  | 153.25 | 5.79907
| 69.75 | 1.23107 |  | 135.25 | 4.6798 |  | 18.25 | 6.01086 |  | 90.25 | 6.40902 |  | 44.75 | 5.71868 |  | 179.5 | 5.7646 |  | 45.25 | 5.2127
| 56.5 | 1.21058 |  | 179.25 | 4.65774 |  | 153.25 | 5.66223 |  | 45.25 | 5.09378 |  | 135.25 | 4.86494 |  | 134.75 | 5.33019 |  | 179.5 | 4.68324
| 45.75 | 1.19504 |  | 0.5 | 4.53544 |  | 44.75 | 5.45883 |  | 135.25 | 5.00505 |  | 45.25 | 4.76598 |  | 89.75 | 5.12839 |  | 134.75 | 4.37751
| 53 | 1.16201 |  | 134.75 | 4.08477 |  | 0.5 | 4.99207 |  | 0.25 | 4.3084 |  | 90.25 | 4.60793 |  | 45.25 | 5.09537 |  | 89.75 | 3.56354
| 145.25 | 1.15865 |  | 178.75 | 4.01504 |  | 37 | 4.32517 |  | 179.75 | 3.16092 |  | 89.75 | 4.0691 |  | 153.25 | 4.25203 |  | 44.75 | 2.87205
| 120.75 | 0.983938 |  | 26.75 | 3.9814 |  | 134.75 | 3.92799 |  | 153.25 | 2.972 |  | 26.75 | 3.47501 |  | 26.75 | 2.72717 |  | 26.75 | 2.33294
| 135.25 | 0.684192 |  | 45.25 | 3.84195 |  | 179.5 | 3.36131 |  | 18.25 | 1.95014 |  | 153.25 | 2.56371 |  | 44.75 | 2.58278 |  | 135.25 | 2.04554
| 45.25 | 0.237058 |  | 18.25 | 3.72388 |  | 179.75 | 3.34414 |  | 44.75 | 1.92063 |  | 0.25 | 1.90331 |  | 135.25 | 1.52093 |  | 90.25 | 1.93077
| 0.25 | 0.201724 |  | 179.5 | 3.64412 |  | 135.25 | 3.26523 |  | 26.75 | 0.567917 |  | 134.75 | 1.81156 |  | 0.25 | 0.623515 |  | 179.75 | 0.689562
| 44.75 | 0 |  | 0.25 | 0 |  | 0.25 | 0 |  | 134.75 | 0 |  | 179.75 | 0 |  | 179.75 | 0 |  | 0.25 | 0

## Data Probe 2
| Peak [%] | Position [°] |  | Peak [%] | Position [°] |  | Peak [%] | Position [°] |  | Peak [%] | Position [°] |  | Peak [%] | Position [°] |  | Peak [%] | Position [°] |  | Peak [%] | Position [°]
Erstes Max. | 100 | 0 | Erstes Max. | 100 | 0 | Erstes Max. | 100 | 0 | Erstes Max. | 100 | 0 | Erstes Max. | 100 | 0 | Erstes Max. | 100 | 0 | Erstes Max. | 100 | 135
Zweites Max. | 71.124 | 179.25 | Zweites Max. | 28.0798 | 0.5 | Zweites Max. | 67.0298 | 135 | Zweites Max. | 67.4326 | 135 | Zweites Max. | 54.7118 | 45 | Zweites Max. | 77.9122 | 45 | Zweites Max. | 96.1903 | 0
Drittes Max. | 68.5273 | 179.5 | Drittes Max. | 25.3979 | 135 | Drittes Max. | 61.6885 | 45 | Drittes Max. | 64.5115 | 45 | Drittes Max. | 52.9067 | 135 | Drittes Max. | 70.4066 | 135 | Drittes Max. | 92.4744 | 45
Viertes Max. | 54.9854 | 1 | Viertes Max. | 20.5018 | 45 | Viertes Max. | 55.2002 | 90 | Viertes Max. | 51.6194 | 26.5 | Viertes Max. | 52.6981 | 178.75 | Viertes Max. | 48.1394 | 63.5 | Viertes Max. | 69.0632 | 26.5
Int 45° | 22.2347 | 45
Int 135° | 23.1872 | 135
Sq [µm] | 0.5775 |  | Sq [µm] | 0.6314 |  | Sq [µm] | 0.7988 |  | Sq [µm] | 0.8854 |  | Sq [µm] | 0.6774 |  | Sq [µm] | 0.7947 |  | Sq [µm] | 1.037
Test | MRB |  | Test | MRB |  | Test | MRB |  | Test | MRB |  | Test | MRB |  | Test | MRB |  | Test | MRB
Zyklen | 0 |  | Zyklen | 100 |  | Zyklen | 200 |  | Zyklen | 300 |  | Zyklen | 400 |  | Zyklen | 500 |  | Zyklen | 537
| X | Z |  | X | Z |  | X | Z |  | X | Z |  | X | Z |  | X | Z |  | X | Z
| ° | % |  | ° | % |  | ° | % |  | ° | % |  | ° | % |  | ° | % |  | ° | %
| 0 | 100 |  | 0 | 100 |  | 0 | 100 |  | 0 | 100 |  | 0 | 100 |  | 0 | 100 |  | 135 | 100
| 179.25 | 71.124 |  | 0.5 | 28.0798 |  | 135 | 67.0298 |  | 135 | 67.4326 |  | 45 | 54.7118 |  | 45 | 77.9122 |  | 0 | 96.1903
| 179.5 | 68.5273 |  | 135 | 25.3979 |  | 45 | 61.6885 |  | 45 | 64.5115 |  | 135 | 52.9067 |  | 135 | 70.4066 |  | 45 | 92.4744
| 1 | 54.9854 |  | 45 | 20.5018 |  | 90 | 55.2002 |  | 26.5 | 51.6194 |  | 178.75 | 52.6981 |  | 63.5 | 48.1394 |  | 26.5 | 69.0632
| 179 | 51.4663 |  | 90 | 20.1144 |  | 116.5 | 45.5188 |  | 153.5 | 42.7274 |  | 179 | 46.9426 |  | 90 | 46.069 |  | 90 | 67.7583
| 1.25 | 50.2349 |  | 0.75 | 18.0251 |  | 26.5 | 42.6111 |  | 90 | 36.1023 |  | 26.5 | 43.1374 |  | 56.25 | 43.9965 |  | 116.5 | 58.2848
| 0.75 | 50.116 |  | 153.5 | 17.8022 |  | 153.5 | 40.8924 |  | 116.5 | 32.2347 |  | 153.5 | 42.8974 |  | 116.5 | 41.616 |  | 146.25 | 57.9585
| 177.5 | 49.8938 |  | 26.5 | 16.9782 |  | 63.5 | 33.6746 |  | 63.5 | 28.3642 |  | 178.5 | 42.0344 |  | 26.5 | 41.5446 |  | 56.25 | 57.7511
| 1.5 | 49.5883 |  | 1.5 | 16.146 |  | 123.75 | 32.2359 |  | 166 | 27.6388 |  | 90 | 39.4043 |  | 153.5 | 39.8625 |  | 153.5 | 57.3826
| 2 | 48.3128 |  | 2 | 15.6979 |  | 108.5 | 30.5268 |  | 31 | 26.212 |  | 2 | 37.4081 |  | 1 | 37.4421 |  | 123.75 | 55.3109
| 177.25 | 47.9872 |  | 0.25 | 15.6724 |  | 146.25 | 29.2569 |  | 33.75 | 25.819 |  | 2.5 | 34.8386 |  | 0.75 | 32.9811 |  | 63.5 | 49.6287
| 2.5 | 47.934 |  | 1.75 | 14.8356 |  | 56.25 | 27.3212 |  | 108.5 | 25.0491 |  | 1.75 | 34.6307 |  | 166 | 30.9837 |  | 18.5 | 47.7829
| 177.75 | 47.2961 |  | 2.5 | 14.4375 |  | 104 | 24.9291 |  | 56.25 | 24.7877 |  | 1.5 | 34.3804 |  | 33.75 | 29.1561 |  | 33.75 | 45.0342
| 178 | 44.3776 |  | 179.5 | 14.0544 |  | 71.5 | 22.9053 |  | 161.5 | 24.1642 |  | 2.25 | 31.6876 |  | 161.5 | 26.6913 |  | 108.5 | 42.415
| 1.75 | 42.6499 |  | 2.75 | 12.6408 |  | 33.75 | 22.8039 |  | 146.25 | 24.088 |  | 2.75 | 31.6472 |  | 59 | 26.5184 |  | 71.5 | 42.3186
| 0.5 | 41.7296 |  | 1.25 | 12.3559 |  | 161.5 | 22.0098 |  | 71.5 | 19.7317 |  | 3.75 | 30.5859 |  | 146.25 | 26.4227 |  | 143.25 | 37.673
| 176.75 | 41.6538 |  | 63.5 | 12.0771 |  | 168.75 | 21.593 |  | 104 | 19.6688 |  | 179.25 | 28.4346 |  | 18.5 | 26.0058 |  | 126.75 | 35.8929
| 2.75 | 41.6057 |  | 2.25 | 11.9228 |  | 18.5 | 21.5783 |  | 53.25 | 19.5029 |  | 178.25 | 27.6405 |  | 123.75 | 24.9502 |  | 149 | 34.3409
| 3 | 39.3331 |  | 116.5 | 11.4563 |  | 76 | 21.5294 |  | 18.5 | 18.8855 |  | 1.25 | 27.2171 |  | 51.25 | 24.0004 |  | 128.75 | 34.054
| 2.25 | 39.1938 |  | 3 | 11.3551 |  | 53.25 | 21.4395 |  | 126.75 | 18.5635 |  | 3 | 27.0911 |  | 1.5 | 23.9209 |  | 14 | 32.4024
| 179.75 | 38.5112 |  | 178 | 11.2139 |  | 166 | 21.1079 |  | 143.25 | 18.5477 |  | 4.5 | 26.0033 |  | 1.25 | 23.8075 |  | 166 | 30.1995
| 177 | 37.8375 |  | 1 | 11.1301 |  | 179.5 | 21.0931 |  | 50.25 | 17.8732 |  | 4 | 25.1701 |  | 14 | 23.191 |  | 59 | 30.1753
| 176.5 | 37.3427 |  | 71.5 | 11.0702 |  | 78.75 | 19.747 |  | 14 | 17.8466 |  | 161.5 | 25.051 |  | 71.5 | 22.3454 |  | 76 | 29.6063
| 178.75 | 37.1681 |  | 3.25 | 11.0363 |  | 143.25 | 19.3131 |  | 128.75 | 17.4818 |  | 177.25 | 24.9699 |  | 178.75 | 21.8153 |  | 141.25 | 29.5756
| 3.25 | 35.9997 |  | 178.25 | 10.8494 |  | 59 | 19.244 |  | 158.25 | 17.3465 |  | 1 | 24.7772 |  | 168.75 | 21.7427 |  | 104 | 29.1177
| 176.25 | 34.2659 |  | 161.5 | 10.7923 |  | 31 | 19.0641 |  | 123.75 | 17.2739 |  | 177.5 | 24.0106 |  | 179 | 20.9081 |  | 161.5 | 27.5949
| 178.25 | 33.2428 |  | 179.25 | 10.7172 |  | 36.75 | 18.5622 |  | 36.75 | 17.1683 |  | 175.25 | 23.945 |  | 178.25 | 20.5586 |  | 31 | 27.5029
| 0.25 | 32.5944 |  | 177.25 | 9.54454 |  | 51.25 | 17.8408 |  | 38.75 | 16.0529 |  | 4.25 | 23.7686 |  | 2 | 20.4097 |  | 36.75 | 27.1411
| 176 | 32.1961 |  | 33.75 | 9.30585 |  | 111.75 | 17.7883 |  | 24.5 | 16.0211 |  | 5.25 | 23.7275 |  | 170.5 | 20.111 |  | 38.75 | 26.7611
| 3.5 | 31.8361 |  | 179.75 | 9.29256 |  | 121 | 17.3259 |  | 68.25 | 15.963 |  | 176.75 | 23.554 |  | 3.25 | 19.4293 |  | 140.25 | 26.0596
| 178.5 | 31.0201 |  | 4.5 | 9.15633 |  | 140.25 | 17.2445 |  | 141.25 | 15.7826 |  | 33.75 | 23.4624 |  | 8.25 | 19.425 |  | 21.75 | 25.7195
| 3.75 | 30.4382 |  | 18.5 | 9.07706 |  | 177.5 | 17.1304 |  | 48.25 | 15.6683 |  | 3.5 | 23.4106 |  | 0.5 | 19.1604 |  | 78.75 | 25.3554
| 175.5 | 29.7934 |  | 177.5 | 9.04866 |  | 101.25 | 17.0453 |  | 31.5 | 15.5424 |  | 178 | 23.3352 |  | 177.75 | 18.6285 |  | 53.25 | 25.2912
| 175.75 | 29.3878 |  | 4 | 8.71544 |  | 1.5 | 16.539 |  | 101.25 | 15.5249 |  | 123.75 | 23.2028 |  | 36.75 | 18.5458 |  | 121 | 24.5681
| 175.25 | 29.3753 |  | 146.25 | 8.64443 |  | 14 | 16.3976 |  | 78.75 | 15.4093 |  | 175.5 | 23.1494 |  | 108.5 | 18.2553 |  | 158.25 | 24.1196
| 4 | 29.3283 |  | 178.5 | 8.62328 |  | 68.25 | 16.2608 |  | 121 | 14.9655 |  | 5 | 23.148 |  | 126.75 | 18.1464 |  | 129.75 | 23.9222
| 174.75 | 29.2029 |  | 179 | 8.61654 |  | 179 | 16.2009 |  | 22.5 | 14.92 |  | 63.5 | 22.6524 |  | 175.5 | 17.5824 |  | 11.25 | 23.5439
| 175 | 29.0228 |  | 174.75 | 8.5469 |  | 38.75 | 15.9561 |  | 28.5 | 14.7208 |  | 5.75 | 22.6346 |  | 174.75 | 17.5165 |  | 66.75 | 23.4819
| 4.25 | 28.0739 |  | 174.25 | 8.32043 |  | 170.5 | 15.7127 |  | 21.75 | 14.6795 |  | 7.25 | 22.5711 |  | 3.75 | 17.5106 |  | 148 | 23.334
| 153.5 | 27.8526 |  | 104 | 8.29384 |  | 50.25 | 15.7011 |  | 29.75 | 14.6064 |  | 11.25 | 22.5561 |  | 53.25 | 17.4559 |  | 130.5 | 23.1816
| 5.25 | 26.9069 |  | 178.75 | 8.1709 |  | 21.75 | 15.2096 |  | 37.75 | 14.5896 |  | 116.5 | 22.5105 |  | 121 | 17.3779 |  | 112.5 | 23.1142
| 26.5 | 26.7911 |  | 173.75 | 8.15353 |  | 172.75 | 15.1801 |  | 170.5 | 14.5422 |  | 9.5 | 22.5052 |  | 176.25 | 17.0898 |  | 30.25 | 23.0397
| 4.5 | 26.2012 |  | 123.75 | 8.06771 |  | 137.5 | 15.1217 |  | 80.5 | 14.4653 |  | 173.75 | 22.4699 |  | 177.25 | 17.0763 |  | 151 | 22.9411
| 5 | 25.147 |  | 177.75 | 8.05741 |  | 126.75 | 15.0874 |  | 178 | 14.4211 |  | 14 | 22.4013 |  | 176.75 | 17.0474 |  | 145.25 | 22.8783
| 4.75 | 24.7826 |  | 175.5 | 8.02799 |  | 119.75 | 14.9868 |  | 171.75 | 14.3739 |  | 6 | 22.2964 |  | 7.25 | 17.0361 |  | 131.25 | 22.7919
| 5.5 | 24.3218 |  | 6.25 | 7.92327 |  | 176 | 14.8879 |  | 32 | 14.2736 |  | 175 | 22.2162 |  | 177 | 16.9795 |  | 144.5 | 22.2092
| 172.5 | 24.2762 |  | 177 | 7.80769 |  | 179.75 | 14.8801 |  | 172.75 | 13.9445 |  | 6.25 | 22.1575 |  | 174.25 | 16.8116 |  | 150.25 | 21.993
| 6.25 | 23.9216 |  | 170.5 | 7.76616 |  | 9.5 | 14.8086 |  | 76 | 13.8766 |  | 3.25 | 22.1319 |  | 177.5 | 16.7477 |  | 148.5 | 21.9567
| 173.5 | 23.5757 |  | 176.25 | 7.68306 |  | 7.25 | 14.7592 |  | 139.5 | 13.7758 |  | 18.5 | 21.9207 |  | 1.75 | 16.692 |  | 101.25 | 21.7185
| 135 | 23.1872 |  | 76 | 7.6206 |  | 128.75 | 14.716 |  | 9.5 | 13.7224 |  | 176.25 | 21.3319 |  | 171.75 | 16.5817 |  | 36 | 21.6564
| 173 | 23.0716 |  | 175.75 | 7.6013 |  | 145 | 14.716 |  | 131.75 | 13.7083 |  | 4.75 | 21.3193 |  | 48.25 | 16.4565 |  | 60.25 | 21.6468
| 6.5 | 22.9161 |  | 5.75 | 7.59084 |  | 29.75 | 14.7149 |  | 39.75 | 13.6863 |  | 6.5 | 21.1057 |  | 178 | 16.4372 |  | 28.25 | 21.4358
| 6 | 22.7813 |  | 108.5 | 7.57364 |  | 11.25 | 14.6396 |  | 51.25 | 13.6244 |  | 108.5 | 21.0035 |  | 104 | 16.4311 |  | 131.75 | 21.3948
| 174.5 | 22.6551 |  | 171.75 | 7.57319 |  | 6.25 | 14.6093 |  | 16 | 13.3482 |  | 171.75 | 20.9741 |  | 2.5 | 16.3956 |  | 98.25 | 21.3547
| 172.75 | 22.361 |  | 168.75 | 7.46852 |  | 2.25 | 14.5874 |  | 159.5 | 13.3218 |  | 177.75 | 20.9586 |  | 175.25 | 16.308 |  | 138.25 | 21.344
| 7.25 | 22.3283 |  | 5.25 | 7.3414 |  | 176.75 | 14.4174 |  | 173.75 | 13.2602 |  | 6.75 | 20.8797 |  | 9.5 | 16.2967 |  | 176.75 | 21.2458
| 45 | 22.2347 |  | 56.25 | 7.34089 |  | 141.25 | 14.3 |  | 37.5 | 13.2355 |  | 0.75 | 20.6504 |  | 2.75 | 16.2765 |  | 99.5 | 21.2057
| 174 | 21.7929 |  | 174 | 7.3156 |  | 60.25 | 14.272 |  | 35.5 | 13.1306 |  | 174.75 | 20.2526 |  | 68.25 | 16.1952 |  | 142.25 | 21.0167
| 174.25 | 21.7221 |  | 173.25 | 7.30768 |  | 37.75 | 14.2482 |  | 149 | 12.9472 |  | 7 | 19.8962 |  | 50.25 | 16.1813 |  | 51.25 | 20.9922
| 6.75 | 21.617 |  | 4.75 | 7.28177 |  | 58 | 14.1909 |  | 119 | 12.8935 |  | 176 | 19.6622 |  | 5.25 | 16.0982 |  | 80.5 | 20.7508
| 5.75 | 21.6045 |  | 164 | 7.119 |  | 152 | 14.1169 |  | 148.5 | 12.8748 |  | 179.5 | 19.6227 |  | 11.25 | 16.0728 |  | 168.75 | 20.6639
| 173.75 | 21.568 |  | 172.75 | 7.10922 |  | 164 | 14.1154 |  | 138 | 12.8697 |  | 5.5 | 19.525 |  | 76 | 15.9217 |  | 6.25 | 20.5147
| 173.25 | 20.9069 |  | 174.5 | 7.10361 |  | 8.25 | 14.1131 |  | 174.25 | 12.7916 |  | 168.75 | 19.4858 |  | 158.25 | 15.9111 |  | 68.25 | 20.4872
| 7.75 | 20.392 |  | 176 | 7.05909 |  | 178 | 14.1126 |  | 106 | 12.6967 |  | 7.5 | 19.4232 |  | 143.25 | 15.8118 |  | 170.5 | 20.3886
| 8.25 | 19.9899 |  | 78.75 | 7.03957 |  | 174.25 | 14.0152 |  | 140.25 | 12.6749 |  | 166 | 19.3872 |  | 41.75 | 15.7504 |  | 58 | 20.3414
| 172.25 | 19.8491 |  | 7.75 | 6.99126 |  | 179.25 | 13.9215 |  | 127.75 | 12.666 |  | 172.75 | 19.2265 |  | 10.5 | 15.6894 |  | 9.5 | 20.3172
| 172 | 19.1527 |  | 4.25 | 6.95652 |  | 151.75 | 13.8733 |  | 178.5 | 12.645 |  | 170.5 | 19.1546 |  | 49.5 | 15.5521 |  | 163.25 | 20.312
| 170.5 | 18.842 |  | 9.5 | 6.93576 |  | 16 | 13.8279 |  | 155.5 | 12.5649 |  | 56.25 | 18.9149 |  | 149 | 15.4745 |  | 139.5 | 20.2757
| 171.75 | 18.7738 |  | 176.75 | 6.91262 |  | 35.5 | 13.8269 |  | 119.75 | 12.5143 |  | 21.75 | 18.6246 |  | 42.25 | 15.372 |  | 35.5 | 20.0919
| 7 | 18.7336 |  | 7.25 | 6.87449 |  | 10.5 | 13.7735 |  | 154.75 | 12.4093 |  | 176.5 | 18.5806 |  | 2.25 | 15.3606 |  | 125.5 | 20.0739
| 9 | 18.63 |  | 176.5 | 6.83087 |  | 122 | 13.7402 |  | 23.25 | 12.3647 |  | 179.75 | 18.4932 |  | 61 | 15.3131 |  | 127.5 | 20.0448
| 170 | 18.4973 |  | 3.75 | 6.80116 |  | 3 | 13.6973 |  | 176.25 | 12.3611 |  | 7.75 | 18.4735 |  | 131.25 | 15.2614 |  | 20 | 19.7508
| 9.5 | 18.4051 |  | 3.5 | 6.72162 |  | 1.75 | 13.6585 |  | 176 | 12.3435 |  | 8.75 | 18.3237 |  | 176 | 15.2405 |  | 133.25 | 19.7251
| 170.75 | 18.3582 |  | 166 | 6.51795 |  | 17 | 13.6084 |  | 60.25 | 12.286 |  | 53.25 | 18.3114 |  | 4 | 15.2245 |  | 54.5 | 19.6406
| 14 | 18.2721 |  | 175.25 | 6.49662 |  | 39.75 | 13.5973 |  | 40.25 | 12.2825 |  | 174.25 | 18.2815 |  | 178.5 | 15.1669 |  | 37.5 | 19.616
| 166 | 18.0919 |  | 12 | 6.47982 |  | 159.5 | 13.388 |  | 144 | 12.2731 |  | 177 | 18.2222 |  | 128.75 | 15.0975 |  | 41.75 | 19.606
| 161.5 | 17.9051 |  | 158.25 | 6.41459 |  | 178.5 | 13.336 |  | 179.25 | 12.2528 |  | 174.5 | 18.2171 |  | 157.5 | 15.093 |  | 119.75 | 19.533
| 168.75 | 17.8474 |  | 156.75 | 6.29589 |  | 22.5 | 13.3348 |  | 114 | 12.246 |  | 10.5 | 18.2108 |  | 55 | 15.0815 |  | 106 | 19.4846
| 7.5 | 17.8108 |  | 8.25 | 6.2947 |  | 175.5 | 13.291 |  | 176.75 | 12.1196 |  | 175.75 | 18.1307 |  | 174 | 15.0136 |  | 156.75 | 19.4808
| 8 | 17.2454 |  | 80.5 | 6.27988 |  | 167.5 | 13.2765 |  | 174 | 12.1175 |  | 165 | 18.1192 |  | 35.5 | 14.9737 |  | 150.75 | 19.4764
| 18.5 | 17.2238 |  | 11.25 | 6.08583 |  | 1.25 | 13.2539 |  | 179 | 12.1145 |  | 9 | 18.0931 |  | 16 | 14.8796 |  | 142.5 | 19.4217
| 168.25 | 17.0923 |  | 14 | 6.07932 |  | 80.5 | 13.244 |  | 165.5 | 12.1094 |  | 8.25 | 18.0899 |  | 171 | 14.8428 |  | 174.75 | 19.2967
| 170.25 | 16.984 |  | 5.5 | 6.0374 |  | 176.25 | 13.195 |  | 140.75 | 11.9877 |  | 31 | 18.0368 |  | 15 | 14.7559 |  | 29.75 | 19.2373
| 171.5 | 16.9154 |  | 101.25 | 5.99395 |  | 2.5 | 13.1761 |  | 156.75 | 11.9628 |  | 71.5 | 17.9684 |  | 78.75 | 14.6096 |  | 50.25 | 19.047
| 169.5 | 16.8636 |  | 128.75 | 5.9909 |  | 74 | 12.9935 |  | 11.25 | 11.9462 |  | 8.5 | 17.9514 |  | 66 | 14.6083 |  | 42 | 19.0391
| 9.25 | 16.6678 |  | 16 | 5.94354 |  | 174.75 | 12.9653 |  | 177.75 | 11.9352 |  | 170.75 | 17.9424 |  | 3 | 14.5907 |  | 47 | 18.9268
| 169.25 | 16.5731 |  | 168 | 5.94309 |  | 173.25 | 12.9637 |  | 174.5 | 11.9204 |  | 0.5 | 17.6532 |  | 171.5 | 14.5835 |  | 49.75 | 18.5205
| 11.25 | 16.3046 |  | 7.5 | 5.9337 |  | 98.25 | 12.9167 |  | 51.75 | 11.8807 |  | 173 | 17.6443 |  | 162.75 | 14.3798 |  | 113.25 | 18.5065
| 169.75 | 16.2768 |  | 5 | 5.93144 |  | 163.25 | 12.9095 |  | 172.5 | 11.8796 |  | 174 | 17.6334 |  | 4.5 | 14.3394 |  | 32.5 | 18.4816
| 90 | 16.216 |  | 53.25 | 5.84035 |  | 40.5 | 12.9018 |  | 168.75 | 11.8278 |  | 36.75 | 17.4186 |  | 113.25 | 14.3287 |  | 127.75 | 18.3432
| 12.5 | 16.1524 |  | 173.5 | 5.76884 |  | 131.75 | 12.9011 |  | 164 | 11.8274 |  | 172.5 | 17.3965 |  | 168 | 14.3078 |  | 111.75 | 18.341
| 171 | 16.1069 |  | 50.25 | 5.72799 |  | 2.75 | 12.8854 |  | 111.75 | 11.827 |  | 9.75 | 17.3621 |  | 58.5 | 14.2957 |  | 122 | 18.2575
| 8.5 | 15.7144 |  | 60.25 | 5.71645 |  | 10.75 | 12.7885 |  | 160 | 11.7407 |  | 173.5 | 17.2404 |  | 43.25 | 14.2094 |  | 125 | 18.227
| 164 | 15.6331 |  | 163.75 | 5.60885 |  | 84.25 | 12.7712 |  | 133.25 | 11.7168 |  | 17 | 17.1468 |  | 166.75 | 14.1053 |  | 138.75 | 18.0389
| 168 | 15.583 |  | 175 | 5.58757 |  | 55 | 12.7693 |  | 12 | 11.7166 |  | 10.25 | 16.9093 |  | 141.25 | 14.0954 |  | 69.5 | 17.9961
| 8.75 | 15.3611 |  | 172.5 | 5.57071 |  | 140.75 | 12.7637 |  | 3.25 | 11.7088 |  | 76 | 16.6382 |  | 174.5 | 14.0766 |  | 155.5 | 17.9227
| 167.5 | 15.3192 |  | 6 | 5.54096 |  | 171.75 | 12.6533 |  | 149.5 | 11.6693 |  | 15 | 16.3569 |  | 6.25 | 14.0461 |  | 39.25 | 17.9147
| 171.25 | 15.2771 |  | 31 | 5.47539 |  | 54.5 | 12.6151 |  | 151 | 11.5988 |  | 11.75 | 16.2532 |  | 16.5 | 13.9492 |  | 7.25 | 17.9118
| 9.75 | 15.1346 |  | 163.5 | 5.4024 |  | 178.75 | 12.6114 |  | 120.25 | 11.5588 |  | 13.5 | 15.9979 |  | 21.75 | 13.9383 |  | 164 | 17.8944
| 169 | 15.0637 |  | 121 | 5.39148 |  | 3.75 | 12.5569 |  | 59 | 11.5161 |  | 38.75 | 15.9181 |  | 12.5 | 13.9083 |  | 145 | 17.8127
| 164.25 | 14.9325 |  | 13 | 5.36122 |  | 2 | 12.511 |  | 1.25 | 11.5002 |  | 160 | 15.7526 |  | 101.25 | 13.8792 |  | 67.5 | 17.8021
| 168.5 | 14.6285 |  | 126.75 | 5.33078 |  | 173.75 | 12.4716 |  | 179.5 | 11.4941 |  | 173.25 | 15.6243 |  | 169.5 | 13.8553 |  | 173.25 | 17.7257
| 166.5 | 14.6019 |  | 167 | 5.32603 |  | 5.75 | 12.4694 |  | 178.25 | 11.4444 |  | 12.5 | 15.5564 |  | 132 | 13.7986 |  | 23.25 | 17.7055
| 11 | 14.4701 |  | 68.25 | 5.32043 |  | 42 | 12.4354 |  | 32.5 | 11.412 |  | 9.25 | 15.4708 |  | 173.25 | 13.7462 |  | 19 | 17.5579
| 12.25 | 14.3267 |  | 170.25 | 5.26317 |  | 61 | 12.4279 |  | 24 | 11.3751 |  | 172 | 15.3564 |  | 169.75 | 13.6768 |  | 132 | 17.5392
| 167 | 14.3186 |  | 10 | 5.25537 |  | 8.5 | 12.409 |  | 49.5 | 11.2624 |  | 171.25 | 15.2938 |  | 176.5 | 13.6599 |  | 21 | 17.4839
| 12 | 14.295 |  | 166.75 | 5.2307 |  | 149 | 12.3641 |  | 65 | 11.2477 |  | 158.25 | 15.274 |  | 38.75 | 13.6488 |  | 37.75 | 17.4835
| 10.25 | 14.2813 |  | 172.25 | 5.19557 |  | 158.25 | 12.3636 |  | 127.5 | 11.1346 |  | 78.75 | 15.2511 |  | 171.25 | 13.6306 |  | 83.75 | 17.4243
| 164.5 | 14.1777 |  | 141.25 | 5.18018 |  | 16.5 | 12.3227 |  | 112.5 | 11.1234 |  | 163.25 | 15.1786 |  | 5.5 | 13.578 |  | 176.5 | 17.4214
| 167.75 | 14.0539 |  | 171.25 | 5.16915 |  | 177.25 | 12.32 |  | 147.5 | 11.111 |  | 166.25 | 15.1694 |  | 119 | 13.556 |  | 32 | 17.3174
| 158.25 | 13.9846 |  | 8.75 | 5.16105 |  | 4 | 12.2639 |  | 6.25 | 11.1057 |  | 164.75 | 15.1241 |  | 4.75 | 13.5248 |  | 172.75 | 17.2998
| 10.5 | 13.6983 |  | 35.5 | 5.13497 |  | 55.5 | 12.2263 |  | 159 | 11.0801 |  | 171 | 15.0137 |  | 10 | 13.5131 |  | 159.5 | 17.1763
| 163.75 | 13.6975 |  | 169.75 | 5.1034 |  | 137.75 | 12.2131 |  | 177.5 | 11.0693 |  | 167 | 14.995 |  | 37.5 | 13.4591 |  | 141.75 | 17.1514
| 17 | 13.633 |  | 113.25 | 5.08836 |  | 32 | 12.2021 |  | 77.5 | 11.0584 |  | 8 | 14.9209 |  | 131.75 | 13.4041 |  | 39.75 | 17.1073
| 15 | 13.5839 |  | 165 | 5.08604 |  | 61.5 | 12.1088 |  | 150.25 | 11.0534 |  | 156 | 14.8607 |  | 175 | 13.3976 |  | 126.5 | 17.0973
| 14.5 | 13.5207 |  | 36.75 | 5.08451 |  | 102 | 12.0563 |  | 19.75 | 11.0268 |  | 172.25 | 14.8284 |  | 172.75 | 13.341 |  | 97.25 | 16.9628
| 166.75 | 13.5201 |  | 54.5 | 5.04072 |  | 1 | 12.0087 |  | 171.5 | 10.9901 |  | 15.25 | 14.8165 |  | 129.75 | 13.3232 |  | 48.75 | 16.9234
| 13.5 | 13.3663 |  | 59 | 5.04027 |  | 172.5 | 12.0053 |  | 54.5 | 10.989 |  | 162.75 | 14.7311 |  | 39.75 | 13.2492 |  | 128.25 | 16.9227
| 13.25 | 13.2551 |  | 159.25 | 5.03868 |  | 0.75 | 11.9613 |  | 109.75 | 10.986 |  | 146.25 | 14.6825 |  | 41.25 | 13.2388 |  | 35.75 | 16.812
| 165.5 | 13.175 |  | 7 | 5.01373 |  | 152.75 | 11.9401 |  | 35 | 10.9791 |  | 10 | 14.6166 |  | 130.5 | 13.2056 |  | 130.25 | 16.8037
| 13 | 13.1537 |  | 14.5 | 4.98878 |  | 139.5 | 11.9172 |  | 150 | 10.9555 |  | 169.75 | 14.5871 |  | 32 | 13.187 |  | 129.5 | 16.7091
| 16 | 13.145 |  | 139.5 | 4.97566 |  | 55.25 | 11.9079 |  | 163.75 | 10.95 |  | 16.75 | 14.5407 |  | 17 | 13.153 |  | 168 | 16.6416
| 11.5 | 12.8456 |  | 167.5 | 4.96927 |  | 6.75 | 11.895 |  | 8.25 | 10.9181 |  | 149 | 14.458 |  | 106 | 13.0512 |  | 169.75 | 16.6213
| 166.25 | 12.7696 |  | 165.5 | 4.93843 |  | 148.5 | 11.8858 |  | 6 | 10.8965 |  | 17.5 | 14.4169 |  | 175.75 | 13.0181 |  | 157.5 | 16.611
| 14.75 | 12.7115 |  | 29.75 | 4.92729 |  | 9 | 11.8754 |  | 99.5 | 10.8432 |  | 166.5 | 14.3583 |  | 172.5 | 13.0126 |  | 159 | 16.577
| 167.25 | 12.5584 |  | 81.75 | 4.90924 |  | 174 | 11.8279 |  | 178.75 | 10.8362 |  | 170 | 14.3374 |  | 170 | 12.958 |  | 27.75 | 16.5663
| 164.75 | 12.5554 |  | 82.75 | 4.87258 |  | 175 | 11.7934 |  | 41.75 | 10.8135 |  | 10.75 | 14.3072 |  | 67.5 | 12.9527 |  | 29.25 | 16.5422
| 13.75 | 12.4927 |  | 8.5 | 4.8594 |  | 121.5 | 11.7047 |  | 31.25 | 10.7459 |  | 0.25 | 14.1476 |  | 5.75 | 12.9283 |  | 162.75 | 16.533
| 19.75 | 12.2627 |  | 9 | 4.83863 |  | 99.5 | 11.6785 |  | 50.75 | 10.7174 |  | 59 | 14.0564 |  | 163.5 | 12.8949 |  | 12 | 16.5244
| 17.75 | 12.1764 |  | 171.5 | 4.83796 |  | 58.5 | 11.6406 |  | 13 | 10.6907 |  | 167.75 | 14.0191 |  | 3.5 | 12.8439 |  | 48.25 | 16.4908
| 163.5 | 12.1297 |  | 164.75 | 4.75004 |  | 175.25 | 11.5909 |  | 21.25 | 10.6796 |  | 18 | 13.9878 |  | 179.25 | 12.8333 |  | 137.75 | 16.4747
| 14.25 | 12.1205 |  | 169.25 | 4.74461 |  | 147.5 | 11.5899 |  | 151.5 | 10.6281 |  | 164 | 13.9518 |  | 159.5 | 12.7671 |  | 121.5 | 16.4566
| 24.5 | 12.0599 |  | 138.75 | 4.7342 |  | 14.5 | 11.5278 |  | 8.5 | 10.6052 |  | 51.25 | 13.9444 |  | 22.5 | 12.7365 |  | 175.5 | 16.4103
| 165 | 11.9861 |  | 149.5 | 4.71157 |  | 3.25 | 11.4937 |  | 163.5 | 10.6006 |  | 163 | 13.9213 |  | 173.75 | 12.725 |  | 160.25 | 16.4037
| 10 | 11.9383 |  | 24.5 | 4.70234 |  | 5.5 | 11.4873 |  | 1.5 | 10.4664 |  | 17.75 | 13.9093 |  | 163 | 12.6952 |  | 118.5 | 16.3631
| 160.25 | 11.9109 |  | 38.75 | 4.6826 |  | 136.75 | 11.4727 |  | 177 | 10.4336 |  | 13.25 | 13.8734 |  | 52.25 | 12.6726 |  | 39.5 | 16.3391
| 11.75 | 11.831 |  | 23.75 | 4.6387 |  | 156.75 | 11.4312 |  | 17.5 | 10.3928 |  | 163.5 | 13.8727 |  | 165 | 12.6139 |  | 133 | 16.2823
| 20.5 | 11.7689 |  | 24 | 4.6103 |  | 48.25 | 11.4048 |  | 175.25 | 10.3623 |  | 12 | 13.8659 |  | 23.25 | 12.6032 |  | 145.5 | 16.2646
| 12.75 | 11.7684 |  | 143.25 | 4.5961 |  | 57.5 | 11.4031 |  | 49.75 | 10.3606 |  | 11 | 13.7549 |  | 11 | 12.603 |  | 137 | 16.2541
| 165.75 | 11.7313 |  | 171 | 4.5664 |  | 4.5 | 11.3424 |  | 155.25 | 10.3364 |  | 169.5 | 13.754 |  | 139.5 | 12.5854 |  | 114.5 | 16.2252
| 160.5 | 11.6294 |  | 149 | 4.54467 |  | 152.25 | 11.3285 |  | 132 | 10.3038 |  | 166.75 | 13.7523 |  | 16.75 | 12.5691 |  | 96.25 | 16.2194
| 18 | 11.5722 |  | 17.5 | 4.54139 |  | 138.25 | 11.3111 |  | 142.5 | 10.3015 |  | 164.25 | 13.692 |  | 163.25 | 12.5429 |  | 35.25 | 16.1502
| 20 | 11.5521 |  | 140.25 | 4.53709 |  | 12.5 | 11.3012 |  | 145 | 10.2844 |  | 13.75 | 13.5974 |  | 168.25 | 12.4339 |  | 138 | 16.1255
| 19.5 | 11.5147 |  | 169 | 4.52662 |  | 10 | 11.2997 |  | 38.25 | 10.2566 |  | 167.5 | 13.5634 |  | 5 | 12.4295 |  | 74 | 16.1174
| 15.75 | 11.5132 |  | 150.75 | 4.52413 |  | 39 | 11.297 |  | 152.5 | 10.2188 |  | 170.25 | 13.506 |  | 170.25 | 12.4052 |  | 152 | 16.085
| 10.75 | 11.4161 |  | 9.75 | 4.51876 |  | 15 | 11.2822 |  | 177.25 | 10.2061 |  | 169 | 13.4769 |  | 40.5 | 12.3851 |  | 137.5 | 16.0661
| 20.25 | 11.4066 |  | 166.25 | 4.51361 |  | 12.25 | 11.2517 |  | 7.5 | 10.1988 |  | 168.25 | 13.4548 |  | 6.75 | 12.3005 |  | 49.5 | 16.0398
| 15.25 | 11.3944 |  | 28.25 | 4.50716 |  | 178.25 | 11.2075 |  | 142.25 | 10.1832 |  | 24.5 | 13.3998 |  | 25 | 12.2995 |  | 134 | 16.0239
| 17.25 | 11.2547 |  | 163 | 4.50173 |  | 171 | 11.2007 |  | 102 | 10.1642 |  | 35.5 | 13.3559 |  | 159 | 12.2964 |  | 28.5 | 15.9743
| 63.5 | 11.2074 |  | 111.75 | 4.48555 |  | 150.25 | 11.1636 |  | 5.75 | 10.1635 |  | 50.25 | 13.2971 |  | 166.5 | 12.2663 |  | 17 | 15.9724
| 163 | 11.197 |  | 151 | 4.48232 |  | 3.5 | 11.1579 |  | 129.75 | 10.1624 |  | 101.25 | 13.2964 |  | 60.25 | 12.2601 |  | 7.5 | 15.9082
| 161 | 11.1864 |  | 74 | 4.47627 |  | 151 | 11.1422 |  | 147 | 10.106 |  | 171.5 | 13.2942 |  | 29 | 12.2434 |  | 13 | 15.8023
| 163.25 | 11.1727 |  | 20 | 4.47446 |  | 106 | 11.1386 |  | 149.25 | 10.0698 |  | 169.25 | 13.2847 |  | 138.25 | 12.2404 |  | 179 | 15.7722
| 160 | 11.1638 |  | 22.5 | 4.47191 |  | 31.5 | 11.1278 |  | 157.5 | 10.0599 |  | 19 | 13.2583 |  | 167.25 | 12.2227 |  | 12.5 | 15.7698
| 159.5 | 10.7237 |  | 10.75 | 4.46484 |  | 73 | 11.062 |  | 6.75 | 10.0399 |  | 143.25 | 13.2497 |  | 140.25 | 12.1822 |  | 130 | 15.6767
| 15.5 | 10.673 |  | 159.5 | 4.45704 |  | 4.75 | 10.9876 |  | 164.75 | 10.0154 |  | 168 | 13.2479 |  | 24.5 | 12.1746 |  | 51.75 | 15.6765
| 165.25 | 10.6015 |  | 6.75 | 4.4507 |  | 142.5 | 10.98 |  | 144.5 | 10.0044 |  | 157.5 | 13.2365 |  | 7.5 | 12.0945 |  | 57 | 15.6489
| 157.5 | 10.5804 |  | 13.5 | 4.44691 |  | 144 | 10.9745 |  | 169.5 | 9.99039 |  | 12.25 | 13.2298 |  | 167 | 12.0755 |  | 132.75 | 15.5941
| 19.25 | 10.5655 |  | 167.25 | 4.42037 |  | 177 | 10.8943 |  | 170.25 | 9.96542 |  | 160.25 | 13.0715 |  | 66.75 | 12.0419 |  | 60.75 | 15.4477
| 146.25 | 10.4009 |  | 19.75 | 4.41568 |  | 77 | 10.8636 |  | 94.5 | 9.95713 |  | 162.25 | 13.0647 |  | 159.75 | 12.03 |  | 3.25 | 15.3931
| 33.75 | 10.3889 |  | 155.25 | 4.41002 |  | 37.5 | 10.8576 |  | 34.75 | 9.91582 |  | 54.5 | 12.9284 |  | 6 | 12.0093 |  | 24 | 15.3854
| 22.5 | 10.3137 |  | 52.25 | 4.40323 |  | 155.5 | 10.8523 |  | 0.75 | 9.91235 |  | 22.5 | 12.9209 |  | 164 | 11.997 |  | 164.75 | 15.3827
| 162.75 | 10.2755 |  | 20.5 | 4.39543 |  | 129.75 | 10.8413 |  | 12.5 | 9.88053 |  | 13 | 12.9026 |  | 179.75 | 11.9868 |  | 176 | 15.3036
| 16.75 | 10.191 |  | 156.25 | 4.372 |  | 35 | 10.8362 |  | 52.5 | 9.87765 |  | 155 | 12.877 |  | 11.75 | 11.9339 |  | 143.5 | 15.3029
| 162.5 | 10.0668 |  | 165.25 | 4.34626 |  | 176.5 | 10.8323 |  | 139.75 | 9.87165 |  | 167.25 | 12.876 |  | 158.75 | 11.9165 |  | 124.75 | 15.2861
| 162.25 | 10.0132 |  | 163.25 | 4.33862 |  | 48 | 10.8213 |  | 92.5 | 9.86166 |  | 128.75 | 12.8608 |  | 164.75 | 11.8889 |  | 149.5 | 15.2659
| 28 | 9.9877 |  | 166.5 | 4.3337 |  | 114.5 | 10.8194 |  | 17 | 9.84871 |  | 24.75 | 12.8393 |  | 61.5 | 11.8768 |  | 84.75 | 15.2655
| 160.75 | 9.93701 |  | 23.5 | 4.32606 |  | 173.5 | 10.8017 |  | 15.75 | 9.8251 |  | 160.75 | 12.723 |  | 29.5 | 11.8745 |  | 125.75 | 15.1918
| 162 | 9.93303 |  | 158.75 | 4.32374 |  | 18 | 10.781 |  | 138.25 | 9.82205 |  | 121 | 12.6629 |  | 145.25 | 11.8273 |  | 29 | 15.1263
| 27.75 | 9.91804 |  | 168.25 | 4.30847 |  | 177.75 | 10.7622 |  | 13.5 | 9.81748 |  | 162.5 | 12.6566 |  | 65.5 | 11.7886 |  | 144 | 15.1254
| 21.75 | 9.91379 |  | 16.75 | 4.3083 |  | 39.25 | 10.747 |  | 2 | 9.8152 |  | 126.75 | 12.6127 |  | 110.5 | 11.7733 |  | 143.75 | 14.9944
| 71.5 | 9.91286 |  | 51.25 | 4.28595 |  | 6.5 | 10.7251 |  | 174.75 | 9.79802 |  | 141.25 | 12.6067 |  | 169 | 11.7411 |  | 42.25 | 14.9528
| 159.75 | 9.81879 |  | 164.25 | 4.26536 |  | 24.5 | 10.6991 |  | 35.75 | 9.79632 |  | 60.25 | 12.4301 |  | 25.75 | 11.7342 |  | 46.75 | 14.9053
| 31 | 9.76134 |  | 32 | 4.2588 |  | 138.75 | 10.6672 |  | 171 | 9.79082 |  | 157.25 | 12.331 |  | 156 | 11.7293 |  | 122.25 | 14.8895
| 157.75 | 9.68504 |  | 160 | 4.25744 |  | 165 | 10.6436 |  | 9 | 9.73479 |  | 14.75 | 12.3083 |  | 9 | 11.7185 |  | 140.5 | 14.869
| 156.75 | 9.63117 |  | 173 | 4.25263 |  | 6 | 10.6013 |  | 148.25 | 9.6929 |  | 17.25 | 12.1737 |  | 169.25 | 11.709 |  | 160 | 14.7432
| 16.25 | 9.61485 |  | 49.5 | 4.23617 |  | 160.75 | 10.5998 |  | 42.25 | 9.67801 |  | 159.5 | 12.1731 |  | 15.5 | 11.6663 |  | 118 | 14.7399
| 20.75 | 9.585 |  | 51.75 | 4.23181 |  | 118 | 10.5982 |  | 16.75 | 9.66277 |  | 37.75 | 12.1672 |  | 17.5 | 11.6303 |  | 137.25 | 14.7275
| 147.5 | 9.45483 |  | 119 | 4.22349 |  | 144.5 | 10.5969 |  | 118.25 | 9.65778 |  | 165.75 | 12.1205 |  | 111.75 | 11.6025 |  | 61 | 14.718
| 151.75 | 9.43732 |  | 14.75 | 4.20494 |  | 125.5 | 10.5887 |  | 7.25 | 9.65397 |  | 28 | 12.1085 |  | 37.75 | 11.5856 |  | 34.75 | 14.6965
| 18.75 | 9.40574 |  | 17 | 4.1788 |  | 157.5 | 10.5828 |  | 42.5 | 9.64974 |  | 16 | 12.0816 |  | 23.75 | 11.5705 |  | 175.25 | 14.691
| 17.5 | 9.39127 |  | 12.5 | 4.1543 |  | 16.25 | 10.561 |  | 36.5 | 9.6384 |  | 29.75 | 12.0478 |  | 31 | 11.49 |  | 52.5 | 14.6648
| 21.25 | 9.37933 |  | 13.25 | 4.15362 |  | 137 | 10.5562 |  | 103.25 | 9.634 |  | 25.25 | 11.963 |  | 125.5 | 11.4771 |  | 21.5 | 14.6456
| 24.75 | 9.36593 |  | 52.5 | 4.14491 |  | 13 | 10.5513 |  | 141.75 | 9.62553 |  | 129.75 | 11.9484 |  | 150 | 11.445 |  | 32.25 | 14.6276
| 116.5 | 9.33541 |  | 159.75 | 4.13156 |  | 7.5 | 10.5493 |  | 137.75 | 9.62443 |  | 161.25 | 11.9425 |  | 142.25 | 11.4217 |  | 163.5 | 14.6131
| 159.25 | 9.3179 |  | 28.5 | 4.11346 |  | 152.5 | 10.5449 |  | 41 | 9.60776 |  | 21.5 | 11.9239 |  | 10.75 | 11.327 |  | 177.5 | 14.6126
| 23 | 9.29773 |  | 160.25 | 4.10989 |  | 158.75 | 10.4848 |  | 168 | 9.60031 |  | 160.5 | 11.8706 |  | 8 | 11.3145 |  | 66 | 14.5902
| 23.25 | 9.20313 |  | 129.75 | 4.09213 |  | 142.25 | 10.4599 |  | 25.25 | 9.54657 |  | 20.25 | 11.8448 |  | 138.75 | 11.3135 |  | 46.5 | 14.5882
| 25.25 | 9.13599 |  | 170 | 4.09128 |  | 93.25 | 10.4513 |  | 169.75 | 9.54496 |  | 23.25 | 11.8373 |  | 99.5 | 11.3037 |  | 147.5 | 14.5646
| 29 | 9.08742 |  | 169.5 | 4.08732 |  | 132 | 10.4423 |  | 163.25 | 9.5442 |  | 165.5 | 11.8323 |  | 121.5 | 11.2998 |  | 38.25 | 14.564
| 148 | 9.07535 |  | 152 | 4.07646 |  | 12 | 10.4337 |  | 154.25 | 9.54217 |  | 32 | 11.8202 |  | 164.5 | 11.2997 |  | 52.25 | 14.5491
| 24 | 9.06964 |  | 10.5 | 4.07527 |  | 147 | 10.4135 |  | 167.5 | 9.4996 |  | 22.25 | 11.8032 |  | 32.5 | 11.2849 |  | 40.25 | 14.5483
| 155.75 | 9.05399 |  | 154.75 | 4.0717 |  | 34.75 | 10.3985 |  | 10.25 | 9.49503 |  | 15.5 | 11.794 |  | 10.25 | 11.2839 |  | 141 | 14.5433
| 150.75 | 8.87804 |  | 16.25 | 4.06899 |  | 86 | 10.3826 |  | 140.5 | 9.48826 |  | 14.25 | 11.7894 |  | 165.25 | 11.2821 |  | 21.25 | 14.5254
| 21 | 8.80931 |  | 148 | 4.05173 |  | 66.75 | 10.3571 |  | 20 | 9.48691 |  | 104 | 11.7735 |  | 11.5 | 11.2792 |  | 131 | 14.5213
| 16.5 | 8.8048 |  | 97.25 | 4.04715 |  | 0.5 | 10.3324 |  | 15.5 | 9.4831 |  | 12.75 | 11.7673 |  | 83.75 | 11.2682 |  | 20.25 | 14.518
| 108.5 | 8.74151 |  | 170.75 | 4.0467 |  | 16.75 | 10.3191 |  | 4 | 9.46439 |  | 21 | 11.7356 |  | 9.25 | 11.2584 |  | 77.5 | 14.4832
| 32.5 | 8.7366 |  | 13.75 | 4.03917 |  | 84.75 | 10.3011 |  | 2.5 | 9.45957 |  | 24 | 11.7189 |  | 13.25 | 11.2447 |  | 113.75 | 14.4709
| 155.25 | 8.7293 |  | 168.5 | 4.01649 |  | 51.75 | 10.2781 |  | 31.75 | 9.45331 |  | 111.75 | 11.7113 |  | 34.5 | 11.2219 |  | 55 | 14.431
| 23.5 | 8.68246 |  | 162.25 | 4.0093 |  | 171.25 | 10.2775 |  | 19.5 | 9.4407 |  | 29 | 11.6756 |  | 77.5 | 11.2146 |  | 139 | 14.429
| 23.75 | 8.66017 |  | 155.5 | 4.0063 |  | 49.5 | 10.2644 |  | 137.5 | 9.43985 |  | 81.75 | 11.577 |  | 4.25 | 11.1788 |  | 121.75 | 14.4059
| 156.25 | 8.49485 |  | 10.25 | 3.9985 |  | 139 | 10.2471 |  | 118 | 9.43156 |  | 55.25 | 11.5559 |  | 6.5 | 11.1549 |  | 24.5 | 14.3306
| 22 | 8.46645 |  | 21.75 | 3.98956 |  | 167 | 10.2246 |  | 164.5 | 9.41928 |  | 28.5 | 11.5454 |  | 20 | 11.1465 |  | 39 | 14.3301
| 145.5 | 8.45358 |  | 28 | 3.98384 |  | 42.25 | 10.2236 |  | 152.25 | 9.41471 |  | 30.25 | 11.5378 |  | 38.25 | 11.1018 |  | 19.75 | 14.316
| 21.5 | 8.44973 |  | 84.25 | 3.97983 |  | 82.75 | 10.1863 |  | 145.25 | 9.38196 |  | 162 | 11.4875 |  | 159.25 | 11.0675 |  | 58.75 | 14.208
| 22.25 | 8.44774 |  | 40.5 | 3.97869 |  | 23.25 | 10.1602 |  | 148 | 9.38069 |  | 156.75 | 11.4854 |  | 55.5 | 11.0666 |  | 129.25 | 14.2065
| 158.75 | 8.44243 |  | 21 | 3.9628 |  | 113.25 | 10.1577 |  | 150.75 | 9.37485 |  | 27.25 | 11.4111 |  | 167.5 | 11.0562 |  | 15.25 | 14.1956
| 28.25 | 8.42028 |  | 99.5 | 3.9529 |  | 41.75 | 10.1334 |  | 125.5 | 9.3685 |  | 138.25 | 11.3741 |  | 8.75 | 11.0315 |  | 102 | 14.1648
| 24.25 | 8.39971 |  | 151.75 | 3.93225 |  | 159 | 10.1276 |  | 43 | 9.36563 |  | 155.75 | 11.3256 |  | 126 | 11.0229 |  | 115.25 | 14.1603
| 157 | 8.35858 |  | 73 | 3.9301 |  | 162 | 10.0639 |  | 34.5 | 9.34515 |  | 157.75 | 11.318 |  | 112.5 | 11.0105 |  | 36.25 | 14.1421
| 18.25 | 8.34969 |  | 24.25 | 3.90458 |  | 86.75 | 10.0533 |  | 172.25 | 9.34388 |  | 14.5 | 11.3082 |  | 170.75 | 11.0048 |  | 171 | 14.1393
| 158 | 8.34173 |  | 155 | 3.90209 |  | 25.5 | 10.0488 |  | 25 | 9.34201 |  | 31.5 | 11.2924 |  | 150.25 | 10.9961 |  | 170 | 14.1241
| 155.5 | 8.31678 |  | 151.5 | 3.90175 |  | 169 | 10.0311 |  | 122 | 9.32289 |  | 37.5 | 11.2894 |  | 156.5 | 10.976 |  | 158.75 | 14.1093
| 153.75 | 8.30603 |  | 84 | 3.89315 |  | 166.5 | 10.0211 |  | 114.5 | 9.32136 |  | 168.5 | 11.289 |  | 167.75 | 10.9627 |  | 179.25 | 14.0874
| 152.5 | 8.29714 |  | 161 | 3.89162 |  | 17.5 | 9.97126 |  | 137 | 9.29225 |  | 25.75 | 11.2477 |  | 29.75 | 10.948 |  | 173.75 | 14.0339
| 143.25 | 8.27459 |  | 11.5 | 3.88885 |  | 10.25 | 9.94493 |  | 7.75 | 9.26999 |  | 16.5 | 11.2471 |  | 168.5 | 10.9474 |  | 10.25 | 13.9989
| 30.5 | 8.25601 |  | 164.5 | 3.88201 |  | 167.25 | 9.9435 |  | 15 | 9.25544 |  | 164.5 | 11.2416 |  | 127.5 | 10.9309 |  | 126 | 13.9946
| 149 | 8.18356 |  | 11.75 | 3.88127 |  | 88.25 | 9.93039 |  | 138.75 | 9.25222 |  | 163.75 | 11.2253 |  | 54.5 | 10.8826 |  | 43.5 | 13.9734
| 161.75 | 8.15079 |  | 46.25 | 3.88008 |  | 42.5 | 9.88392 |  | 138.5 | 9.24291 |  | 39.75 | 11.1105 |  | 27.25 | 10.8226 |  | 85.25 | 13.9675
| 161.25 | 8.14827 |  | 86 | 3.87641 |  | 73.25 | 9.84529 |  | 30.5 | 9.24046 |  | 165.25 | 11.108 |  | 140.75 | 10.8034 |  | 43 | 13.9652
| 27.25 | 8.11855 |  | 15.75 | 3.87262 |  | 77.5 | 9.81367 |  | 40.75 | 9.22573 |  | 154.75 | 11.0803 |  | 36.25 | 10.8023 |  | 80 | 13.9171
| 27 | 8.06534 |  | 23 | 3.87165 |  | 43.25 | 9.81022 |  | 165 | 9.2248 |  | 24.25 | 11.0442 |  | 148.5 | 10.7935 |  | 6 | 13.9069
| 159 | 8.0254 |  | 96.25 | 3.86436 |  | 59.5 | 9.80828 |  | 130 | 9.20897 |  | 16.25 | 11.0129 |  | 7 | 10.7377 |  | 157.75 | 13.8982
| 156.5 | 7.86644 |  | 157 | 3.83748 |  | 14.75 | 9.80239 |  | 134 | 9.18392 |  | 62 | 10.9862 |  | 17.75 | 10.7188 |  | 31.5 | 13.8972
| 141.25 | 7.8281 |  | 132.75 | 3.83358 |  | 166.75 | 9.78632 |  | 85.5 | 9.1813 |  | 20.75 | 10.9579 |  | 12 | 10.7094 |  | 100.25 | 13.8721
| 156 | 7.82385 |  | 23.25 | 3.83058 |  | 69.5 | 9.76172 |  | 65.5 | 9.17935 |  | 113.25 | 10.8702 |  | 172.25 | 10.6904 |  | 151.25 | 13.8698
| 32 | 7.77396 |  | 110.5 | 3.82266 |  | 160.25 | 9.72542 |  | 93.25 | 9.16996 |  | 158.75 | 10.8233 |  | 145.75 | 10.688 |  | 151.5 | 13.8494
| 27.5 | 7.75671 |  | 172 | 3.8226 |  | 160 | 9.71759 |  | 107.75 | 9.1284 |  | 23.75 | 10.8112 |  | 30 | 10.6793 |  | 75 | 13.8402
| 25.5 | 7.74663 |  | 6.5 | 3.82057 |  | 170 | 9.71648 |  | 154.5 | 9.11816 |  | 15.75 | 10.7536 |  | 14.5 | 10.6778 |  | 147.25 | 13.8247
| 56.25 | 7.74344 |  | 69.5 | 3.81101 |  | 174.5 | 9.71353 |  | 179.75 | 9.11621 |  | 19.25 | 10.748 |  | 31.5 | 10.6504 |  | 171.25 | 13.8142
| 154 | 7.69501 |  | 132.5 | 3.80444 |  | 156 | 9.71119 |  | 107 | 9.11503 |  | 18.75 | 10.7335 |  | 20.25 | 10.6397 |  | 97.5 | 13.8054
| 150 | 7.69382 |  | 162 | 3.77666 |  | 7.75 | 9.6995 |  | 10 | 9.10589 |  | 11.5 | 10.7125 |  | 13 | 10.6344 |  | 82.75 | 13.802
| 150.25 | 7.66648 |  | 157.75 | 3.76993 |  | 29.25 | 9.68303 |  | 74 | 9.10005 |  | 159.75 | 10.7068 |  | 179.5 | 10.615 |  | 147.75 | 13.7731
| 19 | 7.61726 |  | 102 | 3.7692 |  | 9.25 | 9.65487 |  | 155 | 9.09649 |  | 23.5 | 10.7005 |  | 97.25 | 10.6092 |  | 4.75 | 13.7448
| 30.25 | 7.59019 |  | 102.5 | 3.75879 |  | 54.75 | 9.64653 |  | 95.25 | 9.08092 |  | 151.5 | 10.6877 |  | 0.25 | 10.592 |  | 154.75 | 13.7256
| 144 | 7.58263 |  | 20.25 | 3.74696 |  | 41.25 | 9.6204 |  | 32.75 | 9.0695 |  | 35 | 10.5941 |  | 151 | 10.5875 |  | 33.25 | 13.7224
| 39.75 | 7.5135 |  | 145.5 | 3.74249 |  | 78 | 9.60871 |  | 16.25 | 9.0662 |  | 28.25 | 10.5859 |  | 29.25 | 10.5448 |  | 119 | 13.6971
| 152.75 | 7.50076 |  | 157.5 | 3.73525 |  | 35.75 | 9.59336 |  | 19.25 | 9.05316 |  | 20.5 | 10.5564 |  | 132.5 | 10.5394 |  | 24.75 | 13.6405
| 25 | 7.49452 |  | 16.5 | 3.7352 |  | 118.25 | 9.5839 |  | 129.25 | 9.02498 |  | 34.5 | 10.4119 |  | 7.75 | 10.4635 |  | 13.5 | 13.6283
| 36.75 | 7.48922 |  | 15.25 | 3.73463 |  | 20.25 | 9.55981 |  | 42.75 | 9.00298 |  | 21.25 | 10.4111 |  | 137 | 10.4563 |  | 33 | 13.56
| 146.75 | 7.48444 |  | 106 | 3.72546 |  | 164.25 | 9.54598 |  | 117.75 | 8.99849 |  | 139.5 | 10.3936 |  | 19 | 10.4337 |  | 8.25 | 13.5542
| 126.75 | 7.4522 |  | 144.5 | 3.71064 |  | 127.5 | 9.54486 |  | 3.5 | 8.96726 |  | 154 | 10.2798 |  | 16.25 | 10.4267 |  | 151.75 | 13.5443
| 151 | 7.42991 |  | 20.75 | 3.71047 |  | 9.75 | 9.5414 |  | 176.5 | 8.96083 |  | 112.5 | 10.2608 |  | 47.75 | 10.3837 |  | 47.75 | 13.5328
| 154.25 | 7.38333 |  | 17.25 | 3.70872 |  | 13.5 | 9.52422 |  | 132.25 | 8.9494 |  | 30.5 | 10.1821 |  | 136.75 | 10.3453 |  | 102.5 | 13.4969
| 147.75 | 7.36582 |  | 58.5 | 3.70821 |  | 32.75 | 9.51405 |  | 125.75 | 8.93121 |  | 32.5 | 10.1561 |  | 150.75 | 10.3194 |  | 25.5 | 13.443
| 155 | 7.36011 |  | 156 | 3.69582 |  | 149.75 | 9.50775 |  | 22.75 | 8.92765 |  | 156.25 | 10.1457 |  | 17.25 | 10.3092 |  | 4.5 | 13.4397
| 38.75 | 7.32415 |  | 12.25 | 3.69423 |  | 19.25 | 9.49758 |  | 148.75 | 8.91149 |  | 161 | 10.1353 |  | 24.25 | 10.3048 |  | 11 | 13.419
| 154.5 | 7.32044 |  | 19 | 3.69005 |  | 155.75 | 9.48152 |  | 50 | 8.90607 |  | 155.25 | 10.0881 |  | 160.5 | 10.2859 |  | 133.5 | 13.3904
| 148.25 | 7.30412 |  | 88 | 3.66549 |  | 24 | 9.46108 |  | 146.75 | 8.90006 |  | 50.75 | 10.0415 |  | 47 | 10.2066 |  | 111 | 13.3726
| 152 | 7.3016 |  | 150.25 | 3.66482 |  | 32.5 | 9.4438 |  | 2.75 | 8.89592 |  | 158.5 | 10.0004 |  | 122.75 | 10.205 |  | 25 | 13.3611
| 92.5 | 7.29483 |  | 97.5 | 3.66267 |  | 86.25 | 9.40822 |  | 66.75 | 8.88661 |  | 25 | 9.99928 |  | 155.25 | 10.1982 |  | 136 | 13.3189
| 151.5 | 7.29085 |  | 15.5 | 3.638 |  | 52.25 | 9.39185 |  | 82.75 | 8.87823 |  | 122.5 | 9.99153 |  | 84.25 | 10.1885 |  | 73.25 | 13.2961
| 158.5 | 7.25131 |  | 25 | 3.63738 |  | 164.5 | 9.36399 |  | 5 | 8.86892 |  | 68.25 | 9.9614 |  | 69.5 | 10.1839 |  | 35 | 13.2909
| 123.75 | 7.24972 |  | 29 | 3.62657 |  | 54.25 | 9.35515 |  | 136.5 | 8.86308 |  | 18.25 | 9.94274 |  | 165.5 | 10.1686 |  | 81.75 | 13.2867
| 22.75 | 7.24322 |  | 147.75 | 3.60649 |  | 20.5 | 9.33695 |  | 160.25 | 8.84844 |  | 40 | 9.91935 |  | 54.75 | 10.155 |  | 85.5 | 13.2673
| 154.75 | 7.23273 |  | 21.25 | 3.59743 |  | 48.75 | 9.33552 |  | 59.5 | 8.83616 |  | 27.75 | 9.87917 |  | 20.5 | 10.1448 |  | 22.5 | 13.2548
| 78 | 7.11809 |  | 117.75 | 3.57826 |  | 11.75 | 9.31905 |  | 0.5 | 8.83295 |  | 38.25 | 9.82923 |  | 13.75 | 10.128 |  | 34.25 | 13.2304
| 26 | 7.11305 |  | 32.5 | 3.57803 |  | 28.5 | 9.31509 |  | 158.75 | 8.83066 |  | 145 | 9.81 |  | 133.25 | 10.1171 |  | 65.25 | 13.2174
| 28.75 | 7.09461 |  | 32.25 | 3.5769 |  | 161 | 9.30665 |  | 1.75 | 8.82491 |  | 61.75 | 9.80124 |  | 13.5 | 10.1104 |  | 152.25 | 13.2131
| 152.25 | 7.07377 |  | 162.75 | 3.56864 |  | 138.5 | 9.30157 |  | 15.25 | 8.82415 |  | 32.75 | 9.80067 |  | 19.75 | 10.0886 |  | 178 | 13.1919
| 144.25 | 7.07099 |  | 144.75 | 3.56694 |  | 148 | 9.27849 |  | 163 | 8.82042 |  | 19.75 | 9.75188 |  | 151.75 | 10.0836 |  | 55.5 | 13.1883
| 144.5 | 7.05998 |  | 83.75 | 3.56671 |  | 43 | 9.27096 |  | 73 | 8.81788 |  | 25.5 | 9.74542 |  | 147.5 | 10.0603 |  | 32.75 | 13.1678
| 43.5 | 7.05042 |  | 132 | 3.56304 |  | 170.75 | 9.25124 |  | 69.5 | 8.81348 |  | 66 | 9.70581 |  | 42.5 | 10.0579 |  | 122.5 | 13.1595
| 29.75 | 7.04963 |  | 159 | 3.55319 |  | 23.75 | 9.21993 |  | 156.25 | 8.78225 |  | 30 | 9.67826 |  | 15.25 | 10.0049 |  | 146.75 | 13.159
| 151.25 | 7.03994 |  | 114 | 3.5494 |  | 175.75 | 9.21769 |  | 10.75 | 8.76245 |  | 95.75 | 9.6507 |  | 40.25 | 9.997 |  | 27.25 | 13.1368
| 76 | 7.03861 |  | 35.25 | 3.53401 |  | 40.25 | 9.1693 |  | 10.5 | 8.75966 |  | 22 | 9.62803 |  | 164.25 | 9.94087 |  | 122.75 | 13.1207
| 45.75 | 6.97453 |  | 66.75 | 3.53271 |  | 141.75 | 9.16726 |  | 166.5 | 8.75949 |  | 52.5 | 9.56144 |  | 173.5 | 9.91812 |  | 10.5 | 13.109
| 38.25 | 6.97346 |  | 30 | 3.48841 |  | 38.25 | 9.15872 |  | 133 | 8.75923 |  | 145.25 | 9.55671 |  | 32.25 | 9.9164 |  | 160.75 | 13.0562
| 37.25 | 6.94507 |  | 24.75 | 3.48078 |  | 169.5 | 9.15638 |  | 28 | 8.75771 |  | 34.75 | 9.55283 |  | 133.75 | 9.90405 |  | 11.75 | 13.049
| 37.75 | 6.93074 |  | 160.75 | 3.47569 |  | 165.5 | 9.15039 |  | 122.5 | 8.75526 |  | 32.25 | 9.5524 |  | 149.5 | 9.86084 |  | 50 | 13.0295
| 148.75 | 6.91774 |  | 130.5 | 3.46279 |  | 65 | 9.14286 |  | 88.5 | 8.72183 |  | 159.25 | 9.54752 |  | 31.25 | 9.85992 |  | 166.75 | 13.0239
| 68.25 | 6.90394 |  | 120.25 | 3.44202 |  | 158.5 | 9.13554 |  | 169.25 | 8.71827 |  | 20 | 9.52427 |  | 28.5 | 9.84426 |  | 100 | 12.9999
| 157.25 | 6.89836 |  | 43.5 | 3.41673 |  | 23 | 9.1268 |  | 149.75 | 8.71319 |  | 144.25 | 9.49873 |  | 36.5 | 9.80036 |  | 96 | 12.9789
| 32.75 | 6.86002 |  | 32.75 | 3.39727 |  | 159.25 | 9.12121 |  | 147.25 | 8.69957 |  | 155.5 | 9.49543 |  | 35.25 | 9.79498 |  | 117.5 | 12.9601
| 25.75 | 6.85524 |  | 75 | 3.38788 |  | 133.25 | 9.10596 |  | 165.25 | 8.67519 |  | 40.5 | 9.495 |  | 61.75 | 9.79052 |  | 28.75 | 12.9507
| 145 | 6.84794 |  | 55.25 | 3.38641 |  | 47.5 | 9.10219 |  | 9.75 | 8.66521 |  | 48 | 9.43975 |  | 124.5 | 9.75988 |  | 1.5 | 12.8924
| 36 | 6.81981 |  | 8 | 3.38596 |  | 35.25 | 9.0965 |  | 175.5 | 8.66021 |  | 118 | 9.41392 |  | 26 | 9.75828 |  | 159.25 | 12.8806
| 143.5 | 6.8153 |  | 125 | 3.38132 |  | 70.25 | 9.09437 |  | 87.25 | 8.6564 |  | 54.75 | 9.32423 |  | 173 | 9.71484 |  | 144.25 | 12.8802
| 78.75 | 6.795 |  | 127.75 | 3.37628 |  | 5.25 | 9.07586 |  | 43.5 | 8.65124 |  | 153.75 | 9.31892 |  | 25.5 | 9.71141 |  | 164.25 | 12.873
| 39.5 | 6.78319 |  | 120.75 | 3.37289 |  | 130.5 | 9.07007 |  | 57.5 | 8.64075 |  | 57 | 9.29165 |  | 14.75 | 9.70718 |  | 169.5 | 12.87
| 39.25 | 6.70199 |  | 147.25 | 3.3678 |  | 57.75 | 9.05655 |  | 78 | 8.63838 |  | 33 | 9.28835 |  | 9.75 | 9.70398 |  | 17.75 | 12.8591
| 150.5 | 6.68633 |  | 152.25 | 3.36237 |  | 154.75 | 9.03225 |  | 4.75 | 8.63516 |  | 137.5 | 9.2773 |  | 144 | 9.69426 |  | 5.25 | 12.8537
| 36.5 | 6.63113 |  | 30.5 | 3.35411 |  | 141 | 9.03052 |  | 139 | 8.63305 |  | 156.5 | 9.26596 |  | 165.75 | 9.67219 |  | 86 | 12.837
| 147.25 | 6.62782 |  | 150.5 | 3.3489 |  | 48.5 | 9.02137 |  | 14.5 | 8.62991 |  | 139.75 | 9.2044 |  | 152.75 | 9.64704 |  | 110 | 12.8365
| 146 | 6.62291 |  | 31.25 | 3.3377 |  | 25.25 | 8.99768 |  | 42 | 8.62721 |  | 100.25 | 9.19636 |  | 119.75 | 9.63435 |  | 69 | 12.8148
| 31.75 | 6.61017 |  | 142.25 | 3.32497 |  | 28 | 8.98294 |  | 20.25 | 8.60393 |  | 154.25 | 9.19607 |  | 148 | 9.62246 |  | 79.5 | 12.7708
| 146.5 | 6.57819 |  | 87.5 | 3.32112 |  | 46.75 | 8.97236 |  | 23.75 | 8.5986 |  | 35.75 | 9.17584 |  | 152.25 | 9.54632 |  | 117.75 | 12.7504
| 148.5 | 6.53573 |  | 31.5 | 3.31213 |  | 143.75 | 8.96799 |  | 123 | 8.58548 |  | 148 | 9.15474 |  | 48.75 | 9.50253 |  | 155.25 | 12.7492
| 147 | 6.5344 |  | 165.75 | 3.31083 |  | 25 | 8.96575 |  | 8.75 | 8.5821 |  | 80.5 | 9.14068 |  | 64.75 | 9.48572 |  | 165 | 12.7331
| 41.25 | 6.53321 |  | 127.5 | 3.29923 |  | 54 | 8.94634 |  | 131 | 8.58167 |  | 66.25 | 9.12992 |  | 155.75 | 9.4305 |  | 167.5 | 12.686
| 130.5 | 6.4881 |  | 19.25 | 3.28656 |  | 133.5 | 8.93383 |  | 27.5 | 8.57617 |  | 152 | 9.10983 |  | 118.25 | 9.42204 |  | 55.25 | 12.6501
| 53.25 | 6.46129 |  | 119.75 | 3.2762 |  | 69.75 | 8.91319 |  | 118.5 | 8.57059 |  | 84.75 | 9.08084 |  | 74 | 9.39083 |  | 16.75 | 12.6267
| 140.5 | 6.45758 |  | 105 | 3.26851 |  | 166.25 | 8.90862 |  | 128.25 | 8.56889 |  | 41.25 | 9.05802 |  | 144.75 | 9.38694 |  | 4 | 12.6148
| 137.75 | 6.44736 |  | 17.75 | 3.26347 |  | 132.5 | 8.87405 |  | 32.25 | 8.56661 |  | 145.5 | 9.04281 |  | 12.25 | 9.36545 |  | 42.5 | 12.5829
| 40.5 | 6.39628 |  | 11 | 3.25561 |  | 115 | 8.87029 |  | 55.5 | 8.54799 |  | 147.5 | 9.01081 |  | 140.5 | 9.35813 |  | 73 | 12.5667
| 31.5 | 6.3927 |  | 80.75 | 3.231 |  | 138 | 8.86846 |  | 155.75 | 8.54638 |  | 159 | 8.97048 |  | 58 | 9.34601 |  | 57.25 | 12.5509
| 153 | 6.38792 |  | 154.5 | 3.22591 |  | 127.75 | 8.86439 |  | 60.75 | 8.53656 |  | 36 | 8.97034 |  | 82.75 | 9.32131 |  | 7.75 | 12.5377
| 30.75 | 6.36802 |  | 34.5 | 3.2211 |  | 103.5 | 8.86063 |  | 167.25 | 8.5353 |  | 52 | 8.93834 |  | 14.25 | 9.32029 |  | 157 | 12.5264
| 149.5 | 6.35674 |  | 98.25 | 3.21934 |  | 163.5 | 8.8526 |  | 47.75 | 8.50119 |  | 34.25 | 8.93331 |  | 46.5 | 9.31834 |  | 123 | 12.5108
| 36.25 | 6.34864 |  | 154 | 3.21352 |  | 34.5 | 8.85117 |  | 156 | 8.48985 |  | 152.75 | 8.90777 |  | 147.75 | 9.30748 |  | 38 | 12.5082
| 30 | 6.31335 |  | 148.5 | 3.21312 |  | 11 | 8.83633 |  | 3.75 | 8.47842 |  | 61 | 8.89916 |  | 157 | 9.30611 |  | 28 | 12.4945
| 70 | 6.27248 |  | 152.75 | 3.19932 |  | 29 | 8.82972 |  | 1 | 8.47614 |  | 43.25 | 8.89098 |  | 32.75 | 9.27821 |  | 142.75 | 12.4505
| 144.75 | 6.26399 |  | 33.25 | 3.19762 |  | 62 | 8.8221 |  | 16.5 | 8.46683 |  | 154.5 | 8.87419 |  | 25.25 | 9.26998 |  | 161 | 12.4406
| 35.25 | 6.25882 |  | 124.5 | 3.19377 |  | 114 | 8.80664 |  | 152 | 8.45574 |  | 137 | 8.86859 |  | 39 | 9.25477 |  | 155 | 12.417
| 140 | 6.2417 |  | 38.25 | 3.18761 |  | 20 | 8.80522 |  | 111.25 | 8.43264 |  | 79.75 | 8.86385 |  | 96.25 | 9.25043 |  | 152.75 | 12.4033
| 80.5 | 6.22896 |  | 92 | 3.18212 |  | 13.25 | 8.79017 |  | 160.75 | 8.42866 |  | 49.75 | 8.82812 |  | 20.75 | 9.24894 |  | 61.75 | 12.4013
| 26.25 | 6.20985 |  | 141 | 3.17369 |  | 170.25 | 8.78743 |  | 7 | 8.41199 |  | 41.75 | 8.80459 |  | 24.75 | 9.21727 |  | 95.25 | 12.3915
| 72.25 | 6.20136 |  | 15 | 3.17273 |  | 117.5 | 8.77238 |  | 98.25 | 8.39083 |  | 39.25 | 8.79799 |  | 152 | 9.21019 |  | 59.75 | 12.3912
| 33 | 6.19725 |  | 43 | 3.1682 |  | 11.5 | 8.75225 |  | 13.25 | 8.38583 |  | 83.75 | 8.78808 |  | 69 | 9.20264 |  | 178.5 | 12.3667
| 59 | 6.19526 |  | 167.75 | 3.16288 |  | 87.25 | 8.74798 |  | 54 | 8.36781 |  | 149.5 | 8.78579 |  | 156.75 | 9.18789 |  | 88.25 | 12.3581
| 59.5 | 6.1873 |  | 33 | 3.14223 |  | 47 | 8.74076 |  | 113.25 | 8.36315 |  | 69.5 | 8.77459 |  | 160.25 | 9.16548 |  | 62 | 12.3489
| 133.5 | 6.08964 |  | 47.75 | 3.14087 |  | 47.75 | 8.73243 |  | 137.25 | 8.35824 |  | 27 | 8.73527 |  | 109.75 | 9.16091 |  | 174 | 12.3469
| 101 | 6.05435 |  | 87.75 | 3.11406 |  | 17.25 | 8.71768 |  | 130.5 | 8.33319 |  | 119.75 | 8.73355 |  | 86 | 9.14033 |  | 105 | 12.3392
| 34.5 | 6.05116 |  | 27.5 | 3.11134 |  | 53.75 | 8.70884 |  | 160.5 | 8.32033 |  | 145.75 | 8.71073 |  | 115.25 | 9.12124 |  | 20.75 | 12.3357
| 149.25 | 6.03073 |  | 93.75 | 3.10925 |  | 173 | 8.6819 |  | 151.75 | 8.31525 |  | 57.25 | 8.68232 |  | 129.25 | 9.08968 |  | 47.5 | 12.2994
| 130.25 | 6.00751 |  | 123 | 3.10891 |  | 171.5 | 8.66573 |  | 97.25 | 8.31449 |  | 27.5 | 8.68174 |  | 149.75 | 9.08797 |  | 159.75 | 12.2958
| 112.5 | 6.00233 |  | 58.75 | 3.10461 |  | 151.5 | 8.65577 |  | 46.75 | 8.31297 |  | 42.75 | 8.67313 |  | 144.5 | 9.08351 |  | 148.25 | 12.2816
| 108 | 5.99862 |  | 14.25 | 3.0968 |  | 130.25 | 8.65302 |  | 55 | 8.30958 |  | 31.75 | 8.59822 |  | 154.25 | 9.07413 |  | 124.5 | 12.2664
| 26.75 | 5.98654 |  | 147.5 | 3.09375 |  | 97.5 | 8.62933 |  | 58 | 8.30129 |  | 52.75 | 8.57871 |  | 151.25 | 9.06339 |  | 17.5 | 12.266
| 35 | 5.93307 |  | 9.25 | 3.09341 |  | 168 | 8.62567 |  | 110.5 | 8.27183 |  | 125.5 | 8.54211 |  | 80.5 | 9.05847 |  | 131.5 | 12.2657
| 126.25 | 5.9328 |  | 61.75 | 3.09013 |  | 145.25 | 8.62079 |  | 28.25 | 8.26261 |  | 23 | 8.54053 |  | 64.25 | 9.0555 |  | 177.75 | 12.2621
| 111.75 | 5.92829 |  | 80 | 3.08781 |  | 24.25 | 8.61174 |  | 122.75 | 8.26032 |  | 54 | 8.53996 |  | 24 | 9.05138 |  | 57.5 | 12.1939
| 74.5 | 5.91383 |  | 82.25 | 3.08577 |  | 155 | 8.60615 |  | 145.5 | 8.2588 |  | 51 | 8.53809 |  | 22.75 | 9.04807 |  | 58.25 | 12.1768
| 33.25 | 5.91264 |  | 18 | 3.07819 |  | 92.5 | 8.57189 |  | 94.75 | 8.24771 |  | 157 | 8.52202 |  | 122 | 9.04395 |  | 123.25 | 12.1744
| 79.75 | 5.90574 |  | 115.75 | 3.07412 |  | 25.75 | 8.56345 |  | 25.5 | 8.24661 |  | 55 | 8.49174 |  | 128.25 | 9.00851 |  | 163.75 | 12.1668
| 138 | 5.90468 |  | 46.5 | 3.06767 |  | 120.25 | 8.55745 |  | 106.75 | 8.245 |  | 73.25 | 8.46663 |  | 105 | 8.98976 |  | 86.75 | 12.1634
| 43.75 | 5.90454 |  | 46 | 3.06433 |  | 94.75 | 8.55603 |  | 81.75 | 8.23138 |  | 97.25 | 8.46204 |  | 127.75 | 8.95317 |  | 54 | 12.1567
| 52.25 | 5.89579 |  | 67.5 | 3.06127 |  | 36.5 | 8.55257 |  | 59.75 | 8.23096 |  | 158 | 8.45644 |  | 12.75 | 8.9486 |  | 46.25 | 12.146
| 35.75 | 5.88663 |  | 34.25 | 3.0473 |  | 112.5 | 8.54088 |  | 33.25 | 8.20421 |  | 99.5 | 8.45586 |  | 92.5 | 8.92756 |  | 34.5 | 12.1358
| 130 | 5.85067 |  | 157.25 | 3.03757 |  | 162.75 | 8.53488 |  | 93.5 | 8.19905 |  | 22.75 | 8.45099 |  | 145.5 | 8.89909 |  | 55.75 | 12.1289
| 128.75 | 5.83714 |  | 158.5 | 3.03446 |  | 19.75 | 8.51892 |  | 102.5 | 8.18576 |  | 38 | 8.45027 |  | 35.75 | 8.87097 |  | 49 | 12.1111
| 29.5 | 5.82772 |  | 96 | 3.03361 |  | 52.75 | 8.5178 |  | 66 | 8.18432 |  | 58.5 | 8.43089 |  | 147 | 8.86708 |  | 53.5 | 12.0925
| 145.25 | 5.79839 |  | 109.5 | 3.03236 |  | 168.25 | 8.50021 |  | 173.25 | 8.17569 |  | 33.5 | 8.37866 |  | 57 | 8.86514 |  | 23.75 | 12.0647
| 28.5 | 5.79733 |  | 30.25 | 3.02948 |  | 147.25 | 8.47907 |  | 83.75 | 8.16875 |  | 84.25 | 8.36976 |  | 158.5 | 8.84216 |  | 114 | 12.0639
| 117.75 | 5.75527 |  | 49.75 | 3.02569 |  | 139.75 | 8.47276 |  | 131.25 | 8.1679 |  | 61.5 | 8.36804 |  | 107 | 8.83461 |  | 126.25 | 12.0422
| 62.25 | 5.75355 |  | 25.75 | 3.02376 |  | 169.75 | 8.414 |  | 150.5 | 8.16122 |  | 53.5 | 8.32786 |  | 138 | 8.81598 |  | 149.75 | 12.0422
| 72 | 5.72449 |  | 36.25 | 3.02026 |  | 107 | 8.39133 |  | 41.25 | 8.14192 |  | 129.5 | 8.31824 |  | 118 | 8.79037 |  | 152.5 | 12.0134
| 142.25 | 5.72316 |  | 77.5 | 3.01217 |  | 22.25 | 8.38757 |  | 66.25 | 8.11476 |  | 109.75 | 8.31437 |  | 28.25 | 8.78637 |  | 129 | 11.984
| 37.5 | 5.64554 |  | 60 | 3.01024 |  | 160.5 | 8.37486 |  | 173 | 8.10612 |  | 141 | 8.31351 |  | 136.5 | 8.77676 |  | 136.25 | 11.973
| 94.75 | 5.64089 |  | 80.25 | 3.00747 |  | 7 | 8.35107 |  | 156.5 | 8.10282 |  | 147 | 8.2739 |  | 166.25 | 8.76316 |  | 136.75 | 11.9649
| 43.25 | 5.62006 |  | 149.25 | 2.99355 |  | 94.5 | 8.34812 |  | 3 | 8.0842 |  | 137.25 | 8.24548 |  | 92.75 | 8.72851 |  | 156.25 | 11.9626
| 139.5 | 5.61529 |  | 106.5 | 2.98982 |  | 163.75 | 8.34781 |  | 48.75 | 8.06169 |  | 133.25 | 8.23199 |  | 53.5 | 8.7284 |  | 87.5 | 11.9466
| 42.75 | 5.6129 |  | 94 | 2.98863 |  | 59.75 | 8.34639 |  | 73.25 | 8.05788 |  | 119.25 | 8.22554 |  | 160 | 8.70702 |  | 109.75 | 11.9427
| 57 | 5.6125 |  | 151.25 | 2.97743 |  | 140 | 8.34537 |  | 115.25 | 8.05763 |  | 49.5 | 8.21492 |  | 143.5 | 8.70656 |  | 3.75 | 11.9372
| 58.5 | 5.56739 |  | 85.5 | 2.97205 |  | 13.75 | 8.33307 |  | 2.25 | 8.0517 |  | 150.25 | 8.21162 |  | 23.5 | 8.70382 |  | 145.75 | 11.9302
| 32.25 | 5.56075 |  | 143.75 | 2.94235 |  | 32.25 | 8.32311 |  | 33 | 8.04967 |  | 144.75 | 8.20387 |  | 47.5 | 8.70222 |  | 2.5 | 11.9155
| 41.75 | 5.54191 |  | 65.5 | 2.93924 |  | 0.25 | 8.31609 |  | 140 | 8.04612 |  | 149.25 | 8.19683 |  | 161 | 8.65603 |  | 107 | 11.9143
| 93 | 5.52917 |  | 36 | 2.92759 |  | 60.75 | 8.30572 |  | 25.75 | 8.04096 |  | 47 | 8.16899 |  | 120.25 | 8.65386 |  | 65 | 11.9122
| 52.5 | 5.52665 |  | 130.25 | 2.91576 |  | 163 | 8.30125 |  | 5.25 | 8.03655 |  | 48.75 | 8.15837 |  | 70.25 | 8.65317 |  | 19.25 | 11.8819
| 95.75 | 5.52347 |  | 102.25 | 2.90813 |  | 167.75 | 8.28569 |  | 159.75 | 8.03156 |  | 130.5 | 8.15622 |  | 134 | 8.64585 |  | 61.5 | 11.857
| 47.25 | 5.51882 |  | 92.75 | 2.90767 |  | 12.75 | 8.27593 |  | 126.5 | 8.01777 |  | 66.75 | 8.11504 |  | 43 | 8.63819 |  | 48 | 11.8245
| 51.25 | 5.51206 |  | 76.5 | 2.90445 |  | 148.75 | 8.27431 |  | 158.5 | 8.01675 |  | 19.5 | 8.07844 |  | 44 | 8.61418 |  | 164.5 | 11.779
| 131.75 | 5.49812 |  | 98.75 | 2.89839 |  | 140.5 | 8.274 |  | 100.25 | 8.01167 |  | 39.5 | 8.07284 |  | 42 | 8.59395 |  | 154.5 | 11.7783
| 121 | 5.49467 |  | 19.5 | 2.89726 |  | 58.25 | 8.23496 |  | 4.5 | 8.01116 |  | 127.75 | 8.06136 |  | 103.25 | 8.57783 |  | 78 | 11.7696
| 40.25 | 5.47835 |  | 131.25 | 2.89692 |  | 113.75 | 8.22632 |  | 11.75 | 8.00236 |  | 48.25 | 8.05046 |  | 142.5 | 8.53941 |  | 144.75 | 11.7433
| 119 | 5.47769 |  | 35.75 | 2.88465 |  | 22.75 | 8.21951 |  | 47.25 | 7.9961 |  | 60.75 | 8.02936 |  | 136 | 8.52306 |  | 2 | 11.7362
| 98.25 | 5.46628 |  | 86.25 | 2.8739 |  | 43.75 | 8.18799 |  | 96.25 | 7.98789 |  | 55.75 | 8.02104 |  | 58.75 | 8.50569 |  | 162 | 11.7199
| 143.75 | 5.45314 |  | 160.5 | 2.87163 |  | 15.75 | 8.18036 |  | 61.5 | 7.97782 |  | 82.75 | 8.01587 |  | 21.25 | 8.49768 |  | 138.5 | 11.6896
| 92.75 | 5.45261 |  | 74.25 | 2.86886 |  | 81.75 | 8.16217 |  | 12.25 | 7.97494 |  | 46.5 | 8.0153 |  | 65.25 | 8.49151 |  | 1.75 | 11.6878
| 38.5 | 5.44478 |  | 39.75 | 2.86796 |  | 15.25 | 8.14834 |  | 29 | 7.94405 |  | 114.5 | 8.00941 |  | 137.75 | 8.48762 |  | 27.5 | 11.6634
| 79.5 | 5.4274 |  | 58.25 | 2.86315 |  | 57.25 | 8.13492 |  | 173.5 | 7.93 |  | 36.25 | 8.00884 |  | 49 | 8.48682 |  | 114.75 | 11.6617
| 142.75 | 5.427 |  | 21.5 | 2.86264 |  | 130 | 8.13299 |  | 23.5 | 7.92459 |  | 118.5 | 7.97899 |  | 141.75 | 8.48602 |  | 74.75 | 11.6513
| 34.25 | 5.4221 |  | 156.5 | 2.85687 |  | 86.5 | 8.12841 |  | 107.5 | 7.91883 |  | 161.75 | 7.97225 |  | 19.5 | 8.47767 |  | 2.75 | 11.6502
| 41.5 | 5.41918 |  | 74.75 | 2.85461 |  | 5 | 8.11499 |  | 123.25 | 7.91765 |  | 26 | 7.95947 |  | 42.75 | 8.47036 |  | 16.5 | 11.6315
| 29.25 | 5.41599 |  | 58 | 2.85036 |  | 81 | 8.10818 |  | 132.75 | 7.90707 |  | 137.75 | 7.95259 |  | 105.25 | 8.46853 |  | 18 | 11.6113
| 142 | 5.38786 |  | 126 | 2.8498 |  | 131.25 | 8.10604 |  | 147.75 | 7.89369 |  | 125 | 7.94584 |  | 130.25 | 8.44829 |  | 16 | 11.6045
| 46 | 5.38003 |  | 91.75 | 2.84957 |  | 154.25 | 8.10127 |  | 29.25 | 7.89217 |  | 43.5 | 7.94096 |  | 163.75 | 8.42817 |  | 160.5 | 11.6018
| 80.25 | 5.36902 |  | 149.75 | 2.84793 |  | 162.25 | 8.09273 |  | 65.75 | 7.86991 |  | 148.75 | 7.93579 |  | 50.75 | 8.40999 |  | 156 | 11.5771
| 72.75 | 5.35788 |  | 117.5 | 2.84199 |  | 62.25 | 8.07992 |  | 141 | 7.84774 |  | 151 | 7.93393 |  | 151.5 | 8.39913 |  | 37.25 | 11.5608
| 76.5 | 5.34792 |  | 117 | 2.83282 |  | 118.5 | 8.04321 |  | 39 | 7.84655 |  | 31.25 | 7.93005 |  | 132.25 | 8.37695 |  | 40.5 | 11.5412
| 86.5 | 5.34461 |  | 47.25 | 2.83033 |  | 99 | 8.01525 |  | 60 | 7.8419 |  | 41 | 7.8837 |  | 48.5 | 8.36677 |  | 50.5 | 11.5316
| 78.25 | 5.34182 |  | 73.25 | 2.82903 |  | 93.75 | 7.95507 |  | 136.75 | 7.84122 |  | 140.75 | 7.85557 |  | 75.5 | 8.36597 |  | 66.25 | 11.5097
| 69.5 | 5.33107 |  | 122 | 2.82807 |  | 159.75 | 7.95293 |  | 129.5 | 7.84055 |  | 148.5 | 7.81554 |  | 133 | 8.36483 |  | 171.75 | 11.5086
| 84 | 5.30109 |  | 57.25 | 2.82739 |  | 82.25 | 7.91542 |  | 175 | 7.83724 |  | 129.25 | 7.78798 |  | 26.25 | 8.36266 |  | 3 | 11.5024
| 40 | 5.30069 |  | 152.5 | 2.82468 |  | 133 | 7.87363 |  | 129 | 7.83479 |  | 143.75 | 7.77779 |  | 8.5 | 8.33671 |  | 147 | 11.4934
| 31.25 | 5.27083 |  | 68.75 | 2.81495 |  | 33 | 7.86936 |  | 88.25 | 7.8287 |  | 28.75 | 7.77392 |  | 52.5 | 8.32756 |  | 31.75 | 11.4869
| 92 | 5.21736 |  | 43.25 | 2.81138 |  | 19.5 | 7.82513 |  | 5.5 | 7.82252 |  | 140.25 | 7.75268 |  | 48 | 8.31418 |  | 132.25 | 11.432
| 100.75 | 5.2102 |  | 52.75 | 2.8085 |  | 84 | 7.82473 |  | 19 | 7.79679 |  | 47.5 | 7.71896 |  | 172 | 8.29452 |  | 91.75 | 11.4296
| 131.25 | 5.2029 |  | 22.75 | 2.79797 |  | 41.5 | 7.82229 |  | 162.75 | 7.78757 |  | 35.25 | 7.71063 |  | 146.75 | 8.2832 |  | 30.5 | 11.4273
| 40.75 | 5.19719 |  | 49 | 2.79792 |  | 50.75 | 7.8045 |  | 48 | 7.77927 |  | 51.75 | 7.7026 |  | 51.75 | 8.2784 |  | 41.25 | 11.4269
| 106 | 5.18512 |  | 114.25 | 2.78507 |  | 96.25 | 7.79443 |  | 52.25 | 7.77521 |  | 152.25 | 7.698 |  | 162.25 | 8.27771 |  | 10 | 11.4233
| 153.25 | 5.16588 |  | 105.25 | 2.78355 |  | 27.75 | 7.76952 |  | 164.25 | 7.73162 |  | 77.5 | 7.68494 |  | 41.5 | 8.26937 |  | 12.75 | 11.3709
| 109 | 5.16415 |  | 35 | 2.77563 |  | 30.75 | 7.75915 |  | 14.75 | 7.71994 |  | 142.25 | 7.68437 |  | 136.25 | 8.24787 |  | 24.25 | 11.3706
| 55 | 5.16243 |  | 48.25 | 2.77314 |  | 154.5 | 7.75061 |  | 75 | 7.71529 |  | 62.5 | 7.6683 |  | 36 | 8.24113 |  | 41 | 11.3614
| 73.5 | 5.14133 |  | 137.5 | 2.77285 |  | 21 | 7.74004 |  | 58.5 | 7.6954 |  | 65 | 7.66672 |  | 118.5 | 8.20648 |  | 53.75 | 11.3606
| 136.75 | 5.13854 |  | 142.5 | 2.7728 |  | 87.5 | 7.73546 |  | 34 | 7.68761 |  | 149.75 | 7.65725 |  | 155 | 8.1763 |  | 69.75 | 11.3557
| 95.25 | 5.12926 |  | 106.75 | 2.77223 |  | 117.25 | 7.73211 |  | 43.25 | 7.67289 |  | 119 | 7.64935 |  | 54 | 8.16944 |  | 158.5 | 11.3513
| 132 | 5.1132 |  | 140.5 | 2.76867 |  | 23.5 | 7.72001 |  | 170.75 | 7.65368 |  | 144 | 7.63228 |  | 117.75 | 8.16693 |  | 12.25 | 11.3205
| 145.75 | 5.10829 |  | 37.5 | 2.76499 |  | 132.25 | 7.71808 |  | 162 | 7.64597 |  | 55.5 | 7.61592 |  | 157.25 | 8.14326 |  | 15.5 | 11.3128
| 77.75 | 5.09675 |  | 126.25 | 2.76131 |  | 134 | 7.7133 |  | 99 | 7.63556 |  | 147.25 | 7.60315 |  | 68.75 | 8.13846 |  | 20.5 | 11.3032
| 54.75 | 5.09409 |  | 115.5 | 2.75639 |  | 102.75 | 7.70171 |  | 106.5 | 7.61458 |  | 33.25 | 7.57832 |  | 132.75 | 8.13068 |  | 25.25 | 11.302
| 84.25 | 5.07884 |  | 84.75 | 2.74485 |  | 124.75 | 7.68941 |  | 161 | 7.61102 |  | 122.75 | 7.57731 |  | 129 | 8.13023 |  | 162.5 | 11.2858
| 101.25 | 5.07631 |  | 69 | 2.73931 |  | 95.75 | 7.67517 |  | 6.5 | 7.60417 |  | 54.25 | 7.55191 |  | 70 | 8.10073 |  | 112.25 | 11.273
| 126 | 5.07393 |  | 41 | 2.73789 |  | 67.5 | 7.67436 |  | 13.75 | 7.6029 |  | 136.75 | 7.54976 |  | 99 | 8.09981 |  | 17.25 | 11.2644
| 119.75 | 5.06663 |  | 155.75 | 2.73778 |  | 125.25 | 7.6705 |  | 68.75 | 7.59672 |  | 59.75 | 7.53785 |  | 64.5 | 8.09558 |  | 43.25 | 11.2614
| 54.5 | 5.06265 |  | 85 | 2.73772 |  | 40 | 7.64996 |  | 154 | 7.58309 |  | 146 | 7.53484 |  | 33 | 8.09033 |  | 56.75 | 11.2514
| 62.5 | 5.05296 |  | 158 | 2.73455 |  | 164.75 | 7.64132 |  | 23 | 7.54298 |  | 52.25 | 7.51733 |  | 131.5 | 8.0885 |  | 92 | 11.2165
| 72.5 | 5.03492 |  | 140.75 | 2.72307 |  | 20.75 | 7.63959 |  | 47.5 | 7.53942 |  | 131.75 | 7.5113 |  | 126.25 | 8.08472 |  | 65.5 | 11.211
| 138.75 | 5.00918 |  | 138 | 2.71628 |  | 109.75 | 7.62434 |  | 81 | 7.53925 |  | 96.25 | 7.508 |  | 50 | 8.08392 |  | 107.25 | 11.1992
| 111.25 | 5.00201 |  | 79.75 | 2.71232 |  | 105.5 | 7.61082 |  | 18 | 7.51809 |  | 106 | 7.47801 |  | 27.75 | 8.06391 |  | 168.25 | 11.1934
| 51.75 | 4.99511 |  | 47 | 2.70774 |  | 4.25 | 7.60655 |  | 67.5 | 7.51344 |  | 42 | 7.47126 |  | 114.5 | 8.02653 |  | 13.25 | 11.1923
| 74 | 4.99179 |  | 66 | 2.70757 |  | 57 | 7.60492 |  | 120 | 7.50912 |  | 140.5 | 7.45777 |  | 71 | 8.02607 |  | 105.5 | 11.1878
| 81.5 | 4.9894 |  | 136.75 | 2.70049 |  | 53.5 | 7.60339 |  | 115 | 7.50887 |  | 133 | 7.44514 |  | 30.25 | 7.99818 |  | 171.5 | 11.1817
| 47.5 | 4.98596 |  | 107.25 | 2.68958 |  | 69.25 | 7.57503 |  | 120.5 | 7.50405 |  | 115 | 7.38214 |  | 148.75 | 7.9968 |  | 110.5 | 11.1774
| 126.5 | 4.9845 |  | 64.25 | 2.68194 |  | 46.25 | 7.56893 |  | 44.25 | 7.50337 |  | 144.5 | 7.38014 |  | 41 | 7.99349 |  | 140 | 11.1497
| 103.5 | 4.98105 |  | 118.25 | 2.68075 |  | 49.75 | 7.56222 |  | 27.25 | 7.50074 |  | 123 | 7.3777 |  | 31.75 | 7.95256 |  | 29.5 | 11.144
| 93.25 | 4.96884 |  | 130 | 2.67815 |  | 49.25 | 7.56008 |  | 12.75 | 7.49101 |  | 138 | 7.36593 |  | 15.75 | 7.94936 |  | 97.75 | 11.1147
| 33.5 | 4.95889 |  | 118 | 2.67006 |  | 129 | 7.53212 |  | 50.5 | 7.45479 |  | 118.25 | 7.36464 |  | 124.75 | 7.94341 |  | 9.25 | 11.1027
| 38 | 4.94641 |  | 133 | 2.66253 |  | 8.75 | 7.53192 |  | 20.75 | 7.43795 |  | 107 | 7.31441 |  | 158 | 7.93152 |  | 174.5 | 11.0943
| 35.5 | 4.89679 |  | 137.75 | 2.66242 |  | 110 | 7.51677 |  | 40 | 7.42161 |  | 153 | 7.3134 |  | 139.25 | 7.91494 |  | 67.75 | 11.07
| 138.25 | 4.88896 |  | 103.25 | 2.65908 |  | 119 | 7.50315 |  | 144.25 | 7.41129 |  | 36.5 | 7.2527 |  | 156.25 | 7.89333 |  | 174.25 | 11.0503
| 114.5 | 4.88671 |  | 54.25 | 2.65518 |  | 70.75 | 7.482 |  | 80 | 7.40274 |  | 42.25 | 7.24194 |  | 30.5 | 7.89242 |  | 27 | 11.0324
| 54 | 4.88432 |  | 161.25 | 2.65433 |  | 114.75 | 7.47773 |  | 87 | 7.39445 |  | 107.25 | 7.22816 |  | 21 | 7.8867 |  | 79.25 | 11.0296
| 52 | 4.88339 |  | 25.25 | 2.64516 |  | 172.25 | 7.46757 |  | 86.75 | 7.38818 |  | 47.75 | 7.22687 |  | 155.5 | 7.88224 |  | 79 | 11.0279
| 99.5 | 4.86216 |  | 141.75 | 2.63696 |  | 30.5 | 7.46258 |  | 97.5 | 7.37413 |  | 126 | 7.19042 |  | 114 | 7.85515 |  | 133.75 | 11.0212
| 42.25 | 4.85791 |  | 154.25 | 2.63464 |  | 42.75 | 7.41988 |  | 49 | 7.35213 |  | 124.75 | 7.18597 |  | 125.75 | 7.84337 |  | 84 | 10.8862
| 37 | 4.84969 |  | 131.75 | 2.63277 |  | 30 | 7.40565 |  | 20.5 | 7.31751 |  | 110 | 7.13589 |  | 101.75 | 7.83171 |  | 175.75 | 10.8768
| 143 | 4.83018 |  | 138.25 | 2.63085 |  | 59.25 | 7.38582 |  | 65.25 | 7.31066 |  | 70 | 7.13058 |  | 57.5 | 7.80713 |  | 9 | 10.8756
| 34.75 | 4.82713 |  | 53.5 | 2.62276 |  | 76.5 | 7.37444 |  | 143.75 | 7.30651 |  | 37.25 | 7.12469 |  | 59.75 | 7.80027 |  | 19.5 | 10.8391
| 96 | 4.79847 |  | 124.75 | 2.6184 |  | 102.5 | 7.36193 |  | 84.75 | 7.25963 |  | 102 | 7.10963 |  | 148.25 | 7.79707 |  | 119.25 | 10.8321
| 45.5 | 4.79621 |  | 42.25 | 2.61269 |  | 137.25 | 7.35075 |  | 105 | 7.25226 |  | 30.75 | 7.07518 |  | 149.25 | 7.77352 |  | 95.5 | 10.8084
| 137 | 4.78732 |  | 70 | 2.61207 |  | 30.25 | 7.34099 |  | 136 | 7.24363 |  | 76.75 | 7.07375 |  | 66.25 | 7.77169 |  | 22.75 | 10.8029
| 135.75 | 4.78613 |  | 107 | 2.61207 |  | 108 | 7.33733 |  | 9.25 | 7.23906 |  | 132.25 | 7.04921 |  | 18.75 | 7.76266 |  | 136.5 | 10.8004
| 70.5 | 4.78533 |  | 125.25 | 2.60884 |  | 70 | 7.33113 |  | 103 | 7.2289 |  | 29.5 | 7.02826 |  | 60 | 7.75751 |  | 120.25 | 10.7818
| 91.75 | 4.77923 |  | 27.75 | 2.60726 |  | 60.5 | 7.33031 |  | 126.25 | 7.22696 |  | 128.25 | 7.02252 |  | 78 | 7.74871 |  | 175 | 10.7627
| 103.25 | 4.76716 |  | 139.75 | 2.60601 |  | 122.25 | 7.31516 |  | 30.25 | 7.22543 |  | 150 | 7.02252 |  | 46 | 7.73282 |  | 26 | 10.7607
| 34 | 4.76012 |  | 12.75 | 2.60568 |  | 28.25 | 7.31008 |  | 83.25 | 7.21401 |  | 29.25 | 6.99941 |  | 43.5 | 7.71029 |  | 22.25 | 10.7444
| 120 | 4.75773 |  | 62.25 | 2.60568 |  | 145.5 | 7.30764 |  | 167 | 7.2047 |  | 74 | 6.97875 |  | 121.25 | 7.69051 |  | 41.5 | 10.715
| 78.5 | 4.75017 |  | 139 | 2.60092 |  | 41 | 7.30479 |  | 133.5 | 7.19412 |  | 62.25 | 6.97272 |  | 162.5 | 7.67657 |  | 128 | 10.7082
| 99.75 | 4.74938 |  | 86.5 | 2.59866 |  | 151.25 | 7.30368 |  | 40.5 | 7.19302 |  | 136.5 | 6.96282 |  | 70.75 | 7.67211 |  | 96.75 | 10.7043
| 136.25 | 4.7308 |  | 75.25 | 2.5908 |  | 37 | 7.28344 |  | 170 | 7.1926 |  | 73 | 6.96138 |  | 133.5 | 7.66993 |  | 42.75 | 10.6831
| 49 | 4.7304 |  | 120.5 | 2.58831 |  | 121.25 | 7.26636 |  | 79.75 | 7.18439 |  | 74.75 | 6.95679 |  | 73.5 | 7.65999 |  | 150 | 10.6717
| 117.5 | 4.71992 |  | 72.25 | 2.57858 |  | 131 | 7.25376 |  | 105.25 | 7.18405 |  | 72 | 6.93354 |  | 54.25 | 7.6457 |  | 155.75 | 10.6665
| 102.75 | 4.71395 |  | 104.75 | 2.56494 |  | 39.5 | 7.2257 |  | 92 | 7.17846 |  | 139 | 6.87829 |  | 97.5 | 7.59985 |  | 106.5 | 10.6652
| 133.25 | 4.70957 |  | 87.25 | 2.56126 |  | 61.25 | 7.18625 |  | 11 | 7.17499 |  | 56 | 6.86423 |  | 145 | 7.59162 |  | 4.25 | 10.6612
| 133.75 | 4.70333 |  | 55.75 | 2.55872 |  | 36 | 7.12586 |  | 144.75 | 7.16958 |  | 84 | 6.85921 |  | 59.5 | 7.58887 |  | 81 | 10.6592
| 104 | 4.69444 |  | 60.5 | 2.55708 |  | 142 | 7.12515 |  | 171.25 | 7.15815 |  | 82.5 | 6.85906 |  | 139.75 | 7.53823 |  | 93.75 | 10.6518
| 65.25 | 4.69139 |  | 93.5 | 2.54486 |  | 149.5 | 7.11793 |  | 53.5 | 7.13632 |  | 85.5 | 6.85547 |  | 76.75 | 7.53377 |  | 177 | 10.6462
| 95.5 | 4.69113 |  | 62 | 2.5405 |  | 17.75 | 7.10227 |  | 107.25 | 7.11956 |  | 123.25 | 6.85447 |  | 126.5 | 7.52942 |  | 103 | 10.6406
| 82.75 | 4.67772 |  | 55 | 2.53128 |  | 92 | 7.10196 |  | 29.5 | 7.07403 |  | 73.5 | 6.845 |  | 137.5 | 7.5149 |  | 86.5 | 10.6387
| 141.75 | 4.67481 |  | 118.75 | 2.5306 |  | 136.25 | 7.09912 |  | 157.25 | 7.06336 |  | 46 | 6.83725 |  | 86.75 | 7.51467 |  | 115 | 10.638
| 44.5 | 4.6695 |  | 22 | 2.52998 |  | 103 | 7.07197 |  | 17.25 | 7.04483 |  | 147.75 | 6.83108 |  | 19.25 | 7.4822 |  | 8.75 | 10.6168
| 59.25 | 4.66074 |  | 100.5 | 2.52421 |  | 74.75 | 7.07177 |  | 39.25 | 7.0362 |  | 103.5 | 6.81486 |  | 84.75 | 7.45419 |  | 58.5 | 10.606
| 121.5 | 4.65822 |  | 109.75 | 2.5237 |  | 144.75 | 7.06445 |  | 114.25 | 7.02426 |  | 141.75 | 6.8097 |  | 28 | 7.43807 |  | 103.25 | 10.6056
| 50.5 | 4.64986 |  | 75.5 | 2.52138 |  | 52.5 | 7.05164 |  | 4.25 | 7.00937 |  | 46.75 | 6.8008 |  | 69.75 | 7.43682 |  | 5.75 | 10.5868
| 46.25 | 4.6415 |  | 145.25 | 2.51657 |  | 40.75 | 7.049 |  | 167.75 | 6.99447 |  | 103.25 | 6.78673 |  | 124.25 | 7.43602 |  | 120.5 | 10.5771
| 43 | 4.63659 |  | 133.25 | 2.51357 |  | 104.75 | 7.01473 |  | 34.25 | 6.98516 |  | 93 | 6.78272 |  | 120 | 7.42858 |  | 154.25 | 10.5722
| 142.5 | 4.63593 |  | 54 | 2.51317 |  | 83.75 | 7.00904 |  | 62 | 6.97475 |  | 85.25 | 6.77855 |  | 87.5 | 7.42573 |  | 178.75 | 10.5675
| 103 | 4.61695 |  | 124.25 | 2.50378 |  | 79.5 | 6.99643 |  | 168.25 | 6.96079 |  | 46.25 | 6.76679 |  | 78.25 | 7.41955 |  | 14.75 | 10.5628
| 50.75 | 4.60475 |  | 67.75 | 2.49948 |  | 153 | 6.98139 |  | 124.5 | 6.94733 |  | 65.25 | 6.76205 |  | 102.5 | 7.41875 |  | 10.75 | 10.5528
| 42 | 4.59453 |  | 46.75 | 2.49779 |  | 79.75 | 6.97793 |  | 100 | 6.90408 |  | 66.5 | 6.7487 |  | 37.25 | 7.40377 |  | 102.25 | 10.5398
| 73 | 4.59227 |  | 138.5 | 2.49513 |  | 49 | 6.97335 |  | 24.75 | 6.88817 |  | 110.5 | 6.7487 |  | 81.75 | 7.36342 |  | 84.25 | 10.5327
| 103.75 | 4.59135 |  | 114.5 | 2.49462 |  | 115.25 | 6.96847 |  | 37.25 | 6.88724 |  | 120.25 | 6.69145 |  | 55.25 | 7.35335 |  | 124.25 | 10.5259
| 75 | 4.5798 |  | 99 | 2.49332 |  | 99.75 | 6.94621 |  | 86.25 | 6.88318 |  | 67.5 | 6.68843 |  | 62 | 7.34535 |  | 115.5 | 10.5035
| 140.75 | 4.57662 |  | 71 | 2.4884 |  | 129.5 | 6.94438 |  | 157.75 | 6.88064 |  | 114 | 6.66504 |  | 34.75 | 7.34181 |  | 76.75 | 10.4954
| 115.5 | 4.57489 |  | 18.75 | 2.4876 |  | 81.25 | 6.94417 |  | 35.25 | 6.86473 |  | 153.25 | 6.65442 |  | 93.25 | 7.33689 |  | 109.5 | 10.4775
| 70.25 | 4.56972 |  | 69.25 | 2.4854 |  | 144.25 | 6.93767 |  | 126 | 6.85923 |  | 125.75 | 6.64954 |  | 154 | 7.28762 |  | 128.5 | 10.4732
| 128.25 | 4.55751 |  | 30.75 | 2.48477 |  | 51 | 6.92455 |  | 79.5 | 6.85009 |  | 39 | 6.6339 |  | 139 | 7.28338 |  | 165.25 | 10.461
| 39 | 4.54796 |  | 69.75 | 2.47889 |  | 119.25 | 6.91988 |  | 39.5 | 6.84002 |  | 47.25 | 6.61854 |  | 120.5 | 7.2524 |  | 140.75 | 10.4341
| 112 | 4.54477 |  | 68.5 | 2.47374 |  | 169.25 | 6.91805 |  | 127.25 | 6.81674 |  | 49 | 6.59601 |  | 44.25 | 7.25011 |  | 47.25 | 10.4166
| 125.75 | 4.54371 |  | 51 | 2.47301 |  | 129.25 | 6.89131 |  | 110 | 6.78932 |  | 131.25 | 6.59472 |  | 98.75 | 7.24257 |  | 40.75 | 10.4012
| 49.25 | 4.54225 |  | 77 | 2.47046 |  | 34.25 | 6.85989 |  | 86.5 | 6.78661 |  | 130.25 | 6.59329 |  | 138.5 | 7.23445 |  | 15 | 10.3293
| 111 | 4.53986 |  | 34 | 2.46475 |  | 136 | 6.85877 |  | 103.5 | 6.7823 |  | 111 | 6.57119 |  | 105.75 | 7.21879 |  | 5 | 10.3257
| 140.25 | 4.52659 |  | 26.75 | 2.46118 |  | 124.25 | 6.85227 |  | 130.25 | 6.78128 |  | 69.75 | 6.56143 |  | 49.75 | 7.20758 |  | 117.25 | 10.3208
| 141.5 | 4.52407 |  | 22.25 | 2.46028 |  | 56.75 | 6.85094 |  | 64.75 | 6.7608 |  | 150.75 | 6.55368 |  | 22.25 | 7.19649 |  | 121.25 | 10.3197
| 77.25 | 4.5116 |  | 50.75 | 2.45496 |  | 165.75 | 6.8481 |  | 69 | 6.73541 |  | 114.75 | 6.5531 |  | 18 | 7.17889 |  | 110.75 | 10.3017
| 132.75 | 4.4852 |  | 41.75 | 2.45298 |  | 147.75 | 6.84291 |  | 62.5 | 6.72026 |  | 120.5 | 6.5478 |  | 65.75 | 7.1662 |  | 132.5 | 10.2834
| 65 | 4.48188 |  | 150 | 2.45151 |  | 37.25 | 6.83742 |  | 72.75 | 6.69199 |  | 34 | 6.54722 |  | 23 | 7.15979 |  | 76.5 | 10.2783
| 134.5 | 4.47113 |  | 25.5 | 2.44274 |  | 156.5 | 6.836 |  | 26 | 6.69132 |  | 102.75 | 6.50116 |  | 137.25 | 7.15511 |  | 80.25 | 10.2774
| 134.25 | 4.46649 |  | 162.5 | 2.43193 |  | 62.5 | 6.80225 |  | 61 | 6.68328 |  | 109 | 6.49011 |  | 57.75 | 7.14127 |  | 57.75 | 10.2696
| 90.75 | 4.45733 |  | 42 | 2.42893 |  | 33.25 | 6.77906 |  | 168.5 | 6.6793 |  | 142.5 | 6.47705 |  | 57.25 | 7.13407 |  | 70.25 | 10.2587
| 60.25 | 4.44353 |  | 139.25 | 2.4149 |  | 107.75 | 6.77866 |  | 27.75 | 6.67642 |  | 132.5 | 6.47662 |  | 81 | 7.11715 |  | 173.5 | 10.2569
| 76.75 | 4.43756 |  | 48.75 | 2.41485 |  | 120.75 | 6.7692 |  | 93 | 6.67287 |  | 43 | 6.46169 |  | 85.5 | 7.06387 |  | 157.25 | 10.2387
| 92.25 | 4.43624 |  | 111 | 2.41304 |  | 157.25 | 6.76829 |  | 166.25 | 6.65789 |  | 93.25 | 6.45825 |  | 95.25 | 7.06227 |  | 77.25 | 10.229
| 133 | 4.42522 |  | 54.75 | 2.40608 |  | 19 | 6.73525 |  | 44 | 6.65374 |  | 148.25 | 6.4426 |  | 160.75 | 7.04581 |  | 103.75 | 10.2021
| 141 | 4.42337 |  | 27 | 2.40568 |  | 112.25 | 6.73077 |  | 46 | 6.64917 |  | 98.25 | 6.44189 |  | 100.25 | 7.0322 |  | 36.5 | 10.1866
| 121.25 | 4.417 |  | 82.5 | 2.40551 |  | 65.25 | 6.71949 |  | 86 | 6.64917 |  | 64.25 | 6.41663 |  | 109 | 7.02397 |  | 6.5 | 10.1185
| 74.75 | 4.4166 |  | 96.75 | 2.40263 |  | 15.5 | 6.70525 |  | 76.75 | 6.64105 |  | 150.5 | 6.40472 |  | 129.5 | 6.9963 |  | 98.5 | 10.1114
| 97.5 | 4.41368 |  | 144.25 | 2.40178 |  | 119.5 | 6.70149 |  | 52.75 | 6.6325 |  | 142 | 6.37243 |  | 87.25 | 6.98213 |  | 79.75 | 10.0515
| 80 | 4.4097 |  | 29.25 | 2.40025 |  | 62.75 | 6.69295 |  | 125 | 6.63207 |  | 81 | 6.36841 |  | 43.75 | 6.97184 |  | 67.25 | 10.0485
| 111.5 | 4.40638 |  | 93 | 2.39329 |  | 104.5 | 6.69031 |  | 131.5 | 6.6154 |  | 119.5 | 6.35392 |  | 82.5 | 6.95857 |  | 2.25 | 10.0388
| 136 | 4.40413 |  | 103 | 2.38978 |  | 120.5 | 6.6839 |  | 93.75 | 6.61312 |  | 98.75 | 6.34846 |  | 34 | 6.95572 |  | 30 | 9.98796
| 77.5 | 4.38263 |  | 103.5 | 2.38554 |  | 61.75 | 6.6838 |  | 145.75 | 6.59035 |  | 105.25 | 6.28776 |  | 75.25 | 6.9556 |  | 170.25 | 9.97189
| 112.75 | 4.36631 |  | 142.75 | 2.38334 |  | 97.25 | 6.65869 |  | 153.75 | 6.5873 |  | 58.25 | 6.28719 |  | 125.25 | 6.95309 |  | 172.25 | 9.93523
| 50 | 4.35954 |  | 34.75 | 2.37061 |  | 125 | 6.62697 |  | 125.25 | 6.58011 |  | 58 | 6.28417 |  | 46.25 | 6.92873 |  | 170.75 | 9.92368
| 66.75 | 4.35769 |  | 86.75 | 2.35861 |  | 123.25 | 6.61019 |  | 169 | 6.56521 |  | 152.5 | 6.25705 |  | 27.5 | 6.9181 |  | 64.25 | 9.90982
| 71.25 | 4.35556 |  | 161.75 | 2.35437 |  | 133.75 | 6.58884 |  | 43.75 | 6.55988 |  | 121.25 | 6.23409 |  | 28.75 | 6.9141 |  | 48.5 | 9.89558
| 100 | 4.34933 |  | 79.5 | 2.34696 |  | 66 | 6.58711 |  | 80.25 | 6.53399 |  | 127.5 | 6.23093 |  | 39.25 | 6.91387 |  | 142 | 9.89549
| 122.5 | 4.34097 |  | 144 | 2.34458 |  | 80 | 6.5862 |  | 38 | 6.52595 |  | 64.5 | 6.22964 |  | 123 | 6.91307 |  | 91.5 | 9.88885
| 85.25 | 4.33871 |  | 130.75 | 2.33134 |  | 97.75 | 6.51066 |  | 162.5 | 6.5108 |  | 140 | 6.22533 |  | 114.75 | 6.89832 |  | 163 | 9.87971
| 61 | 4.33725 |  | 145 | 2.32914 |  | 31.75 | 6.49439 |  | 153 | 6.51029 |  | 132.75 | 6.22447 |  | 79.75 | 6.88483 |  | 98.75 | 9.87884
| 73.25 | 4.33088 |  | 146.75 | 2.31918 |  | 31.25 | 6.49266 |  | 77 | 6.50792 |  | 142.75 | 6.20223 |  | 79.5 | 6.86174 |  | 148.75 | 9.86065
| 120.75 | 4.32942 |  | 109 | 2.31233 |  | 156.25 | 6.47396 |  | 64.25 | 6.4992 |  | 131 | 6.20065 |  | 67 | 6.86059 |  | 120.75 | 9.85767
| 48.75 | 4.32664 |  | 37.25 | 2.31182 |  | 21.25 | 6.46288 |  | 24.25 | 6.48312 |  | 115.25 | 6.18113 |  | 141 | 6.82366 |  | 176.25 | 9.84487
| 124.25 | 4.32412 |  | 87 | 2.30238 |  | 22 | 6.4585 |  | 117.25 | 6.43886 |  | 62.75 | 6.17539 |  | 60.75 | 6.81498 |  | 127.25 | 9.82947
| 130.75 | 4.31602 |  | 127.25 | 2.30068 |  | 162.5 | 6.44884 |  | 72.5 | 6.40636 |  | 68.75 | 6.17224 |  | 38 | 6.81246 |  | 51 | 9.8237
| 44 | 4.30488 |  | 145.75 | 2.29004 |  | 126.5 | 6.43136 |  | 166.75 | 6.39815 |  | 121.75 | 6.16693 |  | 50.5 | 6.80926 |  | 93.25 | 9.82312
| 50.25 | 4.29904 |  | 60.75 | 2.28846 |  | 126 | 6.4278 |  | 54.25 | 6.39417 |  | 146.75 | 6.16076 |  | 142.75 | 6.79668 |  | 101 | 9.80417
| 59.75 | 4.29758 |  | 143.5 | 2.28071 |  | 75 | 6.42048 |  | 159.25 | 6.36937 |  | 40.25 | 6.12818 |  | 114.25 | 6.78937 |  | 115.75 | 9.7958
| 49.5 | 4.29532 |  | 96.5 | 2.27007 |  | 114.25 | 6.38591 |  | 81.5 | 6.36607 |  | 78 | 6.12775 |  | 35 | 6.78628 |  | 124 | 9.77001
| 76.25 | 4.28975 |  | 122.5 | 2.26951 |  | 165.25 | 6.37473 |  | 142 | 6.3417 |  | 59.5 | 6.11412 |  | 143.75 | 6.78571 |  | 31.25 | 9.76616
| 122 | 4.28537 |  | 57.5 | 2.26549 |  | 24.75 | 6.36365 |  | 158 | 6.34136 |  | 74.5 | 6.10622 |  | 154.75 | 6.78205 |  | 100.5 | 9.76606
| 58 | 4.28458 |  | 105.5 | 2.25683 |  | 106.5 | 6.33376 |  | 55.25 | 6.33747 |  | 44 | 6.10594 |  | 66.5 | 6.78148 |  | 172.5 | 9.76279
| 112.25 | 4.28431 |  | 74.5 | 2.25412 |  | 155.25 | 6.324 |  | 17.75 | 6.32545 |  | 136 | 6.07795 |  | 58.25 | 6.77999 |  | 6.75 | 9.74826
| 129 | 4.26772 |  | 36.5 | 2.25236 |  | 94 | 6.32328 |  | 162.25 | 6.30725 |  | 134 | 6.06547 |  | 122.5 | 6.76307 |  | 83.5 | 9.63558
| 86.25 | 4.26706 |  | 95.75 | 2.25169 |  | 98 | 6.29217 |  | 36 | 6.29422 |  | 70.75 | 6.05829 |  | 53.75 | 6.75541 |  | 43.75 | 9.62692
| 132.5 | 4.25472 |  | 78 | 2.25033 |  | 46 | 6.27784 |  | 175.75 | 6.25284 |  | 40.75 | 6.05571 |  | 150.5 | 6.72534 |  | 139.75 | 9.62307
| 70.75 | 4.24888 |  | 83.25 | 2.24727 |  | 132.75 | 6.26401 |  | 87.5 | 6.2387 |  | 121.5 | 6.05183 |  | 67.75 | 6.721 |  | 109.25 | 9.58987
| 139 | 4.23654 |  | 85.25 | 2.24541 |  | 148.25 | 6.25283 |  | 70.75 | 6.23625 |  | 122 | 6.03921 |  | 122.25 | 6.71951 |  | 25.75 | 9.58708
| 81.75 | 4.22447 |  | 72 | 2.23313 |  | 85.75 | 6.23676 |  | 61.75 | 6.23244 |  | 75 | 6.03791 |  | 131 | 6.70831 |  | 162.25 | 9.57495
| 83.75 | 4.22274 |  | 88.75 | 2.23307 |  | 85.25 | 6.20342 |  | 115.75 | 6.2222 |  | 135.75 | 6.02844 |  | 125 | 6.69447 |  | 85 | 9.566
| 127.25 | 4.21412 |  | 44 | 2.22521 |  | 105.75 | 6.18969 |  | 94.25 | 6.2156 |  | 26.75 | 6.02744 |  | 119.25 | 6.69367 |  | 125.25 | 9.55243
| 82.5 | 4.20682 |  | 107.5 | 2.22476 |  | 150.75 | 6.17373 |  | 85.25 | 6.20798 |  | 77.75 | 6.02141 |  | 146 | 6.6875 |  | 62.75 | 9.54993
| 48.25 | 4.20417 |  | 76.75 | 2.22368 |  | 143.5 | 6.15675 |  | 157 | 6.20349 |  | 100 | 6.00089 |  | 22 | 6.68087 |  | 88 | 9.52328
| 119.25 | 4.19833 |  | 57 | 2.21831 |  | 64.75 | 6.14414 |  | 30 | 6.19969 |  | 86.75 | 5.99013 |  | 27 | 6.67366 |  | 93 | 9.50865
| 67.25 | 4.18095 |  | 48 | 2.21684 |  | 44 | 6.14343 |  | 98.5 | 6.139 |  | 129 | 5.98367 |  | 72.25 | 6.66943 |  | 134.25 | 9.50057
| 128 | 4.15892 |  | 148.75 | 2.21599 |  | 50 | 6.1413 |  | 96 | 6.1071 |  | 100.5 | 5.97592 |  | 161.25 | 6.59066 |  | 68.5 | 9.48161
| 118.5 | 4.15414 |  | 101.5 | 2.21016 |  | 91.75 | 6.13733 |  | 124.75 | 6.10676 |  | 41.5 | 5.96616 |  | 110.25 | 6.51886 |  | 120 | 9.47844
| 41 | 4.15043 |  | 84.5 | 2.20846 |  | 128.25 | 6.13205 |  | 95 | 6.1043 |  | 134.25 | 5.93358 |  | 115.75 | 6.51497 |  | 130.75 | 9.47257
| 129.5 | 4.14406 |  | 77.25 | 2.20637 |  | 150 | 6.12198 |  | 113.75 | 6.09694 |  | 99 | 5.93143 |  | 75 | 6.50971 |  | 112 | 9.46246
| 106.75 | 4.14074 |  | 121.5 | 2.19896 |  | 139.25 | 6.11171 |  | 84 | 6.08975 |  | 26.25 | 5.91751 |  | 115.5 | 6.5064 |  | 83.25 | 9.45399
| 73.75 | 4.13902 |  | 101.75 | 2.19737 |  | 34 | 6.10876 |  | 132.5 | 6.06614 |  | 57.5 | 5.91665 |  | 154.5 | 6.49005 |  | 13.75 | 9.45014
| 87.25 | 4.13583 |  | 132.25 | 2.19488 |  | 58.75 | 6.09006 |  | 0.25 | 6.06537 |  | 68 | 5.89642 |  | 80.75 | 6.47896 |  | 74.5 | 9.4436
| 74.25 | 4.12986 |  | 134 | 2.18617 |  | 29.5 | 6.07786 |  | 121.5 | 6.03601 |  | 113.75 | 5.89355 |  | 92.25 | 6.4777 |  | 52.75 | 9.42965
| 65.5 | 4.11752 |  | 40.25 | 2.18261 |  | 64 | 6.07074 |  | 99.25 | 6.03 |  | 111.5 | 5.89168 |  | 147.25 | 6.46478 |  | 46 | 9.42946
| 55.5 | 4.1146 |  | 61 | 2.18215 |  | 115.75 | 6.06179 |  | 141.5 | 6.02763 |  | 53.75 | 5.86843 |  | 38.5 | 6.45529 |  | 149.25 | 9.42724
| 44.25 | 4.10956 |  | 99.75 | 2.18125 |  | 161.25 | 6.02936 |  | 51 | 6.0118 |  | 56.75 | 5.86585 |  | 46.75 | 6.4402 |  | 44.5 | 9.41723
| 48 | 4.10598 |  | 98.5 | 2.17887 |  | 96.5 | 6.0259 |  | 124.25 | 6.01079 |  | 151.25 | 5.86528 |  | 153 | 6.42225 |  | 14.5 | 9.40588
| 107.75 | 4.10293 |  | 40 | 2.1757 |  | 154 | 6.01645 |  | 8 | 6.0096 |  | 130 | 5.83657 |  | 94.25 | 6.42054 |  | 178.25 | 9.40338
| 61.5 | 4.1016 |  | 73.75 | 2.1744 |  | 80.25 | 6.01075 |  | 106.25 | 6.00224 |  | 115.75 | 5.82308 |  | 52.75 | 6.40373 |  | 65.75 | 9.35555
| 125 | 4.1008 |  | 142 | 2.1744 |  | 65.5 | 6.00384 |  | 146 | 6.00148 |  | 67.75 | 5.81218 |  | 33.25 | 6.39081 |  | 103.5 | 9.33275
| 118 | 4.09908 |  | 72.75 | 2.17124 |  | 111.5 | 5.99683 |  | 73.75 | 5.99157 |  | 60.5 | 5.79481 |  | 59.25 | 6.36131 |  | 62.25 | 9.288
| 95 | 4.09682 |  | 136 | 2.17033 |  | 72.5 | 5.98178 |  | 21 | 5.96398 |  | 37 | 5.7862 |  | 94.5 | 6.34668 |  | 95.75 | 9.25846
| 123.25 | 4.09377 |  | 37.75 | 2.16971 |  | 100 | 5.98036 |  | 91.75 | 5.96043 |  | 139.25 | 5.77975 |  | 70.5 | 6.34451 |  | 72.5 | 9.2192
| 138.5 | 4.09324 |  | 53.75 | 2.16784 |  | 111 | 5.95565 |  | 133.75 | 5.95941 |  | 80.25 | 5.77616 |  | 81.5 | 6.33067 |  | 94 | 9.18408
| 134 | 4.08647 |  | 55.5 | 2.16382 |  | 102.25 | 5.92108 |  | 130.75 | 5.94215 |  | 118.75 | 5.76712 |  | 161.75 | 6.31352 |  | 117 | 9.17994
| 42.5 | 4.07201 |  | 18.25 | 2.1619 |  | 73.5 | 5.92078 |  | 73.5 | 5.93369 |  | 138.5 | 5.73741 |  | 62.25 | 6.30895 |  | 23.5 | 9.16473
| 67 | 4.0675 |  | 79 | 2.15907 |  | 87.75 | 5.90654 |  | 105.5 | 5.93055 |  | 65.75 | 5.71158 |  | 33.5 | 6.30278 |  | 30.75 | 9.15983
| 129.25 | 4.06166 |  | 133.5 | 2.1494 |  | 27.5 | 5.90339 |  | 74.75 | 5.88282 |  | 124.5 | 5.66896 |  | 73.25 | 6.2918 |  | 66.5 | 9.1375
| 96.25 | 4.02836 |  | 61.5 | 2.13293 |  | 74.5 | 5.89607 |  | 57 | 5.88206 |  | 74.25 | 5.65863 |  | 99.75 | 6.27099 |  | 72.75 | 9.12191
| 137.5 | 4.02491 |  | 47.5 | 2.12801 |  | 124.5 | 5.88835 |  | 21.5 | 5.86158 |  | 53 | 5.64542 |  | 65 | 6.26105 |  | 44.25 | 9.11373
| 149.75 | 4.01549 |  | 124 | 2.1275 |  | 66.25 | 5.87289 |  | 58.75 | 5.85912 |  | 94.75 | 5.64399 |  | 40 | 6.25922 |  | 44 | 9.10084
| 47 | 4.01177 |  | 50.5 | 2.12394 |  | 88.5 | 5.86699 |  | 77.75 | 5.85743 |  | 44.25 | 5.63452 |  | 85 | 6.20034 |  | 40 | 9.09805
| 97.75 | 4.00129 |  | 129 | 2.11104 |  | 69 | 5.8549 |  | 134.25 | 5.85218 |  | 43.75 | 5.61285 |  | 80 | 6.19657 |  | 99 | 9.09478
| 57.5 | 3.9928 |  | 118.5 | 2.10957 |  | 158 | 5.84666 |  | 11.5 | 5.85117 |  | 91.75 | 5.61256 |  | 68 | 6.16021 |  | 105.25 | 9.05744
| 99 | 3.96493 |  | 83.5 | 2.10946 |  | 153.75 | 5.84046 |  | 111 | 5.83297 |  | 138.75 | 5.59936 |  | 98.25 | 6.15758 |  | 99.75 | 9.05244
| 98.75 | 3.95525 |  | 28.75 | 2.10748 |  | 27.25 | 5.83222 |  | 172 | 5.82688 |  | 117.75 | 5.5797 |  | 76.25 | 6.13037 |  | 0.75 | 9.02684
| 139.75 | 3.95273 |  | 31.75 | 2.10369 |  | 70.5 | 5.83172 |  | 53.75 | 5.8262 |  | 96 | 5.56405 |  | 39.5 | 6.12625 |  | 94.75 | 9.02116
| 88.5 | 3.93972 |  | 116 | 2.0978 |  | 115.5 | 5.78515 |  | 110.25 | 5.82155 |  | 50.5 | 5.56075 |  | 123.25 | 6.10865 |  | 101.75 | 8.95496
| 114.25 | 3.92778 |  | 137 | 2.09367 |  | 150.5 | 5.77803 |  | 62.25 | 5.81385 |  | 91.5 | 5.55846 |  | 92 | 6.07046 |  | 100.75 | 8.9487
| 110.75 | 3.91624 |  | 110 | 2.087 |  | 103.75 | 5.77112 |  | 110.75 | 5.78854 |  | 102.5 | 5.55803 |  | 91 | 6.0652 |  | 166.5 | 8.91406
| 85.5 | 3.9031 |  | 117.25 | 2.08179 |  | 126.25 | 5.7575 |  | 69.75 | 5.76264 |  | 136.25 | 5.5332 |  | 111 | 6.06497 |  | 77 | 8.90781
| 47.75 | 3.89806 |  | 94.75 | 2.07693 |  | 76.75 | 5.74469 |  | 124 | 5.75494 |  | 70.5 | 5.52459 |  | 62.5 | 6.04954 |  | 95 | 8.87239
| 83.25 | 3.88718 |  | 43.75 | 2.07478 |  | 63 | 5.73635 |  | 101 | 5.74563 |  | 42.5 | 5.51785 |  | 162 | 6.02438 |  | 150.5 | 8.85632
| 68 | 3.87152 |  | 59.5 | 2.07472 |  | 145.75 | 5.68491 |  | 28.75 | 5.73556 |  | 103 | 5.51167 |  | 157.75 | 6.01421 |  | 86.25 | 8.84939
| 75.5 | 3.86781 |  | 29.5 | 2.06697 |  | 60 | 5.68074 |  | 115.5 | 5.71762 |  | 100.75 | 5.49862 |  | 96.5 | 6.00792 |  | 70 | 8.83005
| 53.75 | 3.86462 |  | 79.25 | 2.04869 |  | 18.25 | 5.67799 |  | 14.25 | 5.70467 |  | 92.75 | 5.49632 |  | 102 | 5.9918 |  | 15.75 | 8.80994
| 131.5 | 3.85056 |  | 64.75 | 2.03834 |  | 146 | 5.67759 |  | 109 | 5.70289 |  | 85 | 5.48742 |  | 37 | 5.97019 |  | 8.5 | 8.78059
| 67.5 | 3.84353 |  | 133.75 | 2.03828 |  | 105.25 | 5.67565 |  | 121.25 | 5.69858 |  | 107.5 | 5.46877 |  | 100 | 5.91726 |  | 167 | 8.76558
| 136.5 | 3.84114 |  | 119.25 | 2.03761 |  | 107.5 | 5.6725 |  | 69.25 | 5.68563 |  | 92 | 5.44695 |  | 55.75 | 5.90194 |  | 69.25 | 8.72699
| 127.75 | 3.83981 |  | 44.25 | 2.0135 |  | 172 | 5.66234 |  | 18.75 | 5.6814 |  | 50 | 5.44595 |  | 69.25 | 5.88948 |  | 161.25 | 8.69524
| 96.75 | 3.83729 |  | 44.5 | 2.01158 |  | 91 | 5.65654 |  | 92.75 | 5.67979 |  | 69 | 5.42944 |  | 121.75 | 5.88559 |  | 156.5 | 8.69495
| 127.5 | 3.83583 |  | 119.5 | 2.00785 |  | 142.75 | 5.65278 |  | 161.25 | 5.67691 |  | 91.25 | 5.42184 |  | 97 | 5.88364 |  | 93.5 | 8.68254
| 54.25 | 3.8069 |  | 101 | 2.00598 |  | 73.75 | 5.65085 |  | 139.25 | 5.67285 |  | 126.5 | 5.41926 |  | 91.25 | 5.87861 |  | 84.5 | 8.61479
| 45.25 | 3.80359 |  | 56.75 | 2.00145 |  | 134.25 | 5.63509 |  | 87.75 | 5.66743 |  | 95.5 | 5.37549 |  | 102.75 | 5.86444 |  | 106.25 | 8.61046
| 118.25 | 3.80107 |  | 148.25 | 1.99732 |  | 120 | 5.63387 |  | 83.5 | 5.6505 |  | 104.5 | 5.36544 |  | 49.25 | 5.85129 |  | 177.25 | 8.5762
| 83 | 3.7866 |  | 61.25 | 1.9971 |  | 110.25 | 5.6236 |  | 165.75 | 5.64991 |  | 131.5 | 5.36358 |  | 56 | 5.83814 |  | 113.5 | 8.55619
| 89.25 | 3.78501 |  | 37 | 1.99506 |  | 168.5 | 5.60926 |  | 71 | 5.6417 |  | 95 | 5.3541 |  | 34.25 | 5.8123 |  | 75.5 | 8.52049
| 102.5 | 3.78475 |  | 97.75 | 1.98595 |  | 105 | 5.60499 |  | 117.5 | 5.63976 |  | 127.25 | 5.35253 |  | 95.75 | 5.81162 |  | 96.5 | 8.51568
| 125.25 | 3.78448 |  | 59.75 | 1.98482 |  | 84.5 | 5.60347 |  | 114.75 | 5.63095 |  | 133.75 | 5.34578 |  | 97.75 | 5.80922 |  | 45.75 | 8.50942
| 69.25 | 3.75728 |  | 113.5 | 1.98052 |  | 83.25 | 5.59615 |  | 142.75 | 5.62054 |  | 81.5 | 5.34033 |  | 18.25 | 5.79115 |  | 167.25 | 8.50144
| 122.25 | 3.75303 |  | 65 | 1.97198 |  | 98.5 | 5.55538 |  | 152.75 | 5.60269 |  | 79.5 | 5.33387 |  | 107.75 | 5.79081 |  | 56 | 8.4846
| 64.5 | 3.75264 |  | 64 | 1.95472 |  | 122.75 | 5.52701 |  | 64.5 | 5.58728 |  | 112.75 | 5.3333 |  | 86.25 | 5.79058 |  | 165.75 | 8.46814
| 139.25 | 3.74826 |  | 26 | 1.95353 |  | 111.25 | 5.52254 |  | 143.5 | 5.58347 |  | 64 | 5.32985 |  | 101 | 5.78589 |  | 101.5 | 8.46352
| 124 | 3.74388 |  | 121.25 | 1.95144 |  | 76.25 | 5.51766 |  | 119.25 | 5.58051 |  | 109.5 | 5.30703 |  | 103.75 | 5.78349 |  | 59.5 | 8.4487
| 124.5 | 3.74176 |  | 76.25 | 1.94584 |  | 46.5 | 5.49956 |  | 134.5 | 5.5795 |  | 94.5 | 5.30388 |  | 93 | 5.7756 |  | 146 | 8.44447
| 98 | 3.74122 |  | 113.75 | 1.93916 |  | 47.25 | 5.48513 |  | 75.25 | 5.55698 |  | 111.25 | 5.28422 |  | 144.25 | 5.7644 |  | 22 | 8.44312
| 101.5 | 3.74096 |  | 78.25 | 1.93741 |  | 143 | 5.46571 |  | 88 | 5.55165 |  | 124 | 5.26412 |  | 108 | 5.75994 |  | 119.5 | 8.43985
| 94.25 | 3.72557 |  | 112.5 | 1.92304 |  | 161.75 | 5.447 |  | 94 | 5.54463 |  | 64.75 | 5.23298 |  | 111.25 | 5.74416 |  | 62.5 | 8.43148
| 113.75 | 3.72318 |  | 129.5 | 1.90771 |  | 93 | 5.43978 |  | 36.25 | 5.52702 |  | 72.5 | 5.22853 |  | 73 | 5.74279 |  | 64.75 | 8.41223
| 106.5 | 3.72238 |  | 94.25 | 1.90629 |  | 110.75 | 5.42677 |  | 98.75 | 5.51306 |  | 105.5 | 5.2182 |  | 88.25 | 5.73673 |  | 18.75 | 8.40165
| 98.5 | 3.69279 |  | 72.5 | 1.89928 |  | 18.75 | 5.42372 |  | 45.75 | 5.50104 |  | 110.25 | 5.19811 |  | 21.5 | 5.70941 |  | 68 | 8.38644
| 64.25 | 3.68178 |  | 131.5 | 1.88327 |  | 82.5 | 5.41609 |  | 66.5 | 5.50079 |  | 143.5 | 5.17788 |  | 96.75 | 5.703 |  | 5.5 | 8.38548
| 81 | 3.67382 |  | 42.75 | 1.87806 |  | 131.5 | 5.3861 |  | 85 | 5.4853 |  | 133.5 | 5.17544 |  | 95 | 5.69649 |  | 87 | 8.36489
| 127 | 3.6636 |  | 147 | 1.8706 |  | 106.25 | 5.37095 |  | 92.25 | 5.46702 |  | 92.25 | 5.16496 |  | 94.75 | 5.66082 |  | 45.5 | 8.36142
| 64 | 3.66175 |  | 38 | 1.86975 |  | 116 | 5.32114 |  | 100.5 | 5.44637 |  | 132 | 5.14559 |  | 130.75 | 5.64778 |  | 50.75 | 8.3416
| 84.5 | 3.65551 |  | 93.25 | 1.85973 |  | 75.25 | 5.3187 |  | 76.5 | 5.44138 |  | 81.25 | 5.14229 |  | 110.75 | 5.63223 |  | 153 | 8.32986
| 58.75 | 3.64065 |  | 125.5 | 1.8586 |  | 110.5 | 5.31178 |  | 85.75 | 5.43562 |  | 51.5 | 5.12722 |  | 117.25 | 5.628 |  | 110.25 | 8.31581
| 87.75 | 3.61491 |  | 102.75 | 1.85758 |  | 68.75 | 5.30141 |  | 95.75 | 5.40845 |  | 124.25 | 5.12306 |  | 88 | 5.62606 |  | 154 | 8.31514
| 116 | 3.60801 |  | 91 | 1.85368 |  | 74.25 | 5.27904 |  | 57.25 | 5.40752 |  | 113 | 5.12291 |  | 72 | 5.61828 |  | 73.5 | 8.29811
| 110 | 3.60615 |  | 33.5 | 1.85085 |  | 117 | 5.27904 |  | 22 | 5.36758 |  | 151.75 | 5.11186 |  | 77 | 5.61531 |  | 68.75 | 8.28386
| 86 | 3.60429 |  | 134.25 | 1.84446 |  | 64.25 | 5.25597 |  | 122.25 | 5.36605 |  | 67 | 5.09852 |  | 113.5 | 5.59931 |  | 91.25 | 8.22526
| 80.75 | 3.60111 |  | 92.5 | 1.84163 |  | 36.25 | 5.24987 |  | 58.25 | 5.34887 |  | 146.5 | 5.09134 |  | 30.75 | 5.59176 |  | 81.5 | 8.21545
| 88.25 | 3.59434 |  | 65.25 | 1.84016 |  | 117.75 | 5.19598 |  | 27 | 5.32839 |  | 80 | 5.0757 |  | 116 | 5.5737 |  | 173 | 8.209
| 94.5 | 3.58917 |  | 94.5 | 1.83201 |  | 141.5 | 5.19324 |  | 95.5 | 5.32839 |  | 130.75 | 5.05963 |  | 142 | 5.5546 |  | 94.5 | 8.17243
| 66 | 3.57815 |  | 136.5 | 1.82907 |  | 52 | 5.18602 |  | 82.5 | 5.32111 |  | 48.5 | 5.05317 |  | 105.5 | 5.53425 |  | 80.75 | 8.16974
| 137.25 | 3.55135 |  | 50 | 1.8289 |  | 146.75 | 5.16904 |  | 119.5 | 5.31688 |  | 86.25 | 5.02863 |  | 93.75 | 5.50453 |  | 91 | 8.1555
| 93.75 | 3.54312 |  | 136.25 | 1.82686 |  | 67.75 | 5.14596 |  | 72 | 5.31172 |  | 126.25 | 5.0259 |  | 84 | 5.49001 |  | 114.25 | 8.1325
| 121.75 | 3.54219 |  | 109.25 | 1.82177 |  | 134.5 | 5.13752 |  | 118.75 | 5.30376 |  | 102.25 | 5.02375 |  | 93.5 | 5.48486 |  | 106.75 | 8.13096
| 60 | 3.5414 |  | 128.25 | 1.81425 |  | 113.5 | 5.12593 |  | 109.25 | 5.2782 |  | 94 | 4.98228 |  | 109.25 | 5.4668 |  | 172 | 8.12384
| 107 | 3.52587 |  | 153 | 1.79982 |  | 21.5 | 5.11109 |  | 112.25 | 5.27744 |  | 96.75 | 4.97568 |  | 152.5 | 5.45571 |  | 85.75 | 8.11614
| 118.75 | 3.52242 |  | 137.25 | 1.79422 |  | 90.75 | 5.08801 |  | 75.75 | 5.26179 |  | 95.25 | 4.97008 |  | 130 | 5.43467 |  | 0.5 | 8.11142
| 57.25 | 3.52203 |  | 143 | 1.78494 |  | 157.75 | 5.08516 |  | 46.25 | 5.2551 |  | 99.75 | 4.95071 |  | 86.5 | 5.41752 |  | 9.75 | 8.08871
| 115 | 3.52017 |  | 27.25 | 1.7816 |  | 96 | 5.07927 |  | 135.75 | 5.2529 |  | 38.5 | 4.94611 |  | 107.5 | 5.41729 |  | 107.75 | 8.0661
| 105 | 3.50929 |  | 128.5 | 1.77561 |  | 64.5 | 5.04521 |  | 55.75 | 5.24494 |  | 45.5 | 4.92588 |  | 107.25 | 5.38094 |  | 158 | 8.0508
| 131 | 3.50756 |  | 108 | 1.76989 |  | 77.25 | 5.02487 |  | 79 | 5.23606 |  | 80.75 | 4.91225 |  | 67.25 | 5.36859 |  | 118.25 | 8.04022
| 56 | 3.49443 |  | 41.25 | 1.76904 |  | 81.5 | 5.00718 |  | 108 | 5.23479 |  | 93.75 | 4.90464 |  | 52 | 5.34927 |  | 7 | 8.02222
| 135.5 | 3.48594 |  | 115 | 1.76339 |  | 127.25 | 5.00688 |  | 74.5 | 5.21211 |  | 72.75 | 4.90048 |  | 135.75 | 5.33921 |  | 76.25 | 8.02155
| 51 | 3.48501 |  | 114.75 | 1.7618 |  | 149.25 | 4.98929 |  | 80.75 | 5.21033 |  | 112.25 | 4.89732 |  | 104.75 | 5.33863 |  | 64.5 | 8.00596
| 46.5 | 3.47174 |  | 65.75 | 1.75773 |  | 112 | 4.97709 |  | 103.75 | 5.2061 |  | 103.75 | 4.8966 |  | 72.75 | 5.32823 |  | 8 | 7.99018
| 124.75 | 3.46378 |  | 153.75 | 1.7553 |  | 94.25 | 4.95127 |  | 54.75 | 5.17851 |  | 84.5 | 4.8933 |  | 135.5 | 5.32594 |  | 75.25 | 7.9897
| 62 | 3.44321 |  | 112 | 1.7523 |  | 109.5 | 4.90704 |  | 81.25 | 5.15286 |  | 108 | 4.88613 |  | 56.5 | 5.3136 |  | 34 | 7.91916
| 49.75 | 3.43087 |  | 77.75 | 1.74658 |  | 108.75 | 4.90379 |  | 96.75 | 5.1378 |  | 120 | 4.87206 |  | 83.25 | 5.29004 |  | 82.25 | 7.90136
| 109.75 | 3.41309 |  | 135.75 | 1.74421 |  | 45.75 | 4.87827 |  | 91.5 | 5.11825 |  | 71 | 4.8514 |  | 60.5 | 5.2889 |  | 111.5 | 7.87721
| 63.75 | 3.41017 |  | 110.75 | 1.7381 |  | 27 | 4.87298 |  | 79.25 | 5.10987 |  | 72.25 | 4.84638 |  | 62.75 | 5.2889 |  | 167.75 | 7.87278
| 55.25 | 3.39982 |  | 45.75 | 1.73657 |  | 50.5 | 4.83851 |  | 82.25 | 5.10268 |  | 65.5 | 4.84523 |  | 73.75 | 5.27804 |  | 179.5 | 7.84304
| 53 | 3.38961 |  | 70.5 | 1.73227 |  | 75.75 | 4.79907 |  | 102.75 | 5.09777 |  | 134.5 | 4.83116 |  | 91.75 | 5.27118 |  | 3.5 | 7.82264
| 120.5 | 3.36466 |  | 56 | 1.72774 |  | 130.75 | 4.79734 |  | 120.75 | 5.075 |  | 101 | 4.82944 |  | 71.25 | 5.23562 |  | 49.25 | 7.81225
| 56.75 | 3.36148 |  | 89.25 | 1.71066 |  | 56 | 4.78534 |  | 99.75 | 5.05968 |  | 57.75 | 4.82643 |  | 106.75 | 5.20978 |  | 1.25 | 7.79974
| 68.5 | 3.34874 |  | 128 | 1.71049 |  | 55.75 | 4.77467 |  | 57.75 | 5.03074 |  | 106.5 | 4.81466 |  | 102.25 | 5.2075 |  | 98 | 7.75153
| 105.25 | 3.34011 |  | 131 | 1.70981 |  | 67.25 | 4.74315 |  | 108.75 | 5.00171 |  | 107.75 | 4.80031 |  | 103.5 | 5.20613 |  | 64 | 7.7446
| 113.25 | 3.32499 |  | 73.5 | 1.69459 |  | 78.25 | 4.72942 |  | 70.25 | 4.98292 |  | 85.75 | 4.78467 |  | 146.5 | 5.20087 |  | 70.75 | 7.72873
| 110.5 | 3.31888 |  | 141.5 | 1.68973 |  | 109 | 4.72902 |  | 109.5 | 4.97759 |  | 86.5 | 4.75396 |  | 141.5 | 5.18337 |  | 116 | 7.70563
| 128.5 | 3.31052 |  | 85.75 | 1.68265 |  | 66.5 | 4.72627 |  | 84.25 | 4.97285 |  | 122.25 | 4.7531 |  | 68.5 | 5.16657 |  | 88.5 | 7.67291
| 97.25 | 3.3027 |  | 39.5 | 1.67835 |  | 85.5 | 4.72271 |  | 96.5 | 4.97124 |  | 106.25 | 4.72497 |  | 104.5 | 5.16439 |  | 60.5 | 7.60084
| 105.75 | 3.29686 |  | 39 | 1.66783 |  | 44.25 | 4.70624 |  | 76.25 | 4.96566 |  | 79.25 | 4.68292 |  | 87 | 5.14484 |  | 26.25 | 7.59362
| 129.75 | 3.28757 |  | 48.5 | 1.65816 |  | 38.5 | 4.69476 |  | 105.75 | 4.95592 |  | 75.5 | 4.64948 |  | 85.25 | 5.13604 |  | 78.5 | 7.5916
| 114.75 | 3.27536 |  | 129.25 | 1.64792 |  | 43.5 | 4.68835 |  | 30.75 | 4.94264 |  | 86 | 4.63485 |  | 47.25 | 5.13513 |  | 54.75 | 7.56918
| 115.75 | 3.26727 |  | 95 | 1.64475 |  | 28.75 | 4.68408 |  | 49.25 | 4.93959 |  | 69.25 | 4.60557 |  | 77.75 | 5.11226 |  | 166.25 | 7.5586
| 82.25 | 3.25214 |  | 26.25 | 1.64458 |  | 82 | 4.66415 |  | 67 | 4.91843 |  | 104.25 | 4.58175 |  | 74.25 | 5.10986 |  | 165.5 | 7.55455
| 132.25 | 3.24657 |  | 146 | 1.63389 |  | 65.75 | 4.6546 |  | 44.5 | 4.8993 |  | 77.25 | 4.56926 |  | 45.75 | 5.09671 |  | 118.75 | 7.54984
| 89 | 3.24179 |  | 116.75 | 1.6323 |  | 122.5 | 4.64545 |  | 112.75 | 4.88627 |  | 83.5 | 4.56898 |  | 120.75 | 5.09557 |  | 82.5 | 7.53694
| 81.25 | 3.22149 |  | 104.25 | 1.62687 |  | 92.25 | 4.58221 |  | 136.25 | 4.88382 |  | 123.5 | 4.54142 |  | 87.75 | 5.08505 |  | 89 | 7.50634
| 88 | 3.21565 |  | 95.25 | 1.61222 |  | 45.5 | 4.57946 |  | 104.5 | 4.87078 |  | 63 | 4.5077 |  | 51 | 5.08356 |  | 77.75 | 7.47324
| 82 | 3.20637 |  | 104.5 | 1.61012 |  | 100.25 | 4.57733 |  | 26.25 | 4.85656 |  | 115.5 | 4.4879 |  | 140 | 5.05658 |  | 107.5 | 7.37865
| 87.5 | 3.17346 |  | 62.75 | 1.60718 |  | 72.75 | 4.55943 |  | 48.5 | 4.83321 |  | 60 | 4.47182 |  | 100.5 | 5.00913 |  | 81.25 | 7.37836
| 86.75 | 3.14042 |  | 91.5 | 1.60384 |  | 135.75 | 4.53829 |  | 67.25 | 4.82974 |  | 101.5 | 4.46838 |  | 74.75 | 4.99885 |  | 38.5 | 7.37807
| 100.25 | 3.12198 |  | 88.5 | 1.59813 |  | 100.75 | 4.53798 |  | 117 | 4.82398 |  | 83 | 4.45159 |  | 103 | 4.97381 |  | 87.75 | 7.3646
| 84.75 | 3.11839 |  | 112.25 | 1.59332 |  | 157 | 4.52883 |  | 90.5 | 4.8184 |  | 101.75 | 4.448 |  | 79 | 4.97186 |  | 139.25 | 7.28261
| 87 | 3.11826 |  | 52 | 1.57443 |  | 121.75 | 4.50738 |  | 56 | 4.809 |  | 61.25 | 4.44499 |  | 110 | 4.89183 |  | 72 | 7.24951
| 85 | 3.09345 |  | 125.75 | 1.57273 |  | 109.25 | 4.48389 |  | 46.5 | 4.7837 |  | 143 | 4.44283 |  | 153.25 | 4.89149 |  | 78.25 | 7.23277
| 53.5 | 3.08748 |  | 111.5 | 1.56498 |  | 112.75 | 4.47302 |  | 68.5 | 4.73664 |  | 91 | 4.40983 |  | 119.5 | 4.88657 |  | 102.75 | 7.1936
| 102 | 3.08018 |  | 41.5 | 1.54433 |  | 26.25 | 4.44821 |  | 127 | 4.73435 |  | 44.5 | 4.3606 |  | 134.25 | 4.86222 |  | 1 | 7.10094
| 52.75 | 3.08018 |  | 121.75 | 1.53601 |  | 101.75 | 4.43042 |  | 70.5 | 4.73393 |  | 128.5 | 4.32602 |  | 79.25 | 4.86028 |  | 14.25 | 7.09853
| 58.25 | 3.05577 |  | 140 | 1.52498 |  | 75.5 | 4.4294 |  | 62.75 | 4.72665 |  | 67.25 | 4.31153 |  | 108.75 | 4.83467 |  | 71 | 7.08333
| 67.75 | 3.04674 |  | 42.5 | 1.52226 |  | 96.75 | 4.37104 |  | 22.25 | 4.72225 |  | 125.25 | 4.27766 |  | 127.25 | 4.83032 |  | 104.5 | 7.00673
| 115.25 | 3.01888 |  | 75.75 | 1.50688 |  | 88 | 4.36921 |  | 47 | 4.64549 |  | 89.5 | 4.27637 |  | 63.75 | 4.82689 |  | 67 | 6.9998
| 105.5 | 3.01596 |  | 106.25 | 1.50665 |  | 85 | 4.35874 |  | 102.25 | 4.60766 |  | 109.25 | 4.20318 |  | 74.5 | 4.81523 |  | 73.75 | 6.99124
| 69.75 | 3.00415 |  | 134.5 | 1.47995 |  | 38 | 4.32661 |  | 146.5 | 4.59852 |  | 58.75 | 4.19629 |  | 44.5 | 4.7224 |  | 88.75 | 6.99056
| 69 | 2.99951 |  | 112.75 | 1.47565 |  | 113 | 4.29774 |  | 59.25 | 4.5573 |  | 78.25 | 4.19557 |  | 109.5 | 4.69953 |  | 94.25 | 6.92503
| 83.5 | 2.99672 |  | 126.5 | 1.45528 |  | 72.25 | 4.2713 |  | 67.75 | 4.53699 |  | 97.5 | 4.18696 |  | 106.5 | 4.69827 |  | 134.5 | 6.92253
| 77 | 2.98823 |  | 111.25 | 1.43797 |  | 8 | 4.253 |  | 111.5 | 4.4896 |  | 88.75 | 4.18151 |  | 143 | 4.67369 |  | 99.25 | 6.91839
| 46.75 | 2.98332 |  | 39.25 | 1.42541 |  | 99.25 | 4.19516 |  | 97.75 | 4.483 |  | 104.75 | 4.1231 |  | 134.5 | 4.66352 |  | 16.25 | 6.8901
| 100.5 | 2.97536 |  | 120 | 1.42467 |  | 118.75 | 4.18895 |  | 104.75 | 4.45067 |  | 117.5 | 4.11779 |  | 85.75 | 4.6578 |  | 112.75 | 6.7906
| 51.5 | 2.97098 |  | 153.25 | 1.42224 |  | 123 | 4.18885 |  | 78.5 | 4.44195 |  | 82.25 | 4.10631 |  | 115 | 4.64591 |  | 37 | 6.7218
| 91.25 | 2.9678 |  | 92.25 | 1.41879 |  | 26 | 4.1735 |  | 37 | 4.40014 |  | 49.25 | 4.10617 |  | 153.75 | 4.54576 |  | 59.25 | 6.71833
| 89.5 | 2.96236 |  | 100.25 | 1.41132 |  | 127 | 4.11616 |  | 56.75 | 4.35892 |  | 120.75 | 4.09483 |  | 112.75 | 4.5413 |  | 23 | 6.69216
| 55.75 | 2.95187 |  | 70.25 | 1.40781 |  | 51.5 | 4.08169 |  | 74.25 | 4.35833 |  | 79 | 4.04762 |  | 64 | 4.52129 |  | 141.5 | 6.65117
| 110.25 | 2.94272 |  | 57.75 | 1.40232 |  | 136.5 | 4.08037 |  | 52 | 4.31128 |  | 128 | 4.02221 |  | 98.5 | 4.49648 |  | 87.25 | 6.62249
| 94 | 2.9187 |  | 49.25 | 1.39859 |  | 106.75 | 4.07508 |  | 112 | 4.27903 |  | 97 | 3.99825 |  | 91.5 | 4.48207 |  | 70.5 | 6.60353
| 120.25 | 2.91751 |  | 66.25 | 1.37692 |  | 33.5 | 4.04397 |  | 38.5 | 4.25406 |  | 83.25 | 3.99796 |  | 88.75 | 4.4488 |  | 153.75 | 6.60026
| 113 | 2.90981 |  | 105.75 | 1.37291 |  | 72 | 4.0392 |  | 75.5 | 4.24738 |  | 77 | 3.96912 |  | 95.5 | 4.38547 |  | 111.25 | 6.59949
| 44.75 | 2.88991 |  | 90.5 | 1.37025 |  | 146.5 | 3.98419 |  | 84.5 | 4.24213 |  | 90.75 | 3.96481 |  | 56.75 | 4.37975 |  | 74.25 | 6.57592
| 104.25 | 2.88022 |  | 90.75 | 1.3673 |  | 89 | 3.96843 |  | 121.75 | 4.24162 |  | 108.75 | 3.92047 |  | 118.75 | 4.36374 |  | 92.5 | 6.57409
| 88.75 | 2.8643 |  | 95.5 | 1.34926 |  | 95 | 3.95979 |  | 128.5 | 4.20388 |  | 113.5 | 3.90325 |  | 82.25 | 4.35883 |  | 113 | 6.56514
| 79.25 | 2.85501 |  | 67.25 | 1.34315 |  | 92.75 | 3.93437 |  | 78.25 | 4.16723 |  | 110.75 | 3.9021 |  | 83.5 | 4.3562 |  | 135.75 | 6.55975
| 122.75 | 2.84174 |  | 70.75 | 1.3397 |  | 101 | 3.91435 |  | 33.5 | 4.14827 |  | 63.75 | 3.881 |  | 45.5 | 4.35585 |  | 108.75 | 6.48806
| 104.75 | 2.83524 |  | 116.25 | 1.33245 |  | 95.25 | 3.90113 |  | 61.25 | 4.08861 |  | 76.25 | 3.88086 |  | 76.5 | 4.29869 |  | 169 | 6.46564
| 106.25 | 2.82967 |  | 100 | 1.31005 |  | 83 | 3.87958 |  | 101.5 | 4.03402 |  | 112 | 3.84183 |  | 128.5 | 4.28291 |  | 61.25 | 6.4488
| 61.75 | 2.79676 |  | 88.25 | 1.30185 |  | 125.75 | 3.87337 |  | 77.25 | 3.96868 |  | 105 | 3.82963 |  | 96 | 4.25925 |  | 54.25 | 6.42032
| 71.75 | 2.79477 |  | 78.5 | 1.29743 |  | 104.25 | 3.86046 |  | 91.25 | 3.9493 |  | 70.25 | 3.81772 |  | 113.75 | 4.23546 |  | 60 | 6.40069
| 75.75 | 2.77288 |  | 89 | 1.28827 |  | 97 | 3.86016 |  | 18.25 | 3.9135 |  | 87.5 | 3.80222 |  | 90.75 | 4.23146 |  | 33.5 | 6.36758
| 119.5 | 2.76147 |  | 107.75 | 1.26971 |  | 100.5 | 3.82671 |  | 128 | 3.89742 |  | 76.5 | 3.79576 |  | 61.25 | 4.12994 |  | 97 | 6.34901
| 108.25 | 2.73878 |  | 51.5 | 1.26852 |  | 79.25 | 3.74832 |  | 53 | 3.88566 |  | 88.25 | 3.73405 |  | 88.5 | 4.12194 |  | 143 | 6.34872
| 117.25 | 2.73613 |  | 123.25 | 1.25964 |  | 107.25 | 3.70532 |  | 113 | 3.87804 |  | 99.25 | 3.72286 |  | 113 | 4.05185 |  | 92.75 | 6.34824
| 79 | 2.72206 |  | 97 | 1.25155 |  | 93.5 | 3.65824 |  | 101.75 | 3.79688 |  | 45.75 | 3.69645 |  | 51.5 | 4.04602 |  | 75.75 | 6.27588
| 113.5 | 2.7064 |  | 89.5 | 1.24804 |  | 95.5 | 3.6557 |  | 45.5 | 3.78291 |  | 98.5 | 3.67636 |  | 53 | 3.99571 |  | 168.5 | 6.2243
| 60.75 | 2.70402 |  | 81.25 | 1.24414 |  | 88.75 | 3.63201 |  | 89 | 3.78139 |  | 87.25 | 3.65699 |  | 26.75 | 3.9214 |  | 56.5 | 6.20871
| 134.75 | 2.69194 |  | 90.25 | 1.24341 |  | 116.25 | 3.62764 |  | 100.75 | 3.75075 |  | 105.75 | 3.62427 |  | 63 | 3.90482 |  | 52 | 6.16079
| 114 | 2.6593 |  | 40.75 | 1.21568 |  | 80.75 | 3.59907 |  | 91 | 3.72342 |  | 93.5 | 3.51937 |  | 100.75 | 3.86869 |  | 135.5 | 6.14491
| 65.75 | 2.62905 |  | 108.75 | 1.21534 |  | 98.75 | 3.54071 |  | 104.25 | 3.71758 |  | 78.5 | 3.4601 |  | 63.25 | 3.85395 |  | 72.25 | 6.12865
| 108.75 | 2.6244 |  | 68 | 1.20397 |  | 91.25 | 3.5214 |  | 63 | 3.68652 |  | 82 | 3.45637 |  | 99.25 | 3.84045 |  | 108 | 6.10864
| 109.25 | 2.59163 |  | 115.25 | 1.20267 |  | 153.25 | 3.51092 |  | 70 | 3.65884 |  | 96.5 | 3.40829 |  | 124 | 3.79747 |  | 116.25 | 5.93889
| 125.5 | 2.58818 |  | 103.75 | 1.18791 |  | 14.25 | 3.45094 |  | 60.5 | 3.63041 |  | 73.75 | 3.40356 |  | 78.5 | 3.70452 |  | 63 | 5.92243
| 66.5 | 2.56987 |  | 100.75 | 1.17608 |  | 77.75 | 3.40346 |  | 71.25 | 3.61289 |  | 75.25 | 3.37256 |  | 123.5 | 3.68154 |  | 104.25 | 5.87692
| 48.5 | 2.56045 |  | 110.25 | 1.16545 |  | 103.25 | 3.39197 |  | 89.25 | 3.53105 |  | 97.75 | 3.30985 |  | 81.25 | 3.6573 |  | 71.25 | 5.7601
| 60.5 | 2.53378 |  | 98 | 1.15481 |  | 91.5 | 3.38862 |  | 153.25 | 3.51031 |  | 71.75 | 3.27813 |  | 77.25 | 3.62289 |  | 90.5 | 5.71468
| 117 | 2.52197 |  | 113 | 1.13778 |  | 135.5 | 3.363 |  | 83 | 3.5021 |  | 106.75 | 3.2358 |  | 112.25 | 3.57418 |  | 104.75 | 5.68485
| 71 | 2.49756 |  | 67 | 1.12375 |  | 44.5 | 3.35771 |  | 161.75 | 3.47976 |  | 127 | 3.12343 |  | 117 | 3.52285 |  | 105.75 | 5.6556
| 62.75 | 2.48959 |  | 64.5 | 1.11589 |  | 79 | 3.31501 |  | 135.5 | 3.46546 |  | 56.5 | 3.08339 |  | 94 | 3.48157 |  | 53 | 5.56274
| 64.75 | 2.48415 |  | 91.25 | 1.07323 |  | 87 | 3.27749 |  | 143 | 3.40647 |  | 141.5 | 3.06158 |  | 116.25 | 3.47849 |  | 161.75 | 5.36941
| 56.5 | 2.47659 |  | 81 | 1.06072 |  | 56.5 | 3.22879 |  | 98 | 3.40562 |  | 87.75 | 3.059 |  | 101.5 | 3.45836 |  | 109 | 5.34132
| 123.5 | 2.47022 |  | 135.5 | 1.01405 |  | 89.5 | 3.20389 |  | 63.75 | 3.37769 |  | 116 | 3.02527 |  | 106.25 | 3.40886 |  | 179.75 | 5.32553
| 91.5 | 2.46863 |  | 81.5 | 0.97756 |  | 89.25 | 3.12946 |  | 88.75 | 3.34342 |  | 68.5 | 3.02298 |  | 98 | 3.37342 |  | 90.75 | 5.29051
| 135.25 | 2.46664 |  | 122.75 | 0.907803 |  | 71 | 3.06673 |  | 89.5 | 3.33656 |  | 92.5 | 3.01666 |  | 72.5 | 3.32837 |  | 127 | 5.25433
| 107.5 | 2.46319 |  | 122.25 | 0.897053 |  | 63.75 | 3.04325 |  | 113.5 | 3.30669 |  | 117.25 | 2.97203 |  | 44.75 | 3.32117 |  | 169.25 | 5.21189
| 68.75 | 2.43705 |  | 62.5 | 0.877195 |  | 68.5 | 3.03603 |  | 151.25 | 3.2934 |  | 114.25 | 2.85105 |  | 111.5 | 3.3182 |  | 146.5 | 5.0739
| 123 | 2.40003 |  | 71.75 | 0.850379 |  | 68 | 3.02546 |  | 108.25 | 3.28925 |  | 44.75 | 2.84546 |  | 40.75 | 3.27635 |  | 11.5 | 5.00817
| 96.5 | 2.39923 |  | 45.5 | 0.837197 |  | 53 | 3.00726 |  | 82 | 3.26564 |  | 98 | 2.77557 |  | 83 | 3.12452 |  | 51.5 | 5.00298
| 66.25 | 2.36288 |  | 108.25 | 0.822431 |  | 67 | 2.79548 |  | 116 | 3.19269 |  | 63.25 | 2.7087 |  | 90.5 | 3.05832 |  | 18.25 | 4.91368
| 91 | 2.24373 |  | 63 | 0.799405 |  | 45.25 | 2.78216 |  | 97 | 3.07767 |  | 45.25 | 2.65603 |  | 82 | 3.04335 |  | 83 | 4.84863
| 104.5 | 2.19238 |  | 146.5 | 0.795897 |  | 128 | 2.75492 |  | 68 | 3.06827 |  | 88.5 | 2.41709 |  | 112 | 3.02128 |  | 26.75 | 4.83564
| 97 | 2.18335 |  | 56.5 | 0.773776 |  | 101.5 | 2.699 |  | 72.25 | 3.04678 |  | 135.5 | 2.33859 |  | 128 | 2.9528 |  | 0.25 | 4.68302
| 75.25 | 2.17844 |  | 83 | 0.764781 |  | 128.5 | 2.69341 |  | 41.5 | 2.98254 |  | 108.25 | 2.29138 |  | 117.5 | 2.9329 |  | 89.25 | 4.53791
| 63 | 2.14448 |  | 38.5 | 0.752052 |  | 108.25 | 2.5404 |  | 90.75 | 2.95978 |  | 116.75 | 2.26282 |  | 127 | 2.9329 |  | 82 | 4.40781
| 99.25 | 2.13744 |  | 99.25 | 0.686481 |  | 83.5 | 2.52504 |  | 134.75 | 2.73135 |  | 75.75 | 2.20269 |  | 89.25 | 2.80085 |  | 92.25 | 4.33448
| 116.25 | 2.12365 |  | 123.5 | 0.684105 |  | 116.75 | 2.50898 |  | 51.5 | 2.73084 |  | 88 | 2.146 |  | 75.75 | 2.6999 |  | 123.5 | 3.61316
| 102.25 | 2.09353 |  | 71.25 | 0.675562 |  | 90.5 | 2.4251 |  | 116.25 | 2.66745 |  | 116.25 | 2.10711 |  | 84.5 | 2.69716 |  | 89.75 | 3.50009
| 57.75 | 2.04921 |  | 53 | 0.659325 |  | 78.5 | 2.37559 |  | 63.25 | 2.66373 |  | 89 | 2.07066 |  | 80.25 | 2.67841 |  | 153.25 | 3.48219
| 109.5 | 2.04191 |  | 66.5 | 0.642013 |  | 135.25 | 2.05747 |  | 116.75 | 2.47838 |  | 94.25 | 2.02288 |  | 89.5 | 2.06503 |  | 116.75 | 3.03166
| 85.75 | 1.9408 |  | 63.75 | 0.532597 |  | 71.25 | 1.77768 |  | 123.5 | 2.47593 |  | 59.25 | 2.00264 |  | 134.75 | 1.9619 |  | 89.5 | 2.9743
| 101.75 | 1.93775 |  | 135.25 | 0.510024 |  | 71.75 | 1.71434 |  | 71.75 | 2.17785 |  | 71.25 | 1.93419 |  | 108.25 | 1.82619 |  | 71.75 | 2.80571
| 61.25 | 1.82258 |  | 44.75 | 0.473703 |  | 124 | 1.67031 |  | 26.75 | 2.09644 |  | 134.75 | 1.86373 |  | 90.25 | 1.51304 |  | 63.75 | 2.35364
| 107.25 | 1.79538 |  | 127 | 0.425048 |  | 63.25 | 1.59894 |  | 64 | 2.00927 |  | 135.25 | 1.76212 |  | 135.25 | 1.50687 |  | 108.25 | 2.25163
| 93.5 | 1.72426 |  | 82 | 0.420975 |  | 44.75 | 1.35036 |  | 56.5 | 1.79041 |  | 87 | 1.65779 |  | 104.25 | 1.42455 |  | 135.25 | 2.16147
| 63.25 | 1.57791 |  | 59.25 | 0.384993 |  | 123.5 | 1.09274 |  | 90.25 | 1.69105 |  | 89.75 | 1.3207 |  | 116.75 | 1.2534 |  | 44.75 | 1.83718
| 116.75 | 1.21567 |  | 45.25 | 0.341317 |  | 134.75 | 0.887263 |  | 135.25 | 1.59 |  | 90.5 | 1.24334 |  | 45.25 | 1.04212 |  | 134.75 | 0.776751
| 90.5 | 1.11881 |  | 134.75 | 0.260754 |  | 90.25 | 0.796981 |  | 44.75 | 1.19366 |  | 117 | 1.20331 |  | 89 | 0.753663 |  | 90.25 | 0.661566
| 89.75 | 0.708545 |  | 63.25 | 0.122655 |  | 26.75 | 0.610622 |  | 45.25 | 1.05842 |  | 89.25 | 0.205215 |  | 71.75 | 0.393752 |  | 63.25 | 0.170901
| 90.25 | 0 |  | 89.75 | 0 |  | 89.75 | 0 |  | 89.75 | 0 |  | 90.25 | 0 |  | 89.75 | 0 |  | 45.25 | 0

## Data Probe 3
| Peak [%] | Position [°] |  | Peak [%] | Position [°] |  | Peak [%] | Position [°] |  | Peak [%] | Position [°] |  | Peak [%] | Position [°] |  | Peak [%] | Position [°] |  | Peak [%] | Position [°]
Erstes Max. | 100 | 0 | Erstes Max. | 100 | 0 | Erstes Max. | 100 | 0 | Erstes Max. | 100 | 0 | Erstes Max. | 100 | 0 | Erstes Max. | 100 | 135 | Erstes Max. | 100 | 45
Zweites Max. | 60.5084 | 0.75 | Zweites Max. | 59.9564 | 90 | Zweites Max. | 57.8596 | 135 | Zweites Max. | 48.665 | 45 | Zweites Max. | 65.7924 | 135 | Zweites Max. | 99.0441 | 45 | Zweites Max. | 71.7707 | 135
Drittes Max. | 56.3585 | 0.5 | Drittes Max. | 59.1009 | 135 | Drittes Max. | 52.4768 | 45 | Drittes Max. | 44.708 | 135 | Drittes Max. | 58.7708 | 45 | Drittes Max. | 89.8215 | 0 | Drittes Max. | 69.1266 | 0
Viertes Max. | 43.9096 | 179.5 | Viertes Max. | 48.0157 | 45 | Viertes Max. | 47.0394 | 153.5 | Viertes Max. | 29.8579 | 90 | Viertes Max. | 53.3053 | 90 | Viertes Max. | 71.8673 | 153.5 | Viertes Max. | 60.8687 | 26.5
Int 45° | 7.96757 | 45
Int 135° | 8.83499 | 135
Sq [µm] | 0.6345 |  | Sq [µm] | 0.5906 |  | Sq [µm] | 0.7314 |  | Sq [µm] | 0.7484 |  | Sq [µm] | 0.9839 |  | Sq [µm] | 1.038 |  | Sq [µm] | 1.057
Test | MRB |  | Test | MRB |  | Test | MRB |  | Test | MRB |  | Test | MRB |  | Test | MRB |  | Test | MRB
Zyklen | 0 |  | Zyklen | 100 |  | Zyklen | 200 |  | Zyklen | 300 |  | Zyklen | 400 |  | Zyklen | 500 |  | Zyklen | 539
| X | Z |  | X | Z |  | X | Z |  | X | Z |  | X | Z |  | X | Z |  | X | Z
| ° | % |  | ° | % |  | ° | % |  | ° | % |  | ° | % |  | ° | % |  | ° | %
| 179.75 | 31.2771 |  | 0 | 100 |  | 0 | 100 |  | 0 | 100 |  | 0 | 100 |  | 135 | 100 |  | 45 | 100
| 179.5 | 43.9096 |  | 90 | 59.9564 |  | 135 | 57.8596 |  | 45 | 48.665 |  | 135 | 65.7924 |  | 45 | 99.0441 |  | 135 | 71.7707
| 179.25 | 43.0218 |  | 135 | 59.1009 |  | 45 | 52.4768 |  | 135 | 44.708 |  | 45 | 58.7708 |  | 0 | 89.8215 |  | 0 | 69.1266
| 179 | 41.3257 |  | 45 | 48.0157 |  | 153.5 | 47.0394 |  | 90 | 29.8579 |  | 90 | 53.3053 |  | 153.5 | 71.8673 |  | 26.5 | 60.8687
| 178.75 | 28.5438 |  | 153.5 | 45.8746 |  | 90 | 47.0165 |  | 153.5 | 28.3579 |  | 116.5 | 46.5085 |  | 90 | 65.9023 |  | 63.5 | 55.3523
| 178.5 | 30.2923 |  | 116.5 | 39.2187 |  | 26.5 | 40.4204 |  | 116.5 | 27.8143 |  | 26.5 | 38.9999 |  | 63.5 | 59.4715 |  | 56.25 | 52.2872
| 178.25 | 30.2769 |  | 26.5 | 37.1661 |  | 63.5 | 34.6357 |  | 1 | 25.1785 |  | 153.5 | 36.7968 |  | 26.5 | 58.4508 |  | 116.5 | 48.0195
| 178 | 30.5622 |  | 108.5 | 35.4344 |  | 116.5 | 27.1818 |  | 63.5 | 24.0445 |  | 63.5 | 36.7626 |  | 116.5 | 50.7217 |  | 90 | 47.6923
| 177.75 | 26.9467 |  | 161.5 | 30.6464 |  | 161.5 | 23.6746 |  | 26.5 | 22.7317 |  | 161.5 | 36.5452 |  | 123.75 | 50.1736 |  | 123.75 | 46.9876
| 177.5 | 23.8669 |  | 146.25 | 28.6283 |  | 123.75 | 21.1355 |  | 123.75 | 21.6558 |  | 146.25 | 36.1806 |  | 56.25 | 49.9911 |  | 146.25 | 42.3527
| 177.25 | 22.1344 |  | 63.5 | 27.6871 |  | 56.25 | 20.3794 |  | 0.75 | 19.383 |  | 123.75 | 32.4781 |  | 146.25 | 49.8376 |  | 33.75 | 41.5528
| 177 | 23.6045 |  | 71.5 | 27.4391 |  | 18.5 | 18.1926 |  | 2 | 19.1919 |  | 108.5 | 32.2876 |  | 71.5 | 44.9687 |  | 153.5 | 37.6951
| 176.75 | 19.7863 |  | 101.25 | 27.2593 |  | 104 | 18.19 |  | 108.5 | 18.8025 |  | 33.75 | 30.1526 |  | 149 | 42.2756 |  | 108.5 | 36.4549
| 176.5 | 15.6179 |  | 149 | 26.8458 |  | 33.75 | 17.4192 |  | 146.25 | 18.6424 |  | 71.5 | 28.8953 |  | 53.25 | 40.8883 |  | 18.5 | 32.3745
| 176.25 | 14.9229 |  | 9.5 | 23.7967 |  | 71.5 | 16.7832 |  | 33.75 | 18.5913 |  | 166 | 26.101 |  | 36.75 | 40.6804 |  | 36.75 | 29.8738
| 176 | 14.9624 |  | 99.5 | 22.6853 |  | 6.25 | 16.6943 |  | 56.25 | 18.2299 |  | 56.25 | 24.4635 |  | 161.5 | 38.4372 |  | 121 | 29.7333
| 175.75 | 13.1438 |  | 14 | 22.146 |  | 166 | 16.6644 |  | 0.5 | 17.7168 |  | 18.5 | 24.3309 |  | 126.75 | 38.2727 |  | 143.25 | 29.6771
| 175.5 | 16.3062 |  | 56.25 | 21.3537 |  | 14 | 16.3577 |  | 1.75 | 17.2896 |  | 76 | 21.8512 |  | 33.75 | 38.0807 |  | 126.75 | 28.2043
| 175.25 | 11.6671 |  | 11.25 | 21.2728 |  | 76 | 16.1708 |  | 1.25 | 16.881 |  | 168.75 | 21.1379 |  | 141.25 | 34.5143 |  | 128.75 | 27.1743
| 175 | 10.8539 |  | 111.75 | 21.1179 |  | 146.25 | 15.9695 |  | 18.5 | 16.3756 |  | 36.75 | 20.4708 |  | 108.5 | 34.3947 |  | 71.5 | 26.3027
| 174.75 | 12.3722 |  | 170.5 | 20.342 |  | 158.25 | 15.8481 |  | 128.75 | 15.8446 |  | 178 | 20.1834 |  | 59 | 34.096 |  | 53.25 | 26.2557
| 174.5 | 11.1677 |  | 168.75 | 20.193 |  | 141.25 | 15.5236 |  | 126.75 | 15.7696 |  | 14 | 19.9284 |  | 111.75 | 32.5448 |  | 111.75 | 25.7204
| 174.25 | 11.9856 |  | 2 | 19.8371 |  | 177.5 | 15.4471 |  | 2.5 | 14.8265 |  | 11.25 | 19.6778 |  | 39.75 | 32.2793 |  | 21.75 | 25.3484
| 174 | 9.75178 |  | 8.25 | 19.7925 |  | 108.5 | 15.0413 |  | 36.75 | 14.265 |  | 31 | 19.2608 |  | 18.5 | 32.1746 |  | 14 | 25.2868
| 173.75 | 11.2358 |  | 33.75 | 19.681 |  | 179.25 | 14.9949 |  | 143.25 | 14.0642 |  | 126.75 | 19.2549 |  | 38.75 | 31.8339 |  | 31 | 25.079
| 173.5 | 7.61242 |  | 158.25 | 19.6466 |  | 143.25 | 14.8578 |  | 71.5 | 13.8886 |  | 121 | 19.051 |  | 144.5 | 31.2995 |  | 161.5 | 24.7564
| 173.25 | 8.94409 |  | 176.75 | 19.5967 |  | 178.75 | 14.7647 |  | 14 | 13.8417 |  | 68.25 | 18.6816 |  | 128.75 | 28.8812 |  | 76 | 24.533
| 173 | 7.79085 |  | 93.25 | 19.433 |  | 78.75 | 14.6687 |  | 104 | 13.7666 |  | 53.25 | 18.6391 |  | 158.25 | 28.7781 |  | 141.25 | 24.3579
| 172.75 | 10.9451 |  | 83.75 | 19.2045 |  | 179 | 14.4204 |  | 2.25 | 13.4531 |  | 111.75 | 18.1812 |  | 68.25 | 28.507 |  | 125.5 | 22.708
| 172.5 | 8.58279 |  | 179 | 19.0543 |  | 168.75 | 14.18 |  | 31 | 13.2364 |  | 104 | 18.0041 |  | 148 | 28.2668 |  | 144.5 | 22.6368
| 172.25 | 6.83587 |  | 76 | 19.0044 |  | 7.25 | 13.8807 |  | 178.25 | 13.1812 |  | 51.25 | 17.8936 |  | 166 | 28.0512 |  | 140.25 | 22.331
| 172 | 5.37832 |  | 141.25 | 18.948 |  | 24.5 | 13.7031 |  | 174.75 | 12.9229 |  | 178.5 | 17.7717 |  | 99.5 | 27.7339 |  | 11.25 | 22.2825
| 171.75 | 8.41592 |  | 4.5 | 18.9186 |  | 178 | 13.5861 |  | 53.25 | 12.9051 |  | 143.25 | 17.6618 |  | 80.5 | 27.0791 |  | 78.75 | 21.8199
| 171.5 | 6.28476 |  | 51.25 | 18.6423 |  | 80.5 | 13.253 |  | 111.75 | 12.8356 |  | 21.75 | 17.6604 |  | 76 | 26.9643 |  | 59 | 21.628
| 171.25 | 6.88511 |  | 53.25 | 18.3306 |  | 178.5 | 13.1405 |  | 1.5 | 12.8262 |  | 149 | 17.0703 |  | 6.25 | 26.9484 |  | 40.5 | 21.0381
| 171 | 6.10106 |  | 104 | 18.2571 |  | 6 | 13.1252 |  | 121 | 12.4621 |  | 59 | 16.8811 |  | 143.25 | 26.5533 |  | 48.25 | 20.9436
| 170.75 | 6.10379 |  | 18.5 | 17.9832 |  | 11.25 | 13.0268 |  | 166 | 12.4243 |  | 164 | 16.8472 |  | 31.5 | 26.4382 |  | 51.25 | 20.5364
| 170.5 | 7.3756 |  | 179.25 | 17.6382 |  | 10.5 | 12.9296 |  | 175.25 | 12.4243 |  | 69.5 | 16.77 |  | 104 | 26.4186 |  | 60.25 | 20.1747
| 170.25 | 5.81747 |  | 143.25 | 17.5173 |  | 174.25 | 12.7953 |  | 179 | 12.3199 |  | 38.75 | 16.7537 |  | 139.5 | 26.1494 |  | 35.5 | 20.0592
| 170 | 5.0099 |  | 1.5 | 17.3298 |  | 179.5 | 12.5664 |  | 149 | 12.2935 |  | 129.75 | 16.6441 |  | 52.25 | 25.9503 |  | 104 | 19.9369
| 169.75 | 6.24746 |  | 6.75 | 17.2609 |  | 156 | 12.3837 |  | 176.25 | 12.2495 |  | 81.75 | 16.4494 |  | 51.25 | 25.8875 |  | 54.5 | 19.8703
| 169.5 | 5.95752 |  | 92.5 | 17.2047 |  | 53.25 | 12.3614 |  | 179.5 | 12.034 |  | 99.5 | 16.4182 |  | 31 | 25.6396 |  | 22.5 | 19.8514
| 169.25 | 5.57435 |  | 3.25 | 17.0813 |  | 178.25 | 12.3509 |  | 179.25 | 11.9123 |  | 177.5 | 16.0983 |  | 150.25 | 25.6034 |  | 130.5 | 19.799
| 169 | 5.90916 |  | 173.75 | 17.0445 |  | 36.75 | 12.32 |  | 3.25 | 11.9098 |  | 130.5 | 16.0455 |  | 21.75 | 25.032 |  | 101.25 | 19.729
| 168.75 | 8.54511 |  | 16 | 16.8097 |  | 156.75 | 12.2099 |  | 3.5 | 11.8919 |  | 32 | 16.024 |  | 54.5 | 24.5211 |  | 58 | 19.528
| 168.5 | 4.41883 |  | 78.75 | 16.719 |  | 59 | 12.1869 |  | 174.25 | 11.8844 |  | 50.25 | 15.8423 |  | 129.75 | 24.4206 |  | 166 | 19.2287
| 168.25 | 5.29273 |  | 121 | 16.6809 |  | 155.5 | 12.1513 |  | 129.75 | 11.8537 |  | 158.25 | 15.8399 |  | 142.25 | 24.3979 |  | 23.25 | 18.8366
| 168 | 5.22493 |  | 95.75 | 16.5499 |  | 174.75 | 12.1279 |  | 11.25 | 11.4495 |  | 12.5 | 15.5982 |  | 50.25 | 24.1538 |  | 129.75 | 18.7561
| 167.75 | 4.8119 |  | 98.25 | 16.5294 |  | 170.5 | 12.0959 |  | 3.75 | 11.3525 |  | 171.75 | 15.5537 |  | 138.75 | 24.0541 |  | 127.75 | 18.6821
| 167.5 | 5.6616 |  | 175.5 | 16.4737 |  | 101.25 | 11.8886 |  | 164 | 11.3508 |  | 141.25 | 15.3748 |  | 78.75 | 24.0385 |  | 80.5 | 18.4977
| 167.25 | 4.86147 |  | 178.25 | 16.368 |  | 171.75 | 11.6851 |  | 178.75 | 11.34 |  | 62 | 15.2207 |  | 138.25 | 24.0189 |  | 9.5 | 18.2455
| 167 | 5.01283 |  | 84.25 | 16.3507 |  | 31 | 11.5898 |  | 43.25 | 11.309 |  | 140.25 | 15.1716 |  | 40.5 | 23.9871 |  | 32 | 18.1893
| 166.75 | 5.38284 |  | 68.25 | 16.1637 |  | 23.25 | 11.3127 |  | 178 | 11.2088 |  | 101.25 | 15.1259 |  | 121 | 23.7494 |  | 66.75 | 18.1237
| 166.5 | 5.31307 |  | 166 | 16.1469 |  | 176.75 | 11.2363 |  | 158.25 | 11.1987 |  | 159.5 | 14.9636 |  | 35.5 | 23.6477 |  | 119.75 | 18.1162
| 166.25 | 4.75414 |  | 2.5 | 16.0694 |  | 126.75 | 11.2198 |  | 4 | 11.126 |  | 39.25 | 14.8993 |  | 58 | 23.2469 |  | 113.25 | 18.096
| 166 | 7.94463 |  | 4.75 | 16.046 |  | 3 | 11.1466 |  | 176.5 | 11.118 |  | 106 | 14.657 |  | 8.25 | 23.1563 |  | 148 | 17.942
| 165.75 | 4.34004 |  | 1.75 | 16.043 |  | 8.25 | 11.1085 |  | 12.5 | 11.0977 |  | 155.5 | 14.6536 |  | 55.5 | 23.0978 |  | 48.75 | 17.1719
| 165.5 | 4.35497 |  | 172.75 | 15.8635 |  | 0.5 | 11.0221 |  | 59 | 11.0905 |  | 3.25 | 14.6114 |  | 171.75 | 23.0232 |  | 41.25 | 17.0067
| 165.25 | 4.29937 |  | 174 | 15.8116 |  | 68.25 | 10.9841 |  | 5.75 | 10.8355 |  | 32.5 | 14.4899 |  | 48.25 | 22.8862 |  | 32.75 | 16.8654
| 165 | 5.40145 |  | 179.5 | 15.5378 |  | 177.75 | 10.983 |  | 176 | 10.83 |  | 113.25 | 14.2093 |  | 41.75 | 22.8474 |  | 170.5 | 16.7939
| 164.75 | 4.00148 |  | 123.75 | 15.5342 |  | 121 | 10.9148 |  | 21.75 | 10.7915 |  | 29.75 | 14.1751 |  | 57 | 22.8403 |  | 52.25 | 16.7422
| 164.5 | 4.62541 |  | 2.25 | 15.47 |  | 9.5 | 10.8707 |  | 3 | 10.7753 |  | 33 | 14.1363 |  | 81.75 | 22.8229 |  | 150.25 | 16.5783
| 164.25 | 4.48383 |  | 1.25 | 15.3795 |  | 177.25 | 10.8368 |  | 38.75 | 10.7635 |  | 178.75 | 14.1329 |  | 101.25 | 22.7568 |  | 110.5 | 16.5494
| 164 | 4.29346 |  | 5.75 | 15.3406 |  | 3.75 | 10.8293 |  | 173.75 | 10.7582 |  | 179 | 14.1323 |  | 98.25 | 22.5553 |  | 50.25 | 16.5008
| 163.75 | 3.47643 |  | 156.75 | 15.304 |  | 28.5 | 10.812 |  | 168.75 | 10.6712 |  | 168 | 14.0233 |  | 9.5 | 22.1322 |  | 34.75 | 16.4752
| 163.5 | 4.33133 |  | 159.5 | 15.2806 |  | 22.5 | 10.7685 |  | 161.5 | 10.6147 |  | 118 | 14.0046 |  | 49.5 | 22.1204 |  | 60.75 | 16.4409
| 163.25 | 4.34855 |  | 178.5 | 15.2552 |  | 81.75 | 10.7259 |  | 8.25 | 10.6022 |  | 114.5 | 13.9034 |  | 41.25 | 22.0141 |  | 99.5 | 16.4267
| 163 | 4.34537 |  | 38.75 | 15.0869 |  | 12 | 10.7252 |  | 179.75 | 10.525 |  | 23.25 | 13.8768 |  | 137 | 21.9534 |  | 149 | 16.4239
| 162.75 | 3.33644 |  | 102.5 | 15.0531 |  | 10.25 | 10.6822 |  | 140.25 | 10.4669 |  | 41.25 | 13.8384 |  | 34.75 | 21.7054 |  | 38.75 | 16.3017
| 162.5 | 2.97774 |  | 7.25 | 14.9936 |  | 0.25 | 10.6775 |  | 178.5 | 10.4397 |  | 77.5 | 13.8275 |  | 82.75 | 21.5261 |  | 122 | 16.2803
| 162.25 | 3.69546 |  | 171.75 | 14.9902 |  | 149 | 10.668 |  | 4.75 | 10.3725 |  | 176.75 | 13.816 |  | 11.25 | 21.3467 |  | 172.75 | 16.2173
| 162 | 3.38079 |  | 164 | 14.9777 |  | 16 | 10.649 |  | 0.25 | 10.3312 |  | 128.75 | 13.7265 |  | 42 | 21.308 |  | 145.5 | 16.216
| 161.75 | 3.50972 |  | 97.25 | 14.9623 |  | 84.25 | 10.6328 |  | 177.5 | 10.2795 |  | 122.5 | 13.7206 |  | 145.5 | 21.2309 |  | 131.75 | 16.1019
| 161.5 | 7.69706 |  | 21.75 | 14.9448 |  | 74 | 10.5128 |  | 7.25 | 10.2679 |  | 4.5 | 13.6497 |  | 12 | 21.1609 |  | 149.75 | 15.893
| 161.25 | 3.79668 |  | 86.25 | 14.9314 |  | 5 | 10.4929 |  | 4.5 | 10.1622 |  | 29 | 13.638 |  | 145 | 21.1581 |  | 16 | 15.8737
| 161 | 3.2565 |  | 59 | 14.8819 |  | 6.75 | 10.471 |  | 175 | 10.0189 |  | 137.75 | 13.6368 |  | 40.25 | 21.0141 |  | 69.5 | 15.8177
| 160.75 | 2.64541 |  | 96.25 | 14.8522 |  | 0.75 | 10.4368 |  | 176.75 | 9.97026 |  | 60.25 | 13.6108 |  | 37.75 | 20.9855 |  | 62 | 15.7915
| 160.5 | 2.86953 |  | 178.75 | 14.8195 |  | 2 | 10.3702 |  | 4.25 | 9.95701 |  | 34.75 | 13.5416 |  | 66.75 | 20.9478 |  | 84.25 | 15.612
| 160.25 | 3.21101 |  | 160.25 | 14.7948 |  | 54.5 | 10.3433 |  | 148.5 | 9.88972 |  | 144.5 | 13.5082 |  | 37.5 | 20.8653 |  | 81.75 | 15.4555
| 160 | 3.39471 |  | 178 | 14.6876 |  | 50.25 | 10.2363 |  | 172.75 | 9.80681 |  | 138.75 | 13.4605 |  | 151 | 20.7514 |  | 138.75 | 15.4068
| 159.75 | 3.54613 |  | 17 | 14.6841 |  | 67.5 | 10.2153 |  | 5.25 | 9.77053 |  | 117.75 | 13.4095 |  | 122 | 20.5163 |  | 29.25 | 15.4011
| 159.5 | 3.78975 |  | 94.75 | 14.6525 |  | 164 | 10.1257 |  | 171.75 | 9.76572 |  | 20.5 | 13.3759 |  | 154.5 | 20.4661 |  | 139.5 | 15.3943
| 159.25 | 3.90496 |  | 175 | 14.6397 |  | 173.75 | 10.1092 |  | 2.75 | 9.73122 |  | 80.5 | 13.3516 |  | 172.75 | 20.455 |  | 126.5 | 15.3868
| 159 | 4.03014 |  | 113.25 | 14.623 |  | 10 | 9.99194 |  | 174 | 9.7008 |  | 22.5 | 13.3461 |  | 147 | 20.38 |  | 55.25 | 15.2885
| 158.75 | 3.21374 |  | 5.25 | 14.6069 |  | 3.25 | 9.96961 |  | 9.5 | 9.65749 |  | 41.75 | 13.3438 |  | 164 | 20.277 |  | 40.25 | 15.2784
| 158.5 | 3.32087 |  | 2.75 | 14.5154 |  | 38.75 | 9.96085 |  | 163.25 | 9.64757 |  | 40.5 | 13.3138 |  | 60.25 | 20.2497 |  | 131.25 | 15.2457
| 158.25 | 3.70194 |  | 93.5 | 14.464 |  | 157.75 | 9.92003 |  | 101.25 | 9.63395 |  | 96.25 | 13.2585 |  | 23.25 | 20.0371 |  | 132 | 15.2387
| 158 | 3.02883 |  | 54.5 | 14.4596 |  | 157.5 | 9.91181 |  | 35.5 | 9.53808 |  | 118.5 | 13.1383 |  | 155.5 | 20.0301 |  | 128.25 | 15.0909
| 157.75 | 2.8044 |  | 92.75 | 14.4491 |  | 12.5 | 9.78611 |  | 168 | 9.51091 |  | 61.5 | 13.1079 |  | 168.75 | 19.994 |  | 130.25 | 15.011
| 157.5 | 3.99983 |  | 80.5 | 14.4425 |  | 150.25 | 9.77977 |  | 175.5 | 9.46627 |  | 172.75 | 13.0604 |  | 159.5 | 19.9526 |  | 97.25 | 15.0058
| 157.25 | 2.74734 |  | 1 | 14.2965 |  | 139.5 | 9.76226 |  | 163.5 | 9.46183 |  | 150.75 | 13.0384 |  | 156.75 | 19.9064 |  | 8.25 | 14.9174
| 157 | 2.66861 |  | 176.5 | 14.1853 |  | 6.5 | 9.72286 |  | 172.5 | 9.32821 |  | 6.25 | 12.9806 |  | 30.5 | 19.6535 |  | 106 | 14.9162
| 156.75 | 3.93597 |  | 177.75 | 14.165 |  | 177 | 9.71929 |  | 41.25 | 9.3154 |  | 177 | 12.958 |  | 151.5 | 19.248 |  | 151 | 14.7533
| 156.5 | 3.35468 |  | 83.25 | 14.096 |  | 145 | 9.71402 |  | 129.25 | 9.23241 |  | 127.75 | 12.9473 |  | 9 | 19.2075 |  | 148.5 | 14.7079
| 156.25 | 3.57028 |  | 110.5 | 13.9636 |  | 111.75 | 9.68034 |  | 29.75 | 9.21146 |  | 8.25 | 12.9006 |  | 150.75 | 19.1868 |  | 144 | 14.6351
| 156 | 3.89416 |  | 86.75 | 13.9458 |  | 1.25 | 9.65773 |  | 76 | 9.18444 |  | 86.75 | 12.8959 |  | 83.75 | 19.1837 |  | 139.75 | 14.6317
| 155.75 | 2.56204 |  | 3.75 | 13.93 |  | 2.25 | 9.6446 |  | 151 | 9.14802 |  | 156.75 | 12.8756 |  | 157.5 | 19.1463 |  | 47.75 | 14.5728
| 155.5 | 3.18095 |  | 177 | 13.908 |  | 176.25 | 9.5994 |  | 32 | 9.11848 |  | 37.75 | 12.8274 |  | 29.75 | 19.1379 |  | 49.5 | 14.4059
| 155.25 | 2.58378 |  | 50.25 | 13.8927 |  | 174.5 | 9.59055 |  | 20.5 | 9.05023 |  | 46.75 | 12.7907 |  | 144.25 | 19.1336 |  | 118.5 | 14.3268
| 155 | 2.61726 |  | 112.5 | 13.8873 |  | 49.5 | 9.58296 |  | 15.25 | 9.0278 |  | 152 | 12.7435 |  | 43.25 | 18.8873 |  | 156.75 | 14.3164
| 154.75 | 2.55073 |  | 106 | 13.7502 |  | 5.75 | 9.57715 |  | 46.75 | 8.98471 |  | 49.75 | 12.7293 |  | 24.5 | 18.8643 |  | 57.5 | 14.2834
| 154.5 | 2.73946 |  | 6.25 | 13.6666 |  | 179.75 | 9.53373 |  | 51.25 | 8.94992 |  | 174.75 | 12.7108 |  | 77.5 | 18.7542 |  | 96.25 | 14.1516
| 154.25 | 2.38489 |  | 39.75 | 13.6398 |  | 7.5 | 9.52409 |  | 159.5 | 8.92956 |  | 119 | 12.7025 |  | 33 | 18.7313 |  | 141.75 | 14.1235
| 154 | 2.4898 |  | 81.75 | 13.6384 |  | 4.75 | 9.5139 |  | 38.25 | 8.92238 |  | 43.25 | 12.6766 |  | 170.5 | 18.68 |  | 52.5 | 14.1155
| 153.75 | 2.29123 |  | 52.5 | 13.5688 |  | 160 | 9.50023 |  | 138.75 | 8.91394 |  | 69 | 12.6184 |  | 138 | 18.61 |  | 152 | 14.0601
| 153.5 | 11.6419 |  | 10.25 | 13.5669 |  | 173.25 | 9.498 |  | 160.25 | 8.90461 |  | 170.5 | 12.6145 |  | 148.5 | 18.5934 |  | 36 | 14.0563
| 153.25 | 2.37841 |  | 17.25 | 13.5586 |  | 94.5 | 9.46012 |  | 171 | 8.89484 |  | 48.25 | 12.5676 |  | 131.75 | 18.4846 |  | 5.25 | 14.0108
| 153 | 2.80541 |  | 5 | 13.5186 |  | 172.5 | 9.44842 |  | 7.5 | 8.88958 |  | 15 | 12.5626 |  | 173.75 | 18.4465 |  | 157.5 | 14.0085
| 152.75 | 2.26663 |  | 36.75 | 13.5169 |  | 9 | 9.43913 |  | 35 | 8.87137 |  | 151.5 | 12.5392 |  | 112.5 | 18.4191 |  | 39.25 | 13.9928
| 152.5 | 3.20224 |  | 77.5 | 13.5088 |  | 163 | 9.43779 |  | 139.5 | 8.82947 |  | 163.25 | 12.4317 |  | 124.5 | 18.4009 |  | 33 | 13.9659
| 152.25 | 3.0139 |  | 174.75 | 13.4298 |  | 156.25 | 9.38758 |  | 40.5 | 8.79779 |  | 137 | 12.3902 |  | 100.25 | 18.3743 |  | 82.75 | 13.9068
| 152 | 2.82632 |  | 58 | 13.4106 |  | 32 | 9.34934 |  | 82.75 | 8.77639 |  | 163.5 | 12.3902 |  | 48.75 | 18.3463 |  | 158.25 | 13.9054
| 151.75 | 2.57965 |  | 102 | 13.406 |  | 4.5 | 9.3422 |  | 6.25 | 8.76529 |  | 97.25 | 12.3161 |  | 14 | 18.3293 |  | 83.75 | 13.8427
| 151.5 | 3.09142 |  | 174.25 | 13.3728 |  | 176.5 | 9.34023 |  | 24 | 8.7168 |  | 139 | 12.2908 |  | 25.75 | 18.3224 |  | 122.75 | 13.8113
| 151.25 | 2.10638 |  | 12 | 13.3147 |  | 140.25 | 9.30682 |  | 173.25 | 8.7111 |  | 78.75 | 12.2597 |  | 143.75 | 18.3058 |  | 102.5 | 13.8103
| 151 | 3.37075 |  | 82.75 | 13.2931 |  | 5.25 | 9.27984 |  | 169.75 | 8.7051 |  | 3.5 | 12.2545 |  | 16 | 18.2524 |  | 168.75 | 13.8055
| 150.75 | 2.22616 |  | 49.5 | 13.2706 |  | 155 | 9.25286 |  | 147.5 | 8.68941 |  | 2 | 12.2302 |  | 175.5 | 18.1886 |  | 178.75 | 13.8016
| 150.5 | 2.58238 |  | 9 | 13.2685 |  | 10.75 | 9.24035 |  | 157.5 | 8.62952 |  | 67.5 | 12.2208 |  | 53.5 | 18.0608 |  | 38.25 | 13.7949
| 150.25 | 2.34244 |  | 12.75 | 13.2353 |  | 125 | 9.23106 |  | 177.75 | 8.61116 |  | 137.5 | 12.184 |  | 47.5 | 18.0278 |  | 46.75 | 13.7773
| 150 | 2.43941 |  | 3.5 | 13.1241 |  | 21.75 | 9.20042 |  | 16.75 | 8.60679 |  | 73.5 | 12.1424 |  | 55 | 17.9755 |  | 132.5 | 13.7522
| 149.75 | 2.39988 |  | 60.25 | 13.1205 |  | 4 | 9.18711 |  | 16 | 8.55453 |  | 177.25 | 12.138 |  | 12.5 | 17.9492 |  | 141 | 13.7252
| 149.5 | 2.48789 |  | 6.5 | 13.0873 |  | 169.5 | 9.1637 |  | 9 | 8.55408 |  | 133 | 12.0981 |  | 147.5 | 17.8942 |  | 23.75 | 13.676
| 149.25 | 2.81711 |  | 176 | 12.9629 |  | 141.75 | 9.14968 |  | 29 | 8.50426 |  | 47.75 | 12.0677 |  | 61 | 17.8853 |  | 41.75 | 13.6627
| 149 | 2.54 |  | 177.5 | 12.9264 |  | 119 | 9.14423 |  | 10.25 | 8.48065 |  | 15.5 | 12.0651 |  | 147.75 | 17.8037 |  | 167.5 | 13.658
| 148.75 | 2.95976 |  | 105 | 12.8537 |  | 24.75 | 9.13065 |  | 165 | 8.47879 |  | 14.5 | 12.0274 |  | 97.25 | 17.7257 |  | 24.5 | 13.656
| 148.5 | 2.83591 |  | 99 | 12.8085 |  | 150.75 | 9.1151 |  | 142.25 | 8.40084 |  | 42.5 | 12.0175 |  | 140.25 | 17.7129 |  | 179.25 | 13.6514
| 148.25 | 2.23048 |  | 177.25 | 12.7961 |  | 60.25 | 9.08589 |  | 41.75 | 8.387 |  | 151 | 12.0072 |  | 51 | 17.6816 |  | 171.75 | 13.6487
| 148 | 2.68557 |  | 126.75 | 12.7452 |  | 2.75 | 9.00254 |  | 60.25 | 8.36079 |  | 154.5 | 11.9481 |  | 130.5 | 17.6525 |  | 120.25 | 13.6027
| 147.75 | 1.97472 |  | 87.5 | 12.741 |  | 147 | 8.98726 |  | 81.75 | 8.30779 |  | 139.5 | 11.9441 |  | 39 | 17.595 |  | 106.75 | 13.5833
| 147.5 | 1.95782 |  | 43.25 | 12.7388 |  | 11 | 8.96037 |  | 127.75 | 8.30771 |  | 5.75 | 11.9407 |  | 38.25 | 17.5674 |  | 112.5 | 13.5704
| 147.25 | 2.33088 |  | 84.75 | 12.73 |  | 175.5 | 8.9492 |  | 10 | 8.28328 |  | 24 | 11.9238 |  | 57.25 | 17.5649 |  | 37.5 | 13.5375
| 147 | 2.48376 |  | 96 | 12.6616 |  | 66.75 | 8.93053 |  | 132.25 | 8.28054 |  | 107 | 11.9177 |  | 152.5 | 17.4359 |  | 164 | 13.5246
| 146.75 | 1.78225 |  | 28 | 12.6528 |  | 99.5 | 8.92106 |  | 16.5 | 8.23287 |  | 15.25 | 11.9057 |  | 6.75 | 17.4224 |  | 138.25 | 13.523
| 146.5 | 1.95114 |  | 62 | 12.6445 |  | 51.25 | 8.86987 |  | 10.5 | 8.21903 |  | 159.75 | 11.8941 |  | 50.75 | 17.3964 |  | 39.75 | 13.5217
| 146.25 | 3.66076 |  | 148 | 12.6238 |  | 159.5 | 8.85424 |  | 156.75 | 8.20429 |  | 170 | 11.8077 |  | 172.5 | 17.3827 |  | 54.75 | 13.4248
| 146 | 2.42492 |  | 48.25 | 12.6101 |  | 48.75 | 8.83074 |  | 9.75 | 8.17964 |  | 61 | 11.8065 |  | 143.5 | 17.3679 |  | 20.5 | 13.419
| 145.75 | 2.25787 |  | 129.75 | 12.5754 |  | 170.25 | 8.83057 |  | 141.25 | 8.15055 |  | 58 | 11.8037 |  | 42.75 | 17.3544 |  | 98.25 | 13.4026
| 145.5 | 2.54438 |  | 7.75 | 12.5487 |  | 42 | 8.80993 |  | 141.75 | 8.1142 |  | 16.75 | 11.7811 |  | 133.25 | 17.344 |  | 124.5 | 13.4007
| 145.25 | 2.26466 |  | 74.75 | 12.4914 |  | 25.75 | 8.80484 |  | 6 | 8.10435 |  | 57.5 | 11.7665 |  | 145.75 | 17.331 |  | 29.75 | 13.3944
| 145 | 2.06139 |  | 106.75 | 12.4675 |  | 65.5 | 8.80198 |  | 39.75 | 8.07237 |  | 52.25 | 11.763 |  | 35.25 | 17.3257 |  | 68.25 | 13.3814
| 144.75 | 1.96976 |  | 159.25 | 12.4277 |  | 129.75 | 8.79644 |  | 171.5 | 8.03625 |  | 4 | 11.7481 |  | 67.5 | 17.2563 |  | 65 | 13.3553
| 144.5 | 2.33583 |  | 7 | 12.4185 |  | 133.5 | 8.7716 |  | 20 | 8.0338 |  | 129.25 | 11.7164 |  | 169.75 | 17.1558 |  | 5.75 | 13.3462
| 144.25 | 1.83556 |  | 176.25 | 12.3697 |  | 172.75 | 8.75695 |  | 162.75 | 8.0244 |  | 23.75 | 11.7119 |  | 156 | 17.1178 |  | 105.25 | 13.3
| 144 | 2.47353 |  | 40.5 | 12.3395 |  | 173.5 | 8.75427 |  | 130.5 | 8.02381 |  | 16 | 11.7037 |  | 85.5 | 17.0715 |  | 35 | 13.2846
| 143.75 | 1.98832 |  | 92.25 | 12.3063 |  | 122.5 | 8.70407 |  | 150.25 | 8.00256 |  | 136.75 | 11.7003 |  | 78 | 17.0256 |  | 122.5 | 13.2794
| 143.5 | 1.52312 |  | 4 | 12.266 |  | 13.5 | 8.63617 |  | 159.75 | 7.99753 |  | 3.75 | 11.6846 |  | 59.5 | 16.9463 |  | 173.25 | 13.277
| 143.25 | 3.3114 |  | 4.25 | 12.2643 |  | 5.5 | 8.62473 |  | 175.75 | 7.9748 |  | 55.25 | 11.6754 |  | 28.5 | 16.941 |  | 107 | 13.2639
| 143 | 2.04932 |  | 148.25 | 12.2468 |  | 38.25 | 8.56738 |  | 125 | 7.97243 |  | 149.75 | 11.6539 |  | 149.5 | 16.9314 |  | 54 | 13.2552
| 142.75 | 1.64137 |  | 66.75 | 12.2351 |  | 175 | 8.56166 |  | 163 | 7.96762 |  | 3 | 11.6339 |  | 24 | 16.88 |  | 143.5 | 13.254
| 142.5 | 2.12551 |  | 172.5 | 12.2285 |  | 16.5 | 8.55952 |  | 20.25 | 7.96533 |  | 49.5 | 11.6299 |  | 137.5 | 16.8348 |  | 2.75 | 13.1823
| 142.25 | 2.34473 |  | 175.25 | 12.1915 |  | 2.5 | 8.51798 |  | 58 | 7.95282 |  | 84.75 | 11.6165 |  | 162.25 | 16.7833 |  | 4.5 | 13.159
| 142 | 1.97294 |  | 101.75 | 12.186 |  | 17.25 | 8.50395 |  | 160.5 | 7.95185 |  | 25.75 | 11.5581 |  | 51.75 | 16.7734 |  | 79.75 | 13.1184
| 141.75 | 1.61837 |  | 10 | 12.1741 |  | 171.25 | 8.48037 |  | 169.5 | 7.90255 |  | 125.5 | 11.5545 |  | 69 | 16.7513 |  | 114 | 13.1143
| 141.5 | 1.1486 |  | 163 | 12.1631 |  | 33 | 8.4751 |  | 12 | 7.87812 |  | 169.75 | 11.5419 |  | 5.25 | 16.7383 |  | 144.25 | 13.0755
| 141.25 | 2.06374 |  | 85.25 | 12.1515 |  | 22.25 | 8.43436 |  | 110.5 | 7.84755 |  | 100.5 | 11.476 |  | 174.25 | 16.6009 |  | 81.25 | 13.0741
| 141 | 1.90234 |  | 57 | 12.0773 |  | 94 | 8.43177 |  | 177 | 7.84644 |  | 121.5 | 11.4408 |  | 2 | 16.5917 |  | 55.5 | 12.9826
| 140.75 | 1.48963 |  | 174.5 | 12.048 |  | 136.75 | 8.38272 |  | 22.5 | 7.82985 |  | 25.5 | 11.4321 |  | 48 | 16.5601 |  | 92.25 | 12.9571
| 140.5 | 1.64544 |  | 8.5 | 12.0378 |  | 125.5 | 8.3645 |  | 42.75 | 7.8223 |  | 156.25 | 11.4202 |  | 4.5 | 16.4944 |  | 77.5 | 12.9523
| 140.25 | 2.26619 |  | 51.75 | 11.9842 |  | 166.75 | 8.34976 |  | 13.25 | 7.81831 |  | 147 | 11.397 |  | 25 | 16.4526 |  | 3.75 | 12.9174
| 140 | 1.86257 |  | 16.25 | 11.9269 |  | 32.5 | 8.33296 |  | 166.5 | 7.80372 |  | 51.75 | 11.3741 |  | 144.75 | 16.4408 |  | 149.5 | 12.8893
| 139.75 | 1.63051 |  | 52.25 | 11.8815 |  | 47 | 8.33189 |  | 32.5 | 7.79758 |  | 35 | 11.3402 |  | 140.75 | 16.435 |  | 151.5 | 12.8674
| 139.5 | 1.48226 |  | 35.5 | 11.8081 |  | 151 | 8.27793 |  | 50.25 | 7.78862 |  | 39.5 | 11.335 |  | 155 | 16.4163 |  | 58.5 | 12.8097
| 139.25 | 1.51823 |  | 87 | 11.8067 |  | 167.5 | 8.25685 |  | 36.5 | 7.75198 |  | 151.75 | 11.2718 |  | 35.75 | 16.4058 |  | 31.75 | 12.8008
| 139 | 1.05634 |  | 70 | 11.7747 |  | 154.25 | 8.23228 |  | 114.75 | 7.7274 |  | 15.75 | 11.2331 |  | 6 | 16.3982 |  | 30.25 | 12.7436
| 138.75 | 1.8477 |  | 139.5 | 11.7625 |  | 27.5 | 8.22638 |  | 165.75 | 7.68535 |  | 119.75 | 11.2246 |  | 34.5 | 16.3495 |  | 32.5 | 12.7309
| 138.5 | 1.63083 |  | 88 | 11.7469 |  | 151.5 | 8.17242 |  | 133 | 7.67898 |  | 102 | 11.2242 |  | 46.75 | 16.3387 |  | 87.5 | 12.7279
| 138.25 | 2.10441 |  | 43 | 11.676 |  | 24 | 8.14357 |  | 118.5 | 7.6735 |  | 43.75 | 11.2141 |  | 176.75 | 16.3292 |  | 125 | 12.708
| 138 | 1.7337 |  | 93 | 11.6745 |  | 41.25 | 8.12382 |  | 112.5 | 7.66943 |  | 147.75 | 11.2099 |  | 176.5 | 16.2991 |  | 47.25 | 12.6811
| 137.75 | 1.86428 |  | 13.25 | 11.6725 |  | 157.25 | 8.11105 |  | 164.25 | 7.61998 |  | 175.25 | 11.1961 |  | 152.25 | 16.2989 |  | 50.75 | 12.6624
| 137.5 | 1.34425 |  | 124.5 | 11.6465 |  | 23.75 | 8.09425 |  | 5.5 | 7.61872 |  | 167.5 | 11.1869 |  | 110.5 | 16.2828 |  | 47 | 12.6473
| 137.25 | 1.43969 |  | 147 | 11.6384 |  | 29.75 | 8.07728 |  | 74 | 7.61628 |  | 7.25 | 11.1794 |  | 7.25 | 16.2477 |  | 142.5 | 12.641
| 137 | 1.52274 |  | 173.5 | 11.6367 |  | 61.5 | 8.04181 |  | 13 | 7.61443 |  | 174 | 11.1427 |  | 10.25 | 16.2434 |  | 147.5 | 12.62
| 136.75 | 1.5453 |  | 60 | 11.6347 |  | 141 | 8.0277 |  | 6.75 | 7.60414 |  | 24.25 | 11.1151 |  | 28 | 16.2363 |  | 41 | 12.5914
| 136.5 | 1.79731 |  | 8.75 | 11.625 |  | 1 | 7.96632 |  | 174.5 | 7.59873 |  | 49 | 11.0895 |  | 137.25 | 16.2239 |  | 29 | 12.5676
| 136.25 | 1.97358 |  | 16.5 | 11.6228 |  | 132.25 | 7.95274 |  | 165.5 | 7.57897 |  | 60.75 | 11.0877 |  | 154.25 | 16.2235 |  | 7.25 | 12.5625
| 136 | 1.45557 |  | 3 | 11.5879 |  | 14.5 | 7.9347 |  | 8.75 | 7.56994 |  | 144 | 11.0833 |  | 49.75 | 16.2226 |  | 176 | 12.5503
| 135.75 | 1.18622 |  | 128.75 | 11.5802 |  | 60.75 | 7.92853 |  | 152 | 7.56439 |  | 16.5 | 11.0568 |  | 114.5 | 16.215 |  | 36.5 | 12.4889
| 135.5 | 1.82222 |  | 104.5 | 11.5491 |  | 122 | 7.92362 |  | 34.5 | 7.56194 |  | 169.5 | 11.0406 |  | 85.25 | 16.199 |  | 24.75 | 12.4842
| 135.25 | 0.625642 |  | 79.75 | 11.518 |  | 1.5 | 7.92139 |  | 61 | 7.55772 |  | 120.5 | 11.0313 |  | 10.5 | 16.191 |  | 75 | 12.4823
| 135 | 8.83499 |  | 37.75 | 11.5116 |  | 13 | 7.91272 |  | 119.75 | 7.54514 |  | 156 | 10.9957 |  | 3.25 | 16.1745 |  | 94.5 | 12.4612
| 134.75 | 0.224814 |  | 85.5 | 11.5026 |  | 142.25 | 7.90468 |  | 162.25 | 7.54269 |  | 94.5 | 10.9753 |  | 44 | 16.1455 |  | 98.5 | 12.4579
| 134.5 | 1.02615 |  | 93.75 | 11.4855 |  | 4.25 | 7.85278 |  | 11 | 7.53588 |  | 154.75 | 10.9548 |  | 30 | 16.1187 |  | 139 | 12.4234
| 134.25 | 1.35251 |  | 6 | 11.4555 |  | 12.25 | 7.85233 |  | 43.5 | 7.51701 |  | 65.5 | 10.9514 |  | 117.25 | 16.0995 |  | 35.25 | 12.4231
| 134 | 1.32417 |  | 171 | 11.4539 |  | 69.5 | 7.84858 |  | 144.5 | 7.50131 |  | 12 | 10.9249 |  | 47.25 | 16.0907 |  | 4.75 | 12.3411
| 133.75 | 1.03206 |  | 91.5 | 11.4329 |  | 17 | 7.84697 |  | 48.5 | 7.4868 |  | 145.75 | 10.9184 |  | 111 | 16.063 |  | 12 | 12.3358
| 133.5 | 0.773443 |  | 161 | 11.3827 |  | 152 | 7.82374 |  | 28.25 | 7.48517 |  | 77.75 | 10.9177 |  | 167.5 | 16.0229 |  | 66 | 12.3343
| 133.25 | 1.78333 |  | 75.5 | 11.3799 |  | 27.75 | 7.80757 |  | 165.25 | 7.46519 |  | 38.25 | 10.9156 |  | 171 | 15.9143 |  | 142.25 | 12.33
| 133 | 1.37716 |  | 103 | 11.3519 |  | 136 | 7.80328 |  | 23.25 | 7.45504 |  | 94.75 | 10.9122 |  | 150.5 | 15.8804 |  | 59.75 | 12.3267
| 132.75 | 1.39044 |  | 140.25 | 11.3461 |  | 43.5 | 7.79292 |  | 37.75 | 7.45016 |  | 159.25 | 10.9065 |  | 5.75 | 15.8743 |  | 64.75 | 12.3184
| 132.5 | 1.31171 |  | 95.25 | 11.3439 |  | 84.75 | 7.79158 |  | 170.5 | 7.44705 |  | 176.5 | 10.8927 |  | 163.5 | 15.8585 |  | 31.5 | 12.2887
| 132.25 | 1.59016 |  | 38.25 | 11.3032 |  | 167 | 7.78452 |  | 69.5 | 7.44609 |  | 30.5 | 10.8795 |  | 19.75 | 15.8304 |  | 85.5 | 12.2631
| 132 | 0.8021 |  | 20.5 | 11.2895 |  | 82.75 | 7.74396 |  | 99.5 | 7.43165 |  | 141.75 | 10.8425 |  | 173.25 | 15.8009 |  | 133 | 12.2343
| 131.75 | 1.06453 |  | 84.5 | 11.2878 |  | 155.25 | 7.71841 |  | 86.75 | 7.42936 |  | 118.25 | 10.8374 |  | 122.5 | 15.7763 |  | 121.5 | 12.2059
| 131.5 | 1.04661 |  | 171.25 | 11.2739 |  | 139 | 7.70921 |  | 177.25 | 7.40056 |  | 126.5 | 10.8208 |  | 22.5 | 15.7724 |  | 82.5 | 12.1954
| 131.25 | 1.34971 |  | 40 | 11.2544 |  | 16.75 | 7.68188 |  | 164.75 | 7.37398 |  | 148 | 10.7896 |  | 57.5 | 15.7221 |  | 12.5 | 12.171
| 131 | 0.790345 |  | 10.75 | 11.2446 |  | 127.5 | 7.65633 |  | 160 | 7.3648 |  | 126 | 10.7847 |  | 171.5 | 15.6925 |  | 158.75 | 12.1609
| 130.75 | 0.779988 |  | 41.25 | 11.2025 |  | 170.75 | 7.64632 |  | 8.5 | 7.34407 |  | 36.5 | 10.7555 |  | 19.25 | 15.6374 |  | 75.5 | 12.1516
| 130.5 | 1.81936 |  | 156 | 11.1941 |  | 36 | 7.57887 |  | 149.5 | 7.32845 |  | 122 | 10.6895 |  | 27.75 | 15.6175 |  | 163.25 | 12.1369
| 130.25 | 1.25764 |  | 12.5 | 11.1798 |  | 167.25 | 7.56056 |  | 143.5 | 7.31468 |  | 74.5 | 10.685 |  | 25.25 | 15.585 |  | 118.25 | 12.1253
| 130 | 1.43753 |  | 152 | 11.1705 |  | 58 | 7.55841 |  | 141 | 7.30247 |  | 127.5 | 10.6666 |  | 42.5 | 15.5774 |  | 78 | 12.1248
| 129.75 | 1.84395 |  | 148.5 | 11.1437 |  | 51.75 | 7.5434 |  | 173.5 | 7.28515 |  | 14.75 | 10.6641 |  | 128.25 | 15.5407 |  | 76.75 | 12.104
| 129.5 | 1.22472 |  | 128.25 | 11.1405 |  | 7.75 | 7.53751 |  | 28 | 7.28455 |  | 109.75 | 10.6508 |  | 102.5 | 15.5082 |  | 127.25 | 12.0894
| 129.25 | 1.98838 |  | 155.5 | 11.0612 |  | 102.5 | 7.51982 |  | 139.75 | 7.27612 |  | 114 | 10.646 |  | 20.25 | 15.4775 |  | 73.5 | 12.0868
| 129 | 1.74571 |  | 49.75 | 11.0481 |  | 20 | 7.47747 |  | 171.25 | 7.27338 |  | 21.25 | 10.6452 |  | 175.25 | 15.4569 |  | 42 | 12.0734
| 128.75 | 2.5888 |  | 54 | 10.9967 |  | 25.5 | 7.46675 |  | 125.25 | 7.26553 |  | 147.25 | 10.6382 |  | 55.25 | 15.3458 |  | 30.5 | 12.071
| 128.5 | 0.962673 |  | 167.5 | 10.965 |  | 81.5 | 7.46264 |  | 131.25 | 7.25642 |  | 142.25 | 10.624 |  | 36.25 | 15.3312 |  | 173.75 | 12.0595
| 128.25 | 0.78361 |  | 10.5 | 10.9593 |  | 31.5 | 7.45827 |  | 29.25 | 7.24221 |  | 82.75 | 10.623 |  | 111.25 | 15.3271 |  | 28.25 | 12.0557
| 128 | 1.06777 |  | 13.75 | 10.9528 |  | 19.25 | 7.45407 |  | 114.5 | 7.23814 |  | 54.75 | 10.6112 |  | 54.75 | 15.3153 |  | 37.75 | 12.0398
| 127.75 | 1.76655 |  | 94.5 | 10.9349 |  | 138.75 | 7.43254 |  | 150 | 7.23718 |  | 48.75 | 10.6016 |  | 28.25 | 15.3084 |  | 177.75 | 12.039
| 127.5 | 1.14885 |  | 7.5 | 10.934 |  | 126 | 7.41833 |  | 18 | 7.23658 |  | 73 | 10.5916 |  | 8.5 | 15.3023 |  | 55 | 11.988
| 127.25 | 0.818749 |  | 69.75 | 10.9262 |  | 155.75 | 7.41145 |  | 145 | 7.21933 |  | 178.25 | 10.5682 |  | 115.5 | 15.2858 |  | 145.25 | 11.9022
| 127 | 0.720384 |  | 32.5 | 10.8998 |  | 158.75 | 7.3893 |  | 127.5 | 7.21289 |  | 145 | 10.543 |  | 100 | 15.2393 |  | 36.25 | 11.8891
| 126.75 | 1.29271 |  | 71 | 10.8355 |  | 128.75 | 7.37366 |  | 170.25 | 7.21238 |  | 29.25 | 10.5411 |  | 149.75 | 15.2332 |  | 94.75 | 11.8656
| 126.5 | 0.910504 |  | 73.25 | 10.8226 |  | 43.25 | 7.36902 |  | 169 | 7.20668 |  | 32.25 | 10.534 |  | 126 | 15.2322 |  | 137.5 | 11.8339
| 126.25 | 1.05417 |  | 105.25 | 10.8114 |  | 82.5 | 7.36768 |  | 10.75 | 7.20601 |  | 144.25 | 10.5253 |  | 160.5 | 15.2039 |  | 138 | 11.8265
| 126 | 0.743514 |  | 141.75 | 10.7825 |  | 61 | 7.32632 |  | 15.75 | 7.20505 |  | 161 | 10.5179 |  | 43.5 | 15.1967 |  | 174.75 | 11.8168
| 125.75 | 0.566103 |  | 169.5 | 10.7758 |  | 40.5 | 7.32337 |  | 122.5 | 7.19535 |  | 145.25 | 10.5023 |  | 113.75 | 15.1962 |  | 127.5 | 11.8063
| 125.5 | 1.39152 |  | 87.25 | 10.7357 |  | 130.5 | 7.31926 |  | 42 | 7.19254 |  | 68.75 | 10.4988 |  | 170.25 | 15.1332 |  | 109.75 | 11.8032
| 125.25 | 1.0109 |  | 134 | 10.7272 |  | 137.75 | 7.30773 |  | 61.5 | 7.17973 |  | 4.75 | 10.478 |  | 102 | 15.1227 |  | 37.25 | 11.79
| 125 | 1.1648 |  | 168.25 | 10.6943 |  | 129 | 7.29308 |  | 155.5 | 7.17677 |  | 88 | 10.4553 |  | 119 | 15.1148 |  | 147.25 | 11.7857
| 124.75 | 1.52071 |  | 41.75 | 10.6902 |  | 23 | 7.28522 |  | 17.5 | 7.15893 |  | 43 | 10.4401 |  | 139 | 15.0909 |  | 155.5 | 11.7824
| 124.5 | 1.71178 |  | 173.25 | 10.6846 |  | 163.75 | 7.26896 |  | 24.75 | 7.15796 |  | 138.25 | 10.4379 |  | 35 | 15.0846 |  | 151.75 | 11.7705
| 124.25 | 0.80299 |  | 125 | 10.6607 |  | 21.25 | 7.26852 |  | 163.75 | 7.1573 |  | 179.25 | 10.4199 |  | 114 | 15.081 |  | 53.5 | 11.7157
| 124 | 1.0794 |  | 75 | 10.6445 |  | 8.5 | 7.25324 |  | 19.5 | 7.14871 |  | 76.75 | 10.4197 |  | 0.75 | 15.0672 |  | 30 | 11.6953
| 123.75 | 2.08973 |  | 67.5 | 10.6287 |  | 48.25 | 7.24734 |  | 49.5 | 7.12502 |  | 176.25 | 10.418 |  | 29 | 15.0589 |  | 143.75 | 11.6862
| 123.5 | 0.230152 |  | 166.75 | 10.5872 |  | 57.5 | 7.23287 |  | 137 | 7.11851 |  | 98.25 | 10.3787 |  | 140.5 | 15.0585 |  | 179 | 11.6845
| 123.25 | 0.787676 |  | 61 | 10.5858 |  | 61.75 | 7.21607 |  | 58.5 | 7.10733 |  | 117.25 | 10.3092 |  | 176.25 | 15.0332 |  | 35.75 | 11.6738
| 123 | 1.14517 |  | 171.5 | 10.5799 |  | 140.75 | 7.2159 |  | 67.5 | 7.10459 |  | 50.75 | 10.2927 |  | 32.5 | 15.0331 |  | 5.5 | 11.6641
| 122.75 | 1.00105 |  | 98.75 | 10.56 |  | 29 | 7.19714 |  | 54.5 | 7.09415 |  | 149.5 | 10.2919 |  | 171.25 | 14.9917 |  | 178.25 | 11.6423
| 122.5 | 1.18043 |  | 96.75 | 10.5516 |  | 15.25 | 7.18624 |  | 17.25 | 7.08216 |  | 61.75 | 10.2908 |  | 141 | 14.9767 |  | 2.5 | 11.5865
| 122.25 | 1.35257 |  | 19.5 | 10.5483 |  | 3.5 | 7.16569 |  | 98.25 | 7.06335 |  | 164.25 | 10.2882 |  | 100.5 | 14.9742 |  | 20 | 11.553
| 122 | 0.961339 |  | 162.25 | 10.5355 |  | 7 | 7.15479 |  | 42.5 | 7.05351 |  | 36.25 | 10.281 |  | 141.75 | 14.9466 |  | 165.5 | 11.5504
| 121.75 | 1.31419 |  | 31 | 10.5312 |  | 171.5 | 7.12602 |  | 162.5 | 7.05269 |  | 128.25 | 10.2625 |  | 169.5 | 14.8944 |  | 24 | 11.5413
| 121.5 | 1.56932 |  | 24.75 | 10.5175 |  | 144.5 | 7.12102 |  | 21.25 | 7.02989 |  | 36 | 10.2543 |  | 174.5 | 14.8906 |  | 2 | 11.5227
| 121.25 | 1.78542 |  | 80 | 10.4985 |  | 154 | 7.11003 |  | 77.5 | 7.01102 |  | 107.75 | 10.2473 |  | 49 | 14.8768 |  | 34.5 | 11.5033
| 121 | 1.8442 |  | 19.75 | 10.4649 |  | 112.5 | 7.10967 |  | 19.25 | 6.97889 |  | 155 | 10.2215 |  | 103 | 14.8579 |  | 178 | 11.4948
| 120.75 | 0.588025 |  | 31.5 | 10.4648 |  | 175.25 | 7.09744 |  | 59.5 | 6.97452 |  | 10.5 | 10.2146 |  | 113.25 | 14.8578 |  | 93.75 | 11.4729
| 120.5 | 0.691917 |  | 25.25 | 10.4614 |  | 167.75 | 7.05187 |  | 66.75 | 6.96838 |  | 166.75 | 10.2058 |  | 163 | 14.8489 |  | 6.25 | 11.4675
| 120.25 | 1.37856 |  | 100.25 | 10.4432 |  | 11.75 | 7.03463 |  | 60.75 | 6.94691 |  | 85.25 | 10.2025 |  | 36 | 14.8404 |  | 144.75 | 11.4569
| 120 | 0.948439 |  | 15 | 10.4409 |  | 47.5 | 7.02677 |  | 126 | 6.9418 |  | 176 | 10.192 |  | 86.75 | 14.8274 |  | 72.5 | 11.4322
| 119.75 | 1.38364 |  | 74.5 | 10.439 |  | 65.25 | 7.01605 |  | 35.25 | 6.93921 |  | 152.25 | 10.1901 |  | 133.75 | 14.7973 |  | 132.25 | 11.4263
| 119.5 | 0.838574 |  | 106.5 | 10.4304 |  | 64.75 | 6.9972 |  | 156.25 | 6.9284 |  | 2.75 | 10.1738 |  | 115.75 | 14.7895 |  | 21 | 11.4101
| 119.25 | 1.11499 |  | 144 | 10.4032 |  | 161 | 6.98139 |  | 48.25 | 6.92196 |  | 19.75 | 10.1713 |  | 125 | 14.7688 |  | 129 | 11.4044
| 119 | 1.02666 |  | 61.5 | 10.3949 |  | 171 | 6.96718 |  | 25.75 | 6.88435 |  | 132.25 | 10.166 |  | 168 | 14.7449 |  | 15.5 | 11.3975
| 118.75 | 0.973857 |  | 159.75 | 10.3697 |  | 34.75 | 6.96602 |  | 19.75 | 6.87887 |  | 20 | 10.1629 |  | 36.5 | 14.7368 |  | 8.5 | 11.3313
| 118.5 | 2.20354 |  | 111 | 10.3656 |  | 144 | 6.95477 |  | 80.5 | 6.8731 |  | 131.25 | 10.119 |  | 107.5 | 14.7257 |  | 137.75 | 11.329
| 118.25 | 1.80963 |  | 17.75 | 10.3547 |  | 46.75 | 6.95405 |  | 40.25 | 6.86829 |  | 31.5 | 10.1136 |  | 125.5 | 14.7221 |  | 15 | 11.3139
| 118 | 1.47832 |  | 89 | 10.3539 |  | 132 | 6.95101 |  | 156 | 6.8557 |  | 141 | 10.1011 |  | 165.5 | 14.7094 |  | 28 | 11.3119
| 117.75 | 1.81777 |  | 168 | 10.3422 |  | 66.25 | 6.94288 |  | 110 | 6.84734 |  | 28.5 | 10.0942 |  | 152.75 | 14.6967 |  | 84.75 | 11.3067
| 117.5 | 1.07724 |  | 55.25 | 10.3317 |  | 120.5 | 6.94226 |  | 170.75 | 6.83253 |  | 166.5 | 10.0931 |  | 4.75 | 14.6892 |  | 147 | 11.282
| 117.25 | 1.77685 |  | 13.5 | 10.3214 |  | 9.75 | 6.936 |  | 151.25 | 6.82861 |  | 2.5 | 10.0881 |  | 41.5 | 14.6749 |  | 16.5 | 11.2666
| 117 | 1.2314 |  | 60.75 | 10.3203 |  | 55.5 | 6.92957 |  | 170 | 6.82195 |  | 42.25 | 10.0742 |  | 25.5 | 14.6602 |  | 47.5 | 11.2666
| 116.75 | 0.0128992 |  | 34.75 | 10.3008 |  | 35.5 | 6.8942 |  | 83.75 | 6.82106 |  | 9.5 | 10.0659 |  | 24.75 | 14.6485 |  | 176.25 | 11.2537
| 116.5 | 4.43611 |  | 65 | 10.2981 |  | 97.25 | 6.89375 |  | 7 | 6.82076 |  | 59.5 | 10.0647 |  | 54.25 | 14.6308 |  | 177.25 | 11.244
| 116.25 | 1.18387 |  | 23.25 | 10.2913 |  | 148 | 6.89232 |  | 166.75 | 6.80396 |  | 1.75 | 10.0526 |  | 129.25 | 14.6173 |  | 25.25 | 11.2337
| 116 | 1.41497 |  | 163.25 | 10.2681 |  | 109.75 | 6.88392 |  | 23.75 | 6.8004 |  | 175.5 | 10.02 |  | 20.5 | 14.6087 |  | 50 | 11.2279
| 115.75 | 1.01128 |  | 43.5 | 10.26 |  | 85.25 | 6.87472 |  | 31.25 | 6.79478 |  | 1.25 | 10.0192 |  | 47 | 14.5514 |  | 126.25 | 11.2152
| 115.5 | 1.26069 |  | 137 | 10.2495 |  | 152.75 | 6.85542 |  | 151.5 | 6.79455 |  | 144.75 | 10.0181 |  | 20 | 14.5332 |  | 50.5 | 11.2145
| 115.25 | 0.950981 |  | 35 | 10.2359 |  | 93.25 | 6.85283 |  | 133.25 | 6.78871 |  | 155.25 | 10.0036 |  | 165 | 14.5081 |  | 95.75 | 11.199
| 115 | 0.647564 |  | 138 | 10.2234 |  | 39.75 | 6.84828 |  | 136.5 | 6.76857 |  | 30.25 | 9.98689 |  | 60.5 | 14.5034 |  | 4 | 11.1704
| 114.75 | 0.800067 |  | 34.25 | 10.1467 |  | 66 | 6.84399 |  | 57 | 6.75606 |  | 93.25 | 9.98033 |  | 10 | 14.4939 |  | 51.75 | 11.161
| 114.5 | 1.13697 |  | 131.75 | 10.1332 |  | 23.5 | 6.82764 |  | 27.75 | 6.75029 |  | 115.25 | 9.97833 |  | 129 | 14.4932 |  | 159.75 | 11.1573
| 114.25 | 1.14021 |  | 14.5 | 10.1323 |  | 27.25 | 6.8037 |  | 129 | 6.74496 |  | 105.25 | 9.94993 |  | 7.75 | 14.4814 |  | 175.25 | 11.0988
| 114 | 1.10329 |  | 170.25 | 10.1303 |  | 13.25 | 6.79914 |  | 11.5 | 6.73111 |  | 47 | 9.94351 |  | 83.25 | 14.4384 |  | 114.5 | 11.0576
| 113.75 | 1.07749 |  | 25.75 | 10.0644 |  | 163.25 | 6.79673 |  | 66 | 6.72985 |  | 27 | 9.91967 |  | 24.25 | 14.3625 |  | 129.25 | 11.0503
| 113.5 | 0.263512 |  | 29.75 | 10.0571 |  | 119.75 | 6.79351 |  | 28.5 | 6.72297 |  | 114.75 | 9.91197 |  | 75.25 | 14.3622 |  | 119.25 | 11.0471
| 113.25 | 1.676 |  | 86.5 | 10.0554 |  | 73 | 6.78771 |  | 16.25 | 6.72067 |  | 13 | 9.87729 |  | 50.5 | 14.3459 |  | 65.25 | 11.0421
| 113 | 0.523402 |  | 164.5 | 10.0501 |  | 15.75 | 6.78467 |  | 167 | 6.71186 |  | 175 | 9.86944 |  | 43 | 14.3375 |  | 73 | 11.0214
| 112.75 | 0.530582 |  | 179.75 | 10.0418 |  | 28.25 | 6.77824 |  | 97.25 | 6.70128 |  | 120 | 9.8521 |  | 47.75 | 14.3137 |  | 74.5 | 11.0141
| 112.5 | 0.838955 |  | 137.75 | 10.0376 |  | 42.25 | 6.77261 |  | 32.75 | 6.70024 |  | 124.5 | 9.83911 |  | 116 | 14.3043 |  | 174.25 | 11.0064
| 112.25 | 0.525435 |  | 105.5 | 10.0264 |  | 84 | 6.76948 |  | 7.75 | 6.67019 |  | 52.5 | 9.83034 |  | 88 | 14.3039 |  | 134 | 11.006
| 112 | 0.58237 |  | 17.5 | 9.98654 |  | 44 | 6.76743 |  | 9.25 | 6.66308 |  | 29.5 | 9.82434 |  | 58.5 | 14.3019 |  | 66.25 | 10.9927
| 111.75 | 2.64325 |  | 163.5 | 9.97874 |  | 16.25 | 6.76037 |  | 144.75 | 6.65938 |  | 7.5 | 9.82341 |  | 60 | 14.2776 |  | 118 | 10.9905
| 111.5 | 0.802418 |  | 109 | 9.97739 |  | 79.75 | 6.76001 |  | 166.25 | 6.65916 |  | 139.75 | 9.81549 |  | 41 | 14.2448 |  | 13.5 | 10.9738
| 111.25 | 1.57828 |  | 109.25 | 9.97179 |  | 52.25 | 6.75814 |  | 19 | 6.64701 |  | 160.5 | 9.8135 |  | 46.5 | 14.2429 |  | 67.5 | 10.9247
| 111 | 1.99531 |  | 175.75 | 9.96026 |  | 176 | 6.75572 |  | 17.75 | 6.64687 |  | 119.25 | 9.81214 |  | 22.75 | 14.1942 |  | 87.75 | 10.9229
| 110.75 | 0.900655 |  | 163.75 | 9.9567 |  | 86.75 | 6.74679 |  | 14.5 | 6.64531 |  | 33.25 | 9.7908 |  | 113 | 14.1769 |  | 155 | 10.9225
| 110.5 | 1.08105 |  | 78 | 9.95382 |  | 152.25 | 6.74473 |  | 64.25 | 6.64287 |  | 163 | 9.76854 |  | 176 | 14.1668 |  | 172.5 | 10.915
| 110.25 | 1.44903 |  | 72.75 | 9.9367 |  | 138.25 | 6.73902 |  | 29.5 | 6.62547 |  | 110.5 | 9.7634 |  | 8.75 | 14.1453 |  | 148.75 | 10.9012
| 110 | 1.56436 |  | 35.75 | 9.935 |  | 87.5 | 6.73705 |  | 155 | 6.60193 |  | 87.5 | 9.75662 |  | 178 | 14.1337 |  | 176.5 | 10.8725
| 109.75 | 1.23927 |  | 50.5 | 9.92788 |  | 14.75 | 6.71311 |  | 96.75 | 6.59097 |  | 40.75 | 9.7527 |  | 37.25 | 14.1054 |  | 157.75 | 10.8515
| 109.5 | 0.854396 |  | 132.5 | 9.92348 |  | 145.25 | 6.71222 |  | 159 | 6.58142 |  | 17 | 9.7507 |  | 74 | 14.1025 |  | 125.75 | 10.8495
| 109.25 | 1.27219 |  | 37.5 | 9.91466 |  | 77.5 | 6.69748 |  | 22.75 | 6.56329 |  | 53.75 | 9.75035 |  | 163.75 | 14.0604 |  | 140 | 10.8468
| 109 | 1.37761 |  | 74 | 9.90991 |  | 30.25 | 6.69301 |  | 28.75 | 6.56195 |  | 35.75 | 9.73186 |  | 136.25 | 14.0535 |  | 170 | 10.8429
| 108.75 | 0.901481 |  | 94 | 9.89381 |  | 160.25 | 6.67094 |  | 27.5 | 6.55196 |  | 39.75 | 9.72038 |  | 159 | 14.0044 |  | 43 | 10.8404
| 108.5 | 1.85856 |  | 109.75 | 9.89008 |  | 98.25 | 6.6579 |  | 142.5 | 6.545 |  | 24.75 | 9.71659 |  | 177.75 | 14.0031 |  | 65.5 | 10.8256
| 108.25 | 0.384307 |  | 114 | 9.87296 |  | 102 | 6.64888 |  | 54.75 | 6.53242 |  | 115 | 9.7101 |  | 151.25 | 14.0003 |  | 23.5 | 10.8042
| 108 | 1.45557 |  | 20 | 9.86618 |  | 21 | 6.63414 |  | 5 | 6.53027 |  | 160.25 | 9.70154 |  | 144 | 13.9898 |  | 124.75 | 10.8009
| 107.75 | 0.732394 |  | 29 | 9.86109 |  | 131 | 6.6252 |  | 17 | 6.52198 |  | 72.75 | 9.69562 |  | 34.25 | 13.9503 |  | 11.75 | 10.7944
| 107.5 | 0.887248 |  | 107 | 9.84668 |  | 59.75 | 6.6068 |  | 147.75 | 6.51554 |  | 142.5 | 9.68777 |  | 137.75 | 13.8982 |  | 10.25 | 10.785
| 107.25 | 0.515205 |  | 33 | 9.83804 |  | 133.25 | 6.58607 |  | 21 | 6.49289 |  | 94 | 9.67663 |  | 164.75 | 13.8908 |  | 123 | 10.78
| 107 | 0.620368 |  | 55.5 | 9.82583 |  | 68.75 | 6.54748 |  | 13.75 | 6.48741 |  | 105 | 9.66529 |  | 146.75 | 13.8805 |  | 114.75 | 10.7777
| 106.75 | 0.183639 |  | 125.5 | 9.81871 |  | 25.25 | 6.5389 |  | 121.5 | 6.48304 |  | 55 | 9.66379 |  | 93.25 | 13.8785 |  | 165 | 10.7522
| 106.5 | 0.217952 |  | 115.75 | 9.80752 |  | 137 | 6.52863 |  | 36 | 6.44255 |  | 132.5 | 9.66079 |  | 94.5 | 13.8394 |  | 59.5 | 10.7461
| 106.25 | 0.979448 |  | 133 | 9.79549 |  | 168 | 6.52559 |  | 68.25 | 6.42781 |  | 35.5 | 9.65987 |  | 13.5 | 13.8247 |  | 109.25 | 10.7367
| 106 | 1.30028 |  | 22.5 | 9.78362 |  | 46.25 | 6.52023 |  | 106 | 6.40709 |  | 66 | 9.65316 |  | 15 | 13.8236 |  | 64.5 | 10.7339
| 105.75 | 0.365307 |  | 139.75 | 9.7748 |  | 169.75 | 6.51317 |  | 48.75 | 6.4025 |  | 133.25 | 9.64238 |  | 29.25 | 13.8228 |  | 104.5 | 10.7048
| 105.5 | 0.984405 |  | 77 | 9.74853 |  | 28 | 6.51273 |  | 138.25 | 6.39798 |  | 17.5 | 9.63746 |  | 13.75 | 13.819 |  | 168 | 10.6825
| 105.25 | 0.494998 |  | 13 | 9.74175 |  | 100.5 | 6.50102 |  | 30.5 | 6.38458 |  | 58.5 | 9.62833 |  | 54 | 13.8174 |  | 64.25 | 10.6717
| 105 | 0.87079 |  | 32 | 9.73073 |  | 154.75 | 6.49263 |  | 25 | 6.38347 |  | 5.25 | 9.62804 |  | 40 | 13.8069 |  | 75.25 | 10.6678
| 104.75 | 0.832919 |  | 151 | 9.70174 |  | 15.5 | 6.48932 |  | 21.5 | 6.37888 |  | 28.25 | 9.6167 |  | 136.75 | 13.8008 |  | 169 | 10.6571
| 104.5 | 1.17217 |  | 11 | 9.69682 |  | 1.75 | 6.48101 |  | 12.75 | 6.37044 |  | 160.75 | 9.60785 |  | 154 | 13.7806 |  | 111 | 10.6565
| 104.25 | 0.581289 |  | 81.25 | 9.69004 |  | 166.25 | 6.46574 |  | 123 | 6.36481 |  | 145.5 | 9.60692 |  | 16.75 | 13.7657 |  | 61.5 | 10.6371
| 104 | 2.04455 |  | 167.75 | 9.68818 |  | 41.75 | 6.44483 |  | 172.25 | 6.35771 |  | 148.5 | 9.60628 |  | 159.75 | 13.7585 |  | 79.5 | 10.6037
| 103.75 | 0.992856 |  | 87.75 | 9.68326 |  | 37.25 | 6.44072 |  | 24.25 | 6.33794 |  | 138 | 9.60606 |  | 21 | 13.746 |  | 176.75 | 10.5868
| 103.5 | 0.749551 |  | 73.5 | 9.67936 |  | 165.5 | 6.40338 |  | 152.75 | 6.32506 |  | 54.5 | 9.59986 |  | 32 | 13.6907 |  | 149.25 | 10.5688
| 103.25 | 0.883308 |  | 86 | 9.66139 |  | 159.25 | 6.40159 |  | 126.5 | 6.30914 |  | 140.5 | 9.59572 |  | 7.5 | 13.685 |  | 61.75 | 10.5565
| 103 | 0.815635 |  | 0.25 | 9.66071 |  | 174 | 6.39498 |  | 31.75 | 6.307 |  | 160 | 9.59151 |  | 161 | 13.644 |  | 15.75 | 10.5122
| 102.75 | 0.891378 |  | 160.75 | 9.65868 |  | 150.5 | 6.3337 |  | 105.25 | 6.30152 |  | 136 | 9.57859 |  | 84.75 | 13.642 |  | 54.25 | 10.5028
| 102.5 | 0.816842 |  | 162 | 9.64037 |  | 30.5 | 6.31842 |  | 157.75 | 6.27132 |  | 28.75 | 9.57053 |  | 174.75 | 13.6392 |  | 171 | 10.4989
| 102.25 | 0.770647 |  | 5.5 | 9.6402 |  | 164.5 | 6.31118 |  | 124.5 | 6.26947 |  | 177.75 | 9.55561 |  | 27.5 | 13.6375 |  | 93.5 | 10.4984
| 102 | 1.01954 |  | 164.75 | 9.63596 |  | 37.5 | 6.28671 |  | 25.5 | 6.26191 |  | 148.75 | 9.53421 |  | 109.25 | 13.6204 |  | 57 | 10.4891
| 101.75 | 0.944436 |  | 47.5 | 9.62715 |  | 138 | 6.28108 |  | 154.75 | 6.24755 |  | 8.5 | 9.50966 |  | 170 | 13.6062 |  | 146.75 | 10.4888
| 101.5 | 1.11753 |  | 147.5 | 9.62308 |  | 73.25 | 6.27983 |  | 169.25 | 6.23549 |  | 154.25 | 9.50417 |  | 19.5 | 13.5955 |  | 179.5 | 10.4822
| 101.25 | 1.43702 |  | 149.25 | 9.5985 |  | 160.75 | 6.27331 |  | 168.5 | 6.21054 |  | 115.5 | 9.50174 |  | 5.5 | 13.57 |  | 119 | 10.466
| 101 | 0.883944 |  | 16.75 | 9.59511 |  | 162.75 | 6.26259 |  | 129.5 | 6.19529 |  | 49.25 | 9.49796 |  | 9.75 | 13.5521 |  | 29.5 | 10.4557
| 100.75 | 0.978559 |  | 58.75 | 9.57765 |  | 49 | 6.26062 |  | 51.75 | 6.17782 |  | 13.5 | 9.459 |  | 156.5 | 13.4805 |  | 31.25 | 10.4414
| 100.5 | 0.917494 |  | 47 | 9.57256 |  | 149.5 | 6.25526 |  | 137.5 | 6.17641 |  | 150.25 | 9.45043 |  | 84.25 | 13.4689 |  | 177 | 10.4322
| 100.25 | 1.39991 |  | 64.75 | 9.5612 |  | 129.5 | 6.25481 |  | 173 | 6.17426 |  | 47.5 | 9.44173 |  | 132.75 | 13.4514 |  | 174.5 | 10.3614
| 100 | 0.854269 |  | 144.5 | 9.52865 |  | 64.25 | 6.25258 |  | 167.5 | 6.16582 |  | 86.25 | 9.43566 |  | 79.5 | 13.4324 |  | 140.5 | 10.356
| 99.75 | 0.896589 |  | 18 | 9.5134 |  | 134 | 6.22998 |  | 96.25 | 6.1565 |  | 81.5 | 9.41868 |  | 105 | 13.4319 |  | 70.25 | 10.3503
| 99.5 | 2.45281 |  | 0.75 | 9.51221 |  | 74.5 | 6.22095 |  | 138 | 6.15457 |  | 122.75 | 9.41176 |  | 99 | 13.4111 |  | 49.75 | 10.3319
| 99.25 | 0.942022 |  | 96.5 | 9.51187 |  | 139.75 | 6.21854 |  | 147.25 | 6.14199 |  | 5.5 | 9.38229 |  | 115.25 | 13.4108 |  | 175.5 | 10.3295
| 99 | 0.932045 |  | 100.5 | 9.47864 |  | 153 | 6.21238 |  | 34.25 | 6.11748 |  | 6 | 9.3424 |  | 46.25 | 13.4088 |  | 91.5 | 10.3164
| 98.75 | 1.8721 |  | 118.5 | 9.47864 |  | 36.5 | 6.21068 |  | 6.5 | 6.114 |  | 30 | 9.33491 |  | 43.75 | 13.4087 |  | 77.25 | 10.3037
| 98.5 | 1.30885 |  | 159 | 9.4661 |  | 106.75 | 6.20282 |  | 172 | 6.11267 |  | 146.75 | 9.32635 |  | 110.25 | 13.4071 |  | 25 | 10.2877
| 98.25 | 0.901863 |  | 24.25 | 9.4166 |  | 20.5 | 6.19487 |  | 24.5 | 6.10386 |  | 28 | 9.32164 |  | 87.5 | 13.3933 |  | 57.25 | 10.2866
| 98 | 0.7899 |  | 151.5 | 9.41032 |  | 47.25 | 6.19469 |  | 34.75 | 6.0724 |  | 100 | 9.31464 |  | 69.5 | 13.3838 |  | 156 | 10.2736
| 97.75 | 0.738939 |  | 157.75 | 9.40914 |  | 35.25 | 6.18933 |  | 113.25 | 6.07055 |  | 96 | 9.31379 |  | 33.25 | 13.3791 |  | 77 | 10.2622
| 97.5 | 0.796 |  | 24 | 9.37066 |  | 150 | 6.18156 |  | 12.25 | 6.0627 |  | 92.75 | 9.30765 |  | 60.75 | 13.3781 |  | 74 | 10.2467
| 97.25 | 0.966803 |  | 42 | 9.36964 |  | 29.5 | 6.15797 |  | 132.5 | 6.05648 |  | 131.75 | 9.29102 |  | 13.25 | 13.3695 |  | 10.5 | 10.2433
| 97 | 0 |  | 143.5 | 9.35472 |  | 118 | 6.14609 |  | 144.25 | 6.04967 |  | 11 | 9.28489 |  | 155.75 | 13.356 |  | 46 | 10.2242
| 96.75 | 1.10723 |  | 98.5 | 9.35336 |  | 88 | 6.11697 |  | 164.5 | 6.03827 |  | 20.25 | 9.28446 |  | 145.25 | 13.3407 |  | 61 | 10.1843
| 96.5 | 0.881974 |  | 133.25 | 9.34591 |  | 157 | 6.11464 |  | 152.25 | 6.0282 |  | 35.25 | 9.26997 |  | 129.5 | 13.3105 |  | 167 | 10.1715
| 96.25 | 0.965787 |  | 19 | 9.34184 |  | 11.5 | 6.08641 |  | 158.5 | 6.02732 |  | 174.25 | 9.26912 |  | 160 | 13.3097 |  | 14.75 | 10.1561
| 96 | 1.13132 |  | 157.5 | 9.30776 |  | 37.75 | 6.07409 |  | 130.25 | 6.02435 |  | 24.5 | 9.25478 |  | 159.25 | 13.3095 |  | 155.25 | 10.1515
| 95.75 | 0.65538 |  | 25 | 9.29369 |  | 101.75 | 6.06444 |  | 128.25 | 6.01969 |  | 26 | 9.24999 |  | 125.75 | 13.3005 |  | 21.25 | 10.144
| 95.5 | 0.713649 |  | 143.75 | 9.29335 |  | 164.75 | 6.06408 |  | 41.5 | 6.0148 |  | 81 | 9.23794 |  | 154.75 | 13.2809 |  | 26 | 10.134
| 95.25 | 0.629645 |  | 81.5 | 9.28776 |  | 26 | 6.05568 |  | 149.75 | 6.00333 |  | 134.25 | 9.22566 |  | 172.25 | 13.2777 |  | 169.5 | 10.1254
| 95 | 0.852553 |  | 0.5 | 9.27301 |  | 156.5 | 6.04469 |  | 73 | 6.00252 |  | 143.75 | 9.21895 |  | 122.75 | 13.2537 |  | 140.75 | 10.112
| 94.75 | 1.08093 |  | 28.25 | 9.25928 |  | 74.75 | 6.03549 |  | 72.75 | 5.99963 |  | 112.5 | 9.21874 |  | 174 | 13.2032 |  | 73.25 | 10.1109
| 94.5 | 1.1547 |  | 172 | 9.25284 |  | 127.75 | 6.01619 |  | 32.25 | 5.98934 |  | 73.25 | 9.20525 |  | 67.75 | 13.168 |  | 96.75 | 10.0975
| 94.25 | 0.942085 |  | 55 | 9.25216 |  | 79.5 | 5.99681 |  | 44 | 5.98601 |  | 19.25 | 9.19334 |  | 3 | 13.1541 |  | 17 | 10.0824
| 94 | 2.3176 |  | 156.25 | 9.25131 |  | 142.75 | 5.98511 |  | 145.25 | 5.98364 |  | 37.5 | 9.17871 |  | 23.75 | 13.138 |  | 136.75 | 10.0792
| 93.75 | 1.43664 |  | 170 | 9.24487 |  | 40 | 5.96465 |  | 102 | 5.98157 |  | 10 | 9.1735 |  | 152 | 13.1211 |  | 120 | 10.0787
| 93.5 | 0.499001 |  | 40.25 | 9.22554 |  | 131.25 | 5.90515 |  | 37.25 | 5.97957 |  | 165 | 9.17329 |  | 157.75 | 13.1117 |  | 62.5 | 10.0763
| 93.25 | 1.29024 |  | 28.5 | 9.22351 |  | 148.25 | 5.89407 |  | 126.25 | 5.96587 |  | 54 | 9.16686 |  | 2.5 | 13.0917 |  | 74.75 | 10.0695
| 93 | 1.3919 |  | 69.5 | 9.21232 |  | 72.75 | 5.88398 |  | 167.25 | 5.94003 |  | 174.5 | 9.16108 |  | 86.25 | 13.0842 |  | 39 | 10.0628
| 92.75 | 1.21284 |  | 166.5 | 9.20605 |  | 17.5 | 5.86718 |  | 52.5 | 5.93944 |  | 135.75 | 9.15488 |  | 30.25 | 13.0697 |  | 145.75 | 10.0517
| 92.5 | 0.9194 |  | 92 | 9.1696 |  | 144.25 | 5.8486 |  | 22.25 | 5.93744 |  | 106.5 | 9.15109 |  | 136 | 13.0647 |  | 133.25 | 10.0484
| 92.25 | 0.724705 |  | 29.25 | 9.16926 |  | 124.75 | 5.83922 |  | 155.75 | 5.93507 |  | 125.75 | 9.14945 |  | 92.5 | 13.0645 |  | 44 | 10.0465
| 92 | 0.665611 |  | 48 | 9.14637 |  | 58.5 | 5.83761 |  | 62 | 5.92397 |  | 150 | 9.14917 |  | 139.75 | 13.0545 |  | 56.75 | 10.04
| 91.75 | 1.00493 |  | 156.5 | 9.13976 |  | 50.5 | 5.80348 |  | 133.5 | 5.92353 |  | 103.5 | 9.14396 |  | 65.25 | 13.0499 |  | 13 | 10.0363
| 91.5 | 0.553458 |  | 164.25 | 9.13247 |  | 28.75 | 5.78526 |  | 31.5 | 5.91442 |  | 78 | 9.13697 |  | 74.75 | 13.0462 |  | 92.5 | 10.0241
| 91.25 | 0.463545 |  | 117.25 | 9.1323 |  | 13.75 | 5.7732 |  | 30.75 | 5.91168 |  | 92 | 9.12862 |  | 17 | 13.0298 |  | 3 | 10.0181
| 91 | 0.825421 |  | 151.75 | 9.12383 |  | 162.5 | 5.76927 |  | 18.75 | 5.91005 |  | 34.5 | 9.12455 |  | 151.75 | 13.0217 |  | 72.25 | 10.0171
| 90.75 | 0.523338 |  | 104.75 | 9.09264 |  | 34.5 | 5.75944 |  | 153 | 5.90968 |  | 19.5 | 9.12384 |  | 59.75 | 12.9924 |  | 80.25 | 10.0057
| 90.5 | 0.962482 |  | 14.75 | 9.08924 |  | 163.5 | 5.75185 |  | 15 | 5.9008 |  | 50 | 9.12177 |  | 13 | 12.9859 |  | 39.5 | 9.9876
| 90.25 | 0.0397142 |  | 15.5 | 9.07348 |  | 57 | 5.74274 |  | 148.25 | 5.89554 |  | 82.25 | 9.10193 |  | 175.75 | 12.9782 |  | 81.5 | 9.98613
| 90 | 5.11653 |  | 77.25 | 9.07331 |  | 18 | 5.73371 |  | 65 | 5.8777 |  | 125.25 | 9.10179 |  | 106.75 | 12.971 |  | 105 | 9.97667
| 89.75 | 0.542973 |  | 79 | 9.06263 |  | 126.25 | 5.73202 |  | 139 | 5.8512 |  | 77.25 | 9.0938 |  | 106.5 | 12.958 |  | 81 | 9.96152
| 89.5 | 0.395427 |  | 110 | 9.06009 |  | 168.25 | 5.72996 |  | 84.25 | 5.78346 |  | 137.25 | 9.09101 |  | 74.25 | 12.9498 |  | 76.5 | 9.95641
| 89.25 | 0.831203 |  | 9.75 | 9.04907 |  | 173 | 5.72942 |  | 107.25 | 5.78139 |  | 113 | 9.08745 |  | 70.25 | 12.9432 |  | 169.75 | 9.95514
| 89 | 0.513553 |  | 130.5 | 9.04025 |  | 96.75 | 5.72782 |  | 43 | 5.76777 |  | 123 | 9.07803 |  | 109.75 | 12.9354 |  | 132.75 | 9.93215
| 88.75 | 0.761814 |  | 83 | 9.03567 |  | 38 | 5.72692 |  | 150.75 | 5.76747 |  | 157.5 | 9.06697 |  | 148.25 | 12.9308 |  | 22.25 | 9.91862
| 88.5 | 0.972649 |  | 22.75 | 9.02398 |  | 48 | 5.71888 |  | 15.5 | 5.754 |  | 162.75 | 9.03764 |  | 65.5 | 12.9246 |  | 3.5 | 9.91259
| 88.25 | 1.02647 |  | 111.25 | 9.0216 |  | 54.25 | 5.71808 |  | 60 | 5.75378 |  | 31.75 | 9.035 |  | 119.25 | 12.9068 |  | 150 | 9.89373
| 88 | 0.990505 |  | 89.25 | 9.00855 |  | 69.75 | 5.70173 |  | 59.75 | 5.74371 |  | 6.5 | 9.0198 |  | 55.75 | 12.8951 |  | 120.5 | 9.883
| 87.75 | 0.372678 |  | 126 | 8.99211 |  | 149.75 | 5.68217 |  | 88.25 | 5.71543 |  | 129.5 | 9.01909 |  | 169 | 12.8883 |  | 160.25 | 9.86007
| 87.5 | 0.983642 |  | 155.75 | 8.98465 |  | 132.75 | 5.6576 |  | 58.25 | 5.71239 |  | 62.25 | 9.01766 |  | 167 | 12.8255 |  | 150.75 | 9.85741
| 87.25 | 1.32391 |  | 53.5 | 8.96295 |  | 85 | 5.65188 |  | 13.5 | 5.70714 |  | 19 | 9.01445 |  | 120.25 | 12.8169 |  | 121.75 | 9.85447
| 87 | 1.33853 |  | 126.5 | 8.96176 |  | 69.25 | 5.65108 |  | 33 | 5.67501 |  | 21.5 | 9.01067 |  | 42.25 | 12.8103 |  | 27.75 | 9.85264
| 86.75 | 0.971251 |  | 102.25 | 8.95498 |  | 107 | 5.64759 |  | 55.75 | 5.67234 |  | 13.25 | 9.0036 |  | 107 | 12.7807 |  | 164.5 | 9.85194
| 86.5 | 1.38479 |  | 42.75 | 8.95142 |  | 20.25 | 5.64688 |  | 11.75 | 5.6622 |  | 72.25 | 8.99761 |  | 2.25 | 12.7681 |  | 13.25 | 9.83497
| 86.25 | 1.03842 |  | 150.25 | 8.95006 |  | 149.25 | 5.62347 |  | 76.5 | 5.64651 |  | 98.75 | 8.99625 |  | 87.75 | 12.7516 |  | 87 | 9.82586
| 86 | 1.04159 |  | 88.5 | 8.93633 |  | 43 | 5.60471 |  | 162 | 5.64599 |  | 2.25 | 8.97056 |  | 62.25 | 12.7513 |  | 147.75 | 9.81773
| 85.75 | 0.613442 |  | 152.75 | 8.89853 |  | 35 | 5.59917 |  | 154.5 | 5.62859 |  | 173.25 | 8.96835 |  | 95.25 | 12.7491 |  | 48.5 | 9.81093
| 85.5 | 0.795301 |  | 81 | 8.89175 |  | 78 | 5.59453 |  | 43.75 | 5.61904 |  | 143.5 | 8.95957 |  | 158.75 | 12.724 |  | 2.25 | 9.79515
| 85.25 | 0.228055 |  | 48.75 | 8.88039 |  | 130.25 | 5.58318 |  | 47 | 5.6126 |  | 21 | 8.9443 |  | 178.25 | 12.7216 |  | 53.75 | 9.79144
| 85 | 0.830949 |  | 15.75 | 8.87378 |  | 172.25 | 5.57273 |  | 23 | 5.58617 |  | 140.75 | 8.93838 |  | 160.75 | 12.7164 |  | 92.75 | 9.78323
| 84.75 | 1.05729 |  | 91 | 8.87191 |  | 85.5 | 5.54289 |  | 36.25 | 5.58529 |  | 169.25 | 8.93117 |  | 66 | 12.7157 |  | 45.75 | 9.78078
| 84.5 | 0.686643 |  | 30.5 | 8.87107 |  | 30 | 5.54146 |  | 44.25 | 5.58395 |  | 66.75 | 8.91633 |  | 66.25 | 12.7065 |  | 43.75 | 9.7655
| 84.25 | 0.874603 |  | 49 | 8.8553 |  | 64.5 | 5.54075 |  | 105 | 5.561 |  | 40.25 | 8.91483 |  | 166.75 | 12.6925 |  | 146 | 9.75989
| 84 | 1.8116 |  | 65.25 | 8.83682 |  | 114 | 5.53887 |  | 127.25 | 5.55915 |  | 134 | 8.91212 |  | 77 | 12.6738 |  | 170.25 | 9.75407
| 83.75 | 1.35912 |  | 169 | 8.82156 |  | 118.5 | 5.5361 |  | 53.5 | 5.55131 |  | 88.25 | 8.90506 |  | 21.25 | 12.67 |  | 88.25 | 9.74895
| 83.5 | 1.2387 |  | 25.5 | 8.81682 |  | 108 | 5.53065 |  | 160.75 | 5.54376 |  | 102.5 | 8.89814 |  | 15.25 | 12.6552 |  | 95.5 | 9.74755
| 83.25 | 1.33535 |  | 127.75 | 8.81512 |  | 92.75 | 5.51725 |  | 148.75 | 5.54272 |  | 79.75 | 8.89014 |  | 110 | 12.6421 |  | 12.75 | 9.74502
| 83 | 0.926962 |  | 46.75 | 8.80987 |  | 103 | 5.49277 |  | 48 | 5.53472 |  | 75 | 8.83955 |  | 64.25 | 12.625 |  | 48 | 9.73984
| 82.75 | 1.02431 |  | 50.75 | 8.8041 |  | 98.75 | 5.48205 |  | 142.75 | 5.52318 |  | 48 | 8.83256 |  | 72.5 | 12.621 |  | 107.75 | 9.69013
| 82.5 | 1.11384 |  | 57.75 | 8.78122 |  | 81 | 5.48134 |  | 161 | 5.52258 |  | 148.25 | 8.81915 |  | 167.25 | 12.5968 |  | 20.75 | 9.67751
| 82.25 | 1.05653 |  | 39.5 | 8.77884 |  | 151.75 | 5.47017 |  | 54 | 5.51984 |  | 9 | 8.81165 |  | 169.25 | 12.5873 |  | 164.75 | 9.67211
| 82 | 0.866279 |  | 132 | 8.74494 |  | 143.5 | 5.46945 |  | 26.25 | 5.51644 |  | 79.5 | 8.78739 |  | 32.25 | 12.5864 |  | 4.25 | 9.65563
| 81.75 | 2.26085 |  | 57.25 | 8.74121 |  | 170 | 5.46552 |  | 50.75 | 5.51533 |  | 6.75 | 8.77391 |  | 6.5 | 12.5832 |  | 100 | 9.63916
| 81.5 | 0.736969 |  | 32.25 | 8.73019 |  | 83.75 | 5.4624 |  | 113.5 | 5.51503 |  | 42.75 | 8.77305 |  | 22.25 | 12.5669 |  | 43.5 | 9.63818
| 81.25 | 0.954984 |  | 27.75 | 8.71849 |  | 154.5 | 5.43578 |  | 147 | 5.51252 |  | 74 | 8.75071 |  | 110.75 | 12.5591 |  | 58.25 | 9.63081
| 81 | 1.22091 |  | 152.5 | 8.7151 |  | 99 | 5.41692 |  | 22 | 5.51237 |  | 127.25 | 8.73024 |  | 178.5 | 12.5399 |  | 129.5 | 9.62268
| 80.75 | 0.453187 |  | 158.75 | 8.70968 |  | 133 | 5.41451 |  | 158.75 | 5.50326 |  | 104.5 | 8.72652 |  | 9.25 | 12.5252 |  | 55.75 | 9.61343
| 80.5 | 1.61443 |  | 131.25 | 8.69798 |  | 31.75 | 5.41183 |  | 78 | 5.49889 |  | 74.25 | 8.72281 |  | 19 | 12.5178 |  | 109.5 | 9.61195
| 80.25 | 1.0022 |  | 119.75 | 8.6929 |  | 169 | 5.41076 |  | 140 | 5.49216 |  | 132.75 | 8.72274 |  | 96.25 | 12.4973 |  | 87.25 | 9.60873
| 80 | 0.787486 |  | 82.25 | 8.66679 |  | 62 | 5.4079 |  | 93.25 | 5.48905 |  | 120.25 | 8.67807 |  | 177 | 12.476 |  | 21.5 | 9.60473
| 79.75 | 1.0597 |  | 49.25 | 8.65645 |  | 148.5 | 5.40308 |  | 39 | 5.47032 |  | 158.75 | 8.67344 |  | 52.5 | 12.4652 |  | 174 | 9.60102
| 79.5 | 1.3982 |  | 110.25 | 8.64628 |  | 144.75 | 5.40004 |  | 30 | 5.45322 |  | 147.5 | 8.66387 |  | 142.75 | 12.4552 |  | 171.25 | 9.57087
| 79.25 | 1.60789 |  | 142.25 | 8.62288 |  | 169.25 | 5.39021 |  | 154.25 | 5.44352 |  | 4.25 | 8.63355 |  | 111.5 | 12.4416 |  | 99.75 | 9.56722
| 79 | 1.71705 |  | 58.5 | 8.62203 |  | 121.5 | 5.37717 |  | 152.5 | 5.43367 |  | 22.75 | 8.63312 |  | 108 | 12.428 |  | 5 | 9.55292
| 78.75 | 2.36754 |  | 100 | 8.61966 |  | 131.75 | 5.37288 |  | 8 | 5.42842 |  | 56.75 | 8.62777 |  | 39.5 | 12.4113 |  | 76.25 | 9.53918
| 78.5 | 0.494172 |  | 165 | 8.59389 |  | 27 | 5.36011 |  | 46.5 | 5.4242 |  | 117.5 | 8.62163 |  | 130.25 | 12.408 |  | 42.25 | 9.53133
| 78.25 | 1.61608 |  | 88.25 | 8.5805 |  | 146 | 5.35752 |  | 148 | 5.39977 |  | 108 | 8.61014 |  | 95.75 | 12.4018 |  | 163.75 | 9.52768
| 78 | 1.21132 |  | 54.25 | 8.54287 |  | 103.5 | 5.35689 |  | 136.75 | 5.39518 |  | 92.5 | 8.60129 |  | 162 | 12.3479 |  | 34.25 | 9.50027
| 77.75 | 1.34177 |  | 57.5 | 8.53981 |  | 52.5 | 5.35528 |  | 159.25 | 5.36594 |  | 159 | 8.59323 |  | 87.25 | 12.3037 |  | 156.5 | 9.48078
| 77.5 | 2.21237 |  | 15.25 | 8.53625 |  | 9.25 | 5.35323 |  | 100 | 5.36135 |  | 106.75 | 8.59309 |  | 80 | 12.2814 |  | 43.25 | 9.42974
| 77.25 | 1.14892 |  | 113.5 | 8.5076 |  | 147.25 | 5.34581 |  | 46 | 5.36127 |  | 99 | 8.57489 |  | 70.75 | 12.2747 |  | 107.25 | 9.42953
| 77 | 1.34596 |  | 84 | 8.50642 |  | 49.75 | 5.33733 |  | 52.75 | 5.35594 |  | 123.25 | 8.56904 |  | 155.25 | 12.2395 |  | 60 | 9.39552
| 76.75 | 1.34329 |  | 108 | 8.50574 |  | 55 | 5.32303 |  | 93.5 | 5.34143 |  | 70.5 | 8.56155 |  | 1 | 12.2272 |  | 79 | 9.37134
| 76.5 | 1.00779 |  | 20.25 | 8.49235 |  | 103.25 | 5.29293 |  | 25.25 | 5.331 |  | 165.25 | 8.55912 |  | 136.5 | 12.2143 |  | 115 | 9.36124
| 76.25 | 1.03098 |  | 125.25 | 8.48455 |  | 14.25 | 5.28524 |  | 140.5 | 5.31893 |  | 22.25 | 8.54806 |  | 163.25 | 12.1889 |  | 19.5 | 9.3557
| 76 | 1.59429 |  | 41 | 8.47845 |  | 86.25 | 5.27854 |  | 146.75 | 5.31737 |  | 23 | 8.54078 |  | 49.25 | 12.176 |  | 44.25 | 9.35241
| 75.75 | 0.415252 |  | 52.75 | 8.45098 |  | 152.5 | 5.27283 |  | 89 | 5.31123 |  | 55.5 | 8.52623 |  | 7 | 12.168 |  | 137 | 9.34813
| 75.5 | 0.329215 |  | 136.25 | 8.45098 |  | 117.75 | 5.25299 |  | 65.5 | 5.30161 |  | 41.5 | 8.52223 |  | 74.5 | 12.1458 |  | 95.25 | 9.34771
| 75.25 | 0.547294 |  | 72 | 8.44539 |  | 53.5 | 5.24602 |  | 20.75 | 5.28887 |  | 41 | 8.51338 |  | 78.25 | 12.0914 |  | 16.75 | 9.34757
| 75 | 1.39991 |  | 162.75 | 8.43166 |  | 24.25 | 5.24281 |  | 99 | 5.28665 |  | 101.75 | 8.50068 |  | 75.5 | 12.0864 |  | 67.25 | 9.33299
| 74.75 | 0.906374 |  | 30.25 | 8.43081 |  | 137.25 | 5.23879 |  | 109.25 | 5.27762 |  | 50.5 | 8.49768 |  | 58.75 | 12.0862 |  | 86.25 | 9.32843
| 74.5 | 1.33681 |  | 69 | 8.42555 |  | 151.25 | 5.22655 |  | 149.25 | 5.27562 |  | 64.5 | 8.48613 |  | 177.25 | 12.0452 |  | 170.75 | 9.32752
| 74.25 | 1.158 |  | 28.75 | 8.42352 |  | 100.75 | 5.22494 |  | 131.75 | 5.27214 |  | 162.25 | 8.48463 |  | 92.75 | 12.028 |  | 6.75 | 9.3271
| 74 | 2.21453 |  | 66 | 8.41369 |  | 29.25 | 5.22137 |  | 115 | 5.26585 |  | 81.25 | 8.47656 |  | 2.75 | 12.0208 |  | 67.75 | 9.32016
| 73.75 | 0.905421 |  | 32.75 | 8.40521 |  | 54 | 5.2177 |  | 168.25 | 5.25778 |  | 7.75 | 8.47193 |  | 148.75 | 12.0117 |  | 32.25 | 9.31076
| 73.5 | 0.919019 |  | 54.75 | 8.38148 |  | 68.5 | 5.21601 |  | 118 | 5.25267 |  | 163.75 | 8.45937 |  | 131.25 | 12.0112 |  | 117.5 | 9.30515
| 73.25 | 0.959432 |  | 169.25 | 8.37283 |  | 127.25 | 5.21306 |  | 75 | 5.24897 |  | 106.25 | 8.4583 |  | 118.25 | 11.9873 |  | 158 | 9.2973
| 73 | 1.34056 |  | 66.25 | 8.36283 |  | 35.75 | 5.20136 |  | 14.25 | 5.24616 |  | 99.75 | 8.45694 |  | 16.5 | 11.9685 |  | 98.75 | 9.29372
| 72.75 | 1.01675 |  | 72.5 | 8.35113 |  | 30.75 | 5.18787 |  | 18.25 | 5.24557 |  | 171 | 8.4523 |  | 61.5 | 11.9618 |  | 92 | 9.28047
| 72.5 | 0.82739 |  | 35.25 | 8.34503 |  | 40.25 | 5.17107 |  | 111 | 5.23809 |  | 136.5 | 8.43889 |  | 156.25 | 11.9462 |  | 9 | 9.27157
| 72.25 | 0.924357 |  | 120 | 8.33808 |  | 12.75 | 5.15874 |  | 54.25 | 5.2338 |  | 46.25 | 8.43468 |  | 157.25 | 11.9351 |  | 124 | 9.23056
| 72 | 0.795873 |  | 165.5 | 8.32299 |  | 165 | 5.14856 |  | 132 | 5.19352 |  | 80.25 | 8.40549 |  | 44.25 | 11.9347 |  | 62.75 | 9.21801
| 71.75 | 0.310788 |  | 114.25 | 8.31536 |  | 8 | 5.1398 |  | 121.25 | 5.18686 |  | 17.25 | 8.39286 |  | 104.75 | 11.8984 |  | 110.25 | 9.20728
| 71.5 | 3.05215 |  | 72.25 | 8.2957 |  | 61.25 | 5.13811 |  | 136 | 5.18301 |  | 64.75 | 8.38273 |  | 132.5 | 11.874 |  | 86 | 9.20546
| 71.25 | 0.823896 |  | 106.25 | 8.2818 |  | 117.5 | 5.13525 |  | 39.5 | 5.16191 |  | 100.25 | 8.36703 |  | 164.25 | 11.87 |  | 28.5 | 9.20083
| 71 | 1.53265 |  | 95 | 8.27756 |  | 43.75 | 5.12408 |  | 115.25 | 5.15518 |  | 57.75 | 8.36653 |  | 118.5 | 11.8558 |  | 150.5 | 9.18134
| 70.75 | 1.33503 |  | 29.5 | 8.2762 |  | 87.25 | 5.11899 |  | 115.5 | 5.13578 |  | 69.75 | 8.33992 |  | 140 | 11.8376 |  | 51 | 9.15154
| 70.5 | 1.22739 |  | 27.5 | 8.25857 |  | 120.25 | 5.1046 |  | 150.5 | 5.12845 |  | 154 | 8.33863 |  | 158.5 | 11.8164 |  | 158.5 | 9.14726
| 70.25 | 1.30282 |  | 167.25 | 8.24111 |  | 132.5 | 5.10362 |  | 93.75 | 5.11794 |  | 164.5 | 8.33421 |  | 5 | 11.807 |  | 142.75 | 9.14579
| 70 | 1.36808 |  | 47.75 | 8.2367 |  | 143.75 | 5.10246 |  | 118.75 | 5.11742 |  | 10.25 | 8.30938 |  | 96.75 | 11.8016 |  | 130.75 | 9.14558
| 69.75 | 0.955175 |  | 31.25 | 8.2184 |  | 161.25 | 5.10246 |  | 49.75 | 5.10387 |  | 170.25 | 8.28925 |  | 117 | 11.7983 |  | 171.5 | 9.13654
| 69.5 | 1.77386 |  | 43.75 | 8.18144 |  | 109.25 | 5.08986 |  | 140.75 | 5.09418 |  | 110 | 8.28533 |  | 162.5 | 11.7864 |  | 46.5 | 9.13233
| 69.25 | 1.19257 |  | 79.5 | 8.17652 |  | 166.5 | 5.08558 |  | 27.25 | 5.07004 |  | 103 | 8.26877 |  | 103.25 | 11.7692 |  | 173.5 | 9.11838
| 69 | 1.4991 |  | 169.75 | 8.1611 |  | 84.5 | 5.08084 |  | 14.75 | 5.06301 |  | 12.25 | 8.26007 |  | 150 | 11.7394 |  | 160.75 | 9.1167
| 68.75 | 1.76268 |  | 133.5 | 8.15618 |  | 22.75 | 5.07414 |  | 42.25 | 5.04717 |  | 95 | 8.25186 |  | 14.75 | 11.716 |  | 22 | 9.08052
| 68.5 | 1.32557 |  | 138.25 | 8.14109 |  | 130.75 | 5.06949 |  | 114.25 | 5.03451 |  | 149.25 | 8.24929 |  | 73.25 | 11.7082 |  | 58.75 | 9.07751
| 68.25 | 2.59019 |  | 83.5 | 8.12838 |  | 118.25 | 5.05681 |  | 47.25 | 5.00682 |  | 171.25 | 8.2463 |  | 39.25 | 11.6524 |  | 42.5 | 9.06397
| 68 | 1.32982 |  | 64.5 | 8.11126 |  | 113 | 5.05029 |  | 23.5 | 5.00016 |  | 172.5 | 8.24387 |  | 127.75 | 11.5993 |  | 41.5 | 9.06019
| 67.75 | 0.973031 |  | 161.25 | 8.08973 |  | 159 | 5.02822 |  | 56 | 4.98698 |  | 46 | 8.24358 |  | 23 | 11.5589 |  | 62.25 | 9.05766
| 67.5 | 1.23889 |  | 76.75 | 8.05887 |  | 129.25 | 5.01759 |  | 131 | 4.98446 |  | 12.75 | 8.24059 |  | 58.25 | 11.5408 |  | 9.75 | 9.0564
| 67.25 | 1.10882 |  | 38.5 | 8.02327 |  | 106 | 4.99311 |  | 53.75 | 4.97469 |  | 57 | 8.23452 |  | 133 | 11.5271 |  | 16.25 | 9.05563
| 67 | 1.5134 |  | 105.75 | 8.01937 |  | 88.25 | 4.98007 |  | 75.5 | 4.96692 |  | 25 | 8.23124 |  | 132.25 | 11.5242 |  | 20.25 | 9.0543
| 66.75 | 0.889281 |  | 78.25 | 8.01039 |  | 125.75 | 4.97516 |  | 66.5 | 4.96492 |  | 71 | 8.22596 |  | 107.25 | 11.5224 |  | 12.25 | 9.04294
| 66.5 | 1.06936 |  | 78.5 | 7.99225 |  | 111 | 4.97417 |  | 100.25 | 4.93923 |  | 47.25 | 8.22382 |  | 86 | 11.4848 |  | 111.25 | 9.04049
| 66.25 | 0.885469 |  | 53.75 | 7.99191 |  | 17.75 | 4.95997 |  | 67.75 | 4.93331 |  | 167 | 8.20762 |  | 21.5 | 11.4779 |  | 159.25 | 9.03355
| 66 | 1.36445 |  | 76.5 | 7.99123 |  | 158 | 4.95327 |  | 65.75 | 4.90244 |  | 76.5 | 8.1987 |  | 62 | 11.4682 |  | 27.5 | 9.02205
| 65.75 | 0.758319 |  | 124.75 | 7.97564 |  | 95.25 | 4.94943 |  | 60.5 | 4.85758 |  | 27.75 | 8.18143 |  | 61.75 | 11.4572 |  | 27.25 | 9.00487
| 65.5 | 0.833109 |  | 46.5 | 7.9714 |  | 138.5 | 4.94112 |  | 145.5 | 4.8561 |  | 83.75 | 8.16966 |  | 46 | 11.4399 |  | 84 | 9.00396
| 65.25 | 1.10615 |  | 34.5 | 7.95767 |  | 77.75 | 4.92066 |  | 157.25 | 4.85025 |  | 132 | 8.1479 |  | 104.5 | 11.431 |  | 135.75 | 8.99842
| 65 | 1.30676 |  | 48.5 | 7.92817 |  | 92 | 4.91092 |  | 72.5 | 4.84618 |  | 162 | 8.13127 |  | 173.5 | 11.4289 |  | 117.25 | 8.99632
| 64.75 | 0.939798 |  | 154 | 7.90562 |  | 142.5 | 4.90538 |  | 38.5 | 4.84566 |  | 80.75 | 8.12656 |  | 97.5 | 11.4251 |  | 172.25 | 8.98195
| 64.5 | 0.550852 |  | 42.25 | 7.86528 |  | 15 | 4.87849 |  | 100.5 | 4.84522 |  | 150.5 | 8.12356 |  | 142.5 | 11.402 |  | 145 | 8.97753
| 64.25 | 0.710027 |  | 148.75 | 7.85917 |  | 96.25 | 4.87528 |  | 151.75 | 4.83959 |  | 37.25 | 8.1018 |  | 12.25 | 11.3572 |  | 94 | 8.97627
| 64 | 0.30024 |  | 88.75 | 7.84764 |  | 87 | 4.85687 |  | 142 | 4.83367 |  | 54.25 | 8.09581 |  | 23.5 | 11.3341 |  | 159.5 | 8.97059
| 63.75 | 0.672854 |  | 132.25 | 7.83934 |  | 111.5 | 4.85303 |  | 137.75 | 4.82745 |  | 130.25 | 8.07583 |  | 84 | 11.3333 |  | 8 | 8.96708
| 63.5 | 3.74502 |  | 22.25 | 7.82052 |  | 131.5 | 4.84919 |  | 134 | 4.82471 |  | 156.5 | 8.07426 |  | 38 | 11.3284 |  | 70 | 8.95776
| 63.25 | 0.623927 |  | 97.5 | 7.81594 |  | 158.5 | 4.84776 |  | 96 | 4.81235 |  | 168.25 | 8.06969 |  | 147.25 | 11.328 |  | 160 | 8.92214
| 63 | 1.23514 |  | 21.25 | 7.80594 |  | 110.25 | 4.84678 |  | 30.25 | 4.80628 |  | 23.5 | 8.06312 |  | 72 | 11.3267 |  | 65.75 | 8.91639
| 62.75 | 0.876446 |  | 149.5 | 7.78611 |  | 39 | 4.81962 |  | 38 | 4.80613 |  | 111 | 8.06213 |  | 168.5 | 11.3212 |  | 93 | 8.89683
| 62.5 | 0.783165 |  | 122.25 | 7.78221 |  | 114.5 | 4.8097 |  | 95.25 | 4.78836 |  | 92.25 | 8.05278 |  | 64.75 | 11.3106 |  | 159 | 8.88919
| 62.25 | 0.638097 |  | 107.75 | 7.76051 |  | 85.75 | 4.80568 |  | 68.75 | 4.77807 |  | 82 | 8.05242 |  | 40.75 | 11.3042 |  | 70.75 | 8.87755
| 62 | 1.18838 |  | 80.25 | 7.74796 |  | 97.5 | 4.79889 |  | 81.25 | 4.77282 |  | 121.25 | 8.05021 |  | 177.5 | 11.2738 |  | 60.5 | 8.87082
| 61.75 | 1.07502 |  | 166.25 | 7.74457 |  | 8.75 | 4.79586 |  | 50.5 | 4.76867 |  | 18 | 8.0455 |  | 75 | 11.2616 |  | 40.75 | 8.84187
| 61.5 | 1.59461 |  | 130 | 7.74152 |  | 130 | 4.79291 |  | 122.25 | 4.76082 |  | 27.5 | 8.02295 |  | 160.25 | 11.2376 |  | 99 | 8.82076
| 61.25 | 0.813475 |  | 73 | 7.74101 |  | 39.25 | 4.78317 |  | 125.75 | 4.72766 |  | 101 | 8.02167 |  | 114.75 | 11.1923 |  | 30.75 | 8.81277
| 61 | 0.59781 |  | 36.5 | 7.72118 |  | 74.25 | 4.77183 |  | 101.75 | 4.7241 |  | 86.5 | 8.01796 |  | 26 | 11.1803 |  | 131.5 | 8.81179
| 60.75 | 0.695349 |  | 37.25 | 7.72016 |  | 128.25 | 4.76057 |  | 156.5 | 4.71744 |  | 173.75 | 8.00854 |  | 29.5 | 11.1439 |  | 122.25 | 8.80891
| 60.5 | 0.511519 |  | 167 | 7.71118 |  | 164.25 | 4.75592 |  | 75.25 | 4.71618 |  | 126.25 | 7.98035 |  | 94.25 | 11.1306 |  | 123.25 | 8.79314
| 60.25 | 1.48722 |  | 144.75 | 7.70796 |  | 57.75 | 4.74699 |  | 77.75 | 4.71566 |  | 58.25 | 7.95595 |  | 126.25 | 11.1134 |  | 34 | 8.77792
| 60 | 0.821354 |  | 141 | 7.67642 |  | 112.25 | 4.73439 |  | 26 | 4.69775 |  | 165.5 | 7.95324 |  | 124.75 | 11.0871 |  | 103 | 8.76685
| 59.75 | 0.663069 |  | 129.25 | 7.67337 |  | 86 | 4.71215 |  | 78.75 | 4.68072 |  | 42 | 7.94111 |  | 112.75 | 11.0707 |  | 131 | 8.75689
| 59.5 | 0.935477 |  | 160 | 7.66151 |  | 148.75 | 4.71045 |  | 66.25 | 4.67769 |  | 53.5 | 7.93361 |  | 106 | 11.0626 |  | 69.75 | 8.73838
| 59.25 | 0.66129 |  | 61.25 | 7.66117 |  | 70.75 | 4.71027 |  | 137.25 | 4.67524 |  | 110.25 | 7.9334 |  | 127.25 | 10.9983 |  | 17.75 | 8.70571
| 59 | 1.50368 |  | 158 | 7.64693 |  | 109.5 | 4.70884 |  | 47.75 | 4.67162 |  | 17.75 | 7.92384 |  | 179 | 10.9542 |  | 133.5 | 8.70571
| 58.75 | 1.17923 |  | 107.25 | 7.64252 |  | 125.25 | 4.70536 |  | 114 | 4.66732 |  | 68.5 | 7.91014 |  | 65 | 10.9254 |  | 156.25 | 8.69674
| 58.5 | 1.71788 |  | 64 | 7.62641 |  | 19.75 | 4.68499 |  | 61.75 | 4.66421 |  | 75.5 | 7.89587 |  | 105.5 | 10.9229 |  | 42.75 | 8.68832
| 58.25 | 0.99095 |  | 146.75 | 7.62269 |  | 160.5 | 4.68115 |  | 144 | 4.65156 |  | 128 | 7.87282 |  | 14.5 | 10.8948 |  | 161 | 8.67325
| 58 | 1.37233 |  | 172.25 | 7.61658 |  | 66.5 | 4.6455 |  | 103.25 | 4.64386 |  | 65.25 | 7.86561 |  | 112 | 10.8864 |  | 117.75 | 8.65656
| 57.75 | 0.77052 |  | 107.5 | 7.6154 |  | 51 | 4.62853 |  | 117.25 | 4.64238 |  | 57.25 | 7.86047 |  | 20.75 | 10.8728 |  | 7.5 | 8.6506
| 57.5 | 1.25313 |  | 26 | 7.5998 |  | 62.5 | 4.62621 |  | 118.25 | 4.63904 |  | 18.75 | 7.83635 |  | 118 | 10.8608 |  | 152.5 | 8.63343
| 57.25 | 1.34152 |  | 168.5 | 7.59946 |  | 95 | 4.61861 |  | 35.75 | 4.62735 |  | 109.25 | 7.83343 |  | 52.75 | 10.8549 |  | 101.75 | 8.62635
| 57 | 0.881465 |  | 61.75 | 7.59709 |  | 80.75 | 4.6087 |  | 122 | 4.61906 |  | 124.75 | 7.83307 |  | 57.75 | 10.8282 |  | 9.25 | 8.6166
| 56.75 | 0.689185 |  | 154.5 | 7.58081 |  | 55.25 | 4.60736 |  | 58.75 | 4.60943 |  | 70.25 | 7.8096 |  | 68.75 | 10.795 |  | 152.75 | 8.61008
| 56.5 | 0.514252 |  | 111.5 | 7.55488 |  | 32.75 | 4.59226 |  | 146 | 4.58397 |  | 43.5 | 7.79996 |  | 15.5 | 10.7849 |  | 19.75 | 8.60454
| 56.25 | 2.56325 |  | 97.75 | 7.5225 |  | 133.75 | 4.59172 |  | 104.5 | 4.57723 |  | 27.25 | 7.78591 |  | 76.75 | 10.7817 |  | 25.75 | 8.56879
| 56 | 0.74523 |  | 12.25 | 7.50622 |  | 99.25 | 4.58404 |  | 84.75 | 4.56798 |  | 125 | 7.78583 |  | 31.75 | 10.752 |  | 102.75 | 8.55455
| 55.75 | 0.930457 |  | 68.75 | 7.5052 |  | 88.75 | 4.57091 |  | 130 | 4.56294 |  | 155.75 | 7.7797 |  | 131 | 10.7385 |  | 112.25 | 8.55196
| 55.5 | 1.21043 |  | 114.5 | 7.48978 |  | 20.75 | 4.55715 |  | 40 | 4.54984 |  | 65 | 7.77542 |  | 27.25 | 10.7042 |  | 102 | 8.5467
| 55.25 | 1.13278 |  | 154.25 | 7.4813 |  | 54.75 | 4.55197 |  | 94.5 | 4.53999 |  | 8.75 | 7.76778 |  | 113.5 | 10.6596 |  | 112 | 8.52265
| 55 | 1.29526 |  | 59.75 | 7.4774 |  | 91.5 | 4.5509 |  | 88 | 4.53326 |  | 62.75 | 7.76386 |  | 138.5 | 10.6583 |  | 49 | 8.52041
| 54.75 | 1.09745 |  | 110.75 | 7.47605 |  | 145.5 | 4.5316 |  | 59.25 | 4.52881 |  | 133.75 | 7.75729 |  | 28.75 | 10.6408 |  | 134.25 | 8.51796
| 54.5 | 1.24347 |  | 120.25 | 7.47554 |  | 40.75 | 4.53053 |  | 57.25 | 4.52778 |  | 168.5 | 7.74509 |  | 115 | 10.6382 |  | 139.25 | 8.51102
| 54.25 | 0.892522 |  | 30 | 7.44689 |  | 65 | 4.51713 |  | 62.25 | 4.52252 |  | 157.75 | 7.7346 |  | 1.25 | 10.6341 |  | 93.25 | 8.4965
| 54 | 1.07527 |  | 142.5 | 7.4418 |  | 97.75 | 4.51355 |  | 72 | 4.52015 |  | 167.25 | 7.73289 |  | 139.25 | 10.6204 |  | 125.25 | 8.49475
| 53.75 | 0.937637 |  | 73.75 | 7.42553 |  | 109 | 4.50542 |  | 64.75 | 4.51845 |  | 165.75 | 7.72639 |  | 53.75 | 10.5814 |  | 83.25 | 8.49033
| 53.5 | 1.2103 |  | 33.25 | 7.40976 |  | 105.25 | 4.50524 |  | 55.25 | 4.51327 |  | 52.75 | 7.71334 |  | 76.5 | 10.5455 |  | 99.25 | 8.47281
| 53.25 | 2.07499 |  | 115.25 | 7.4062 |  | 19 | 4.50221 |  | 120 | 4.51253 |  | 85.5 | 7.7107 |  | 170.75 | 10.5403 |  | 110.75 | 8.45472
| 53 | 0.993364 |  | 155.25 | 7.40552 |  | 110 | 4.50015 |  | 39.25 | 4.50424 |  | 77 | 7.71012 |  | 69.75 | 10.499 |  | 77.75 | 8.45324
| 52.75 | 1.29615 |  | 23.75 | 7.39773 |  | 77 | 4.48666 |  | 40.75 | 4.49232 |  | 151.25 | 7.68579 |  | 16.25 | 10.4791 |  | 103.25 | 8.44967
| 52.5 | 1.5845 |  | 65.5 | 7.39773 |  | 134.25 | 4.47317 |  | 72.25 | 4.47529 |  | 107.25 | 7.67138 |  | 117.5 | 10.4434 |  | 64 | 8.44665
| 52.25 | 1.66006 |  | 146 | 7.37501 |  | 118.75 | 4.4721 |  | 104.75 | 4.46419 |  | 133.5 | 7.67081 |  | 149.25 | 10.4167 |  | 74.25 | 8.4414
| 52 | 1.31451 |  | 132.75 | 7.36094 |  | 135.75 | 4.44941 |  | 110.75 | 4.46226 |  | 20.75 | 7.66346 |  | 123 | 10.3944 |  | 45.5 | 8.43389
| 51.75 | 1.91689 |  | 82.5 | 7.35636 |  | 70.25 | 4.43869 |  | 49 | 4.44316 |  | 129 | 7.66046 |  | 98.5 | 10.3715 |  | 157.25 | 8.42815
| 51.5 | 0.98504 |  | 119 | 7.33636 |  | 147.75 | 4.4378 |  | 41 | 4.43532 |  | 142.75 | 7.63442 |  | 127.5 | 10.3669 |  | 25.5 | 8.40704
| 51.25 | 2.18225 |  | 24.5 | 7.32568 |  | 60 | 4.42627 |  | 76.75 | 4.42717 |  | 45.75 | 7.62835 |  | 146 | 10.3651 |  | 103.5 | 8.39386
| 51 | 1.29538 |  | 140.75 | 7.3233 |  | 89 | 4.4118 |  | 154 | 4.41947 |  | 103.25 | 7.61622 |  | 12.75 | 10.3464 |  | 14.5 | 8.38951
| 50.75 | 1.74863 |  | 76.25 | 7.30839 |  | 147.5 | 4.40885 |  | 57.5 | 4.41059 |  | 146 | 7.60245 |  | 79 | 10.3374 |  | 82.25 | 8.38818
| 50.5 | 1.34831 |  | 11.5 | 7.30364 |  | 82.25 | 4.40876 |  | 111.25 | 4.38853 |  | 109.5 | 7.59474 |  | 56.75 | 10.3127 |  | 61.25 | 8.37304
| 50.25 | 1.8287 |  | 44 | 7.29347 |  | 117.25 | 4.39965 |  | 119 | 4.38734 |  | 138.5 | 7.57326 |  | 18 | 10.31 |  | 97.5 | 8.36224
| 50 | 1.30453 |  | 38 | 7.28465 |  | 57.25 | 4.37937 |  | 124.75 | 4.38061 |  | 13.75 | 7.57205 |  | 15.75 | 10.3053 |  | 85.25 | 8.34962
| 49.75 | 1.36458 |  | 58.25 | 7.28126 |  | 106.5 | 4.3741 |  | 116 | 4.37276 |  | 44.5 | 7.5545 |  | 135.75 | 10.3032 |  | 101 | 8.34738
| 49.5 | 1.86523 |  | 14.25 | 7.27923 |  | 46 | 4.35632 |  | 125.5 | 4.36477 |  | 100.75 | 7.55014 |  | 120.75 | 10.2964 |  | 71 | 8.34016
| 49.25 | 1.75505 |  | 11.75 | 7.24397 |  | 42.75 | 4.3171 |  | 92.75 | 4.35188 |  | 172.25 | 7.53701 |  | 94.75 | 10.2945 |  | 106.5 | 8.33511
| 49 | 1.62161 |  | 142.75 | 7.23922 |  | 78.25 | 4.31389 |  | 109.75 | 4.34581 |  | 173.5 | 7.53238 |  | 27 | 10.2924 |  | 175 | 8.32936
| 48.75 | 1.35054 |  | 91.75 | 7.23346 |  | 86.5 | 4.31281 |  | 27 | 4.34463 |  | 105.75 | 7.49185 |  | 70 | 10.2328 |  | 52.75 | 8.31947
| 48.5 | 1.367 |  | 118.75 | 7.22837 |  | 175.75 | 4.3087 |  | 143.75 | 4.341 |  | 157 | 7.48478 |  | 126.5 | 10.2251 |  | 177.5 | 8.30608
| 48.25 | 1.46568 |  | 115.5 | 7.22261 |  | 165.25 | 4.29923 |  | 55 | 4.32664 |  | 60 | 7.47165 |  | 99.75 | 10.1838 |  | 1 | 8.29886
| 48 | 2.1283 |  | 157 | 7.19379 |  | 121.25 | 4.29861 |  | 157 | 4.31102 |  | 5 | 7.47065 |  | 85 | 10.1831 |  | 6 | 8.29487
| 47.75 | 1.63572 |  | 136 | 7.17819 |  | 140.5 | 4.29781 |  | 87.75 | 4.31065 |  | 48.5 | 7.45881 |  | 96 | 10.1176 |  | 100.5 | 8.28617
| 47.5 | 1.45189 |  | 8 | 7.17056 |  | 70 | 4.27806 |  | 97.75 | 4.30739 |  | 130 | 7.45388 |  | 178.75 | 10.1122 |  | 63 | 8.27776
| 47.25 | 1.40036 |  | 104.25 | 7.16938 |  | 139.25 | 4.26957 |  | 167.75 | 4.30458 |  | 169 | 7.42206 |  | 4 | 10.1097 |  | 8.75 | 8.26149
| 47 | 0.870917 |  | 117.5 | 7.15276 |  | 106.25 | 4.26225 |  | 86 | 4.27756 |  | 84.25 | 7.41314 |  | 76.25 | 10.0898 |  | 88 | 8.26002
| 46.75 | 1.2917 |  | 136.75 | 7.1492 |  | 44.25 | 4.24483 |  | 134.25 | 4.25676 |  | 122.25 | 7.40001 |  | 1.75 | 10.0807 |  | 88.75 | 8.25694
| 46.5 | 1.07762 |  | 139 | 7.1492 |  | 104.5 | 4.24465 |  | 145.75 | 4.25446 |  | 74.75 | 7.39794 |  | 120.5 | 10.041 |  | 0.75 | 8.25049
| 46.25 | 0.899448 |  | 36 | 7.14717 |  | 91.25 | 4.23116 |  | 64.5 | 4.2441 |  | 158.5 | 7.38381 |  | 64.5 | 9.9823 |  | 115.75 | 8.24088
| 46 | 1.64722 |  | 145 | 7.14073 |  | 76.25 | 4.22071 |  | 94.75 | 4.21782 |  | 102.75 | 7.3771 |  | 67.25 | 9.96165 |  | 91.75 | 8.22861
| 45.75 | 1.58126 |  | 103.5 | 7.13954 |  | 72.25 | 4.21588 |  | 155.25 | 4.20893 |  | 91.5 | 7.36662 |  | 122.25 | 9.92524 |  | 160.5 | 8.20842
| 45.5 | 1.48449 |  | 170.75 | 7.12632 |  | 72.5 | 4.21115 |  | 88.75 | 4.20716 |  | 103.75 | 7.36662 |  | 65.75 | 9.91632 |  | 110 | 8.18143
| 45.25 | 0.216236 |  | 140.5 | 7.12021 |  | 102.25 | 4.20284 |  | 131.5 | 4.19657 |  | 51 | 7.33458 |  | 95.5 | 9.91469 |  | 163 | 8.17203
| 45 | 7.96757 |  | 85 | 7.10716 |  | 47.75 | 4.20088 |  | 37.5 | 4.19028 |  | 70 | 7.32644 |  | 34 | 9.84666 |  | 137.25 | 8.16509
| 44.75 | 0.671202 |  | 99.75 | 7.10394 |  | 25 | 4.19828 |  | 56.75 | 4.18732 |  | 62.5 | 7.32073 |  | 84.5 | 9.84296 |  | 52 | 8.16025
| 44.5 | 1.48423 |  | 62.75 | 7.10106 |  | 93.75 | 4.19373 |  | 133.75 | 4.18125 |  | 69.25 | 7.31139 |  | 17.5 | 9.8247 |  | 107.5 | 8.13067
| 44.25 | 0.987455 |  | 113.75 | 7.09326 |  | 60.5 | 4.18471 |  | 100.75 | 4.17458 |  | 16.25 | 7.28448 |  | 3.75 | 9.81514 |  | 69 | 8.12569
| 44 | 1.81243 |  | 129 | 7.07715 |  | 73.75 | 4.17184 |  | 115.75 | 4.16518 |  | 152.75 | 7.20435 |  | 81 | 9.8021 |  | 13.75 | 8.12436
| 43.75 | 1.72881 |  | 140 | 7.06563 |  | 81.25 | 4.16782 |  | 64 | 4.16341 |  | 164.75 | 7.19358 |  | 109 | 9.79949 |  | 38 | 8.11237
| 43.5 | 1.59632 |  | 20.75 | 7.06122 |  | 104.75 | 4.1336 |  | 106.75 | 4.162 |  | 46.5 | 7.19165 |  | 166.5 | 9.78786 |  | 70.5 | 8.10634
| 43.25 | 1.51778 |  | 30.75 | 7.05952 |  | 75.5 | 4.13155 |  | 69.75 | 4.1597 |  | 87.25 | 7.18865 |  | 105.75 | 9.77786 |  | 82 | 8.10543
| 43 | 1.82711 |  | 75.25 | 7.04596 |  | 127 | 4.12351 |  | 55.5 | 4.14912 |  | 61.25 | 7.12215 |  | 167.75 | 9.74677 |  | 136.25 | 8.09716
| 42.75 | 1.20769 |  | 51 | 7.02918 |  | 19.5 | 4.12271 |  | 46.25 | 4.12447 |  | 111.25 | 7.11216 |  | 11.75 | 9.74482 |  | 24.25 | 8.09393
| 42.5 | 1.49866 |  | 42.5 | 7.01087 |  | 159.75 | 4.11163 |  | 83.25 | 4.1107 |  | 161.25 | 7.0854 |  | 114.25 | 9.72895 |  | 68.75 | 8.0689
| 42.25 | 1.90527 |  | 95.5 | 7.00714 |  | 100.25 | 4.09957 |  | 86.25 | 4.09101 |  | 118.75 | 7.08362 |  | 117.75 | 9.72297 |  | 113.75 | 8.06582
| 42 | 1.43314 |  | 67.75 | 6.99019 |  | 136.5 | 4.09635 |  | 123.25 | 4.08693 |  | 64 | 7.08319 |  | 93.75 | 9.72189 |  | 142 | 8.06462
| 41.75 | 1.6375 |  | 101 | 6.97866 |  | 142 | 4.08241 |  | 51 | 4.06932 |  | 39 | 7.06749 |  | 71 | 9.71993 |  | 72 | 8.05607
| 41.5 | 1.75206 |  | 27.25 | 6.97425 |  | 110.5 | 4.04105 |  | 84 | 4.06539 |  | 91.75 | 7.0667 |  | 52 | 9.71167 |  | 162.75 | 8.02039
| 41.25 | 1.86314 |  | 165.25 | 6.96493 |  | 48.5 | 4.02452 |  | 158 | 4.06317 |  | 113.5 | 7.06378 |  | 124.25 | 9.70743 |  | 166.5 | 7.97047
| 41 | 0.753173 |  | 173 | 6.90644 |  | 77.25 | 4.01175 |  | 98.75 | 4.05836 |  | 113.75 | 7.06342 |  | 32.75 | 9.68787 |  | 162.5 | 7.9643
| 40.75 | 1.16919 |  | 64.25 | 6.89627 |  | 145.75 | 4.01014 |  | 79.75 | 4.05754 |  | 9.75 | 7.05093 |  | 106.25 | 9.67167 |  | 138.5 | 7.95294
| 40.5 | 2.30412 |  | 114.75 | 6.88525 |  | 124.5 | 4.00094 |  | 113.75 | 4.04466 |  | 136.25 | 7.04872 |  | 69.25 | 9.67069 |  | 86.75 | 7.9528
| 40.25 | 1.81732 |  | 62.5 | 6.84219 |  | 52.75 | 3.99728 |  | 93 | 4.04111 |  | 72 | 7.03581 |  | 83.5 | 9.61168 |  | 166.75 | 7.93709
| 40 | 1.77615 |  | 70.5 | 6.84084 |  | 33.25 | 3.96762 |  | 95 | 4.03726 |  | 65.75 | 7.02889 |  | 123.25 | 9.60288 |  | 23 | 7.9359
| 39.75 | 2.76653 |  | 59.5 | 6.82304 |  | 122.75 | 3.95984 |  | 73.5 | 4.0098 |  | 162.5 | 6.97337 |  | 130 | 9.60125 |  | 109 | 7.91978
| 39.5 | 1.90863 |  | 39.25 | 6.77591 |  | 162 | 3.95297 |  | 85.75 | 3.96168 |  | 10.75 | 6.96702 |  | 102.25 | 9.58788 |  | 19.25 | 7.91445
| 39.25 | 2.00204 |  | 162.5 | 6.77269 |  | 135.5 | 3.94644 |  | 102.5 | 3.94761 |  | 22 | 6.94626 |  | 45.75 | 9.57842 |  | 46.25 | 7.90477
| 39 | 1.71591 |  | 137.5 | 6.74929 |  | 162.25 | 3.94135 |  | 80.25 | 3.9445 |  | 67.75 | 6.94504 |  | 3.5 | 9.56538 |  | 28.75 | 7.89797
| 38.75 | 3.54346 |  | 91.25 | 6.72573 |  | 137.5 | 3.93483 |  | 57.75 | 3.94198 |  | 131.5 | 6.94083 |  | 61.25 | 9.55255 |  | 72.75 | 7.89194
| 38.5 | 1.02151 |  | 50 | 6.70437 |  | 32.25 | 3.93412 |  | 102.75 | 3.92659 |  | 44 | 6.92399 |  | 82.5 | 9.54701 |  | 1.25 | 7.88577
| 38.25 | 1.57618 |  | 108.75 | 6.67046 |  | 146.75 | 3.92304 |  | 26.75 | 3.92437 |  | 59.75 | 6.92285 |  | 31.25 | 9.53527 |  | 80.75 | 7.88024
| 38 | 1.51931 |  | 126.25 | 6.65402 |  | 119.25 | 3.91955 |  | 52.25 | 3.91222 |  | 98.5 | 6.92214 |  | 10.75 | 9.52886 |  | 173 | 7.86769
| 37.75 | 1.38428 |  | 41.5 | 6.6274 |  | 36.25 | 3.87873 |  | 69 | 3.90793 |  | 32.75 | 6.91079 |  | 11 | 9.51984 |  | 17.5 | 7.86719
| 37.5 | 2.28563 |  | 103.25 | 6.61435 |  | 136.25 | 3.8781 |  | 70.25 | 3.89039 |  | 1.5 | 6.90201 |  | 92.25 | 9.51462 |  | 89.25 | 7.84904
| 37.25 | 1.32912 |  | 36.25 | 6.60757 |  | 96.5 | 3.8764 |  | 45.75 | 3.87847 |  | 130.75 | 6.88482 |  | 56 | 9.46093 |  | 115.5 | 7.84069
| 37 | 1.45818 |  | 120.75 | 6.59808 |  | 55.75 | 3.87051 |  | 33.25 | 3.86003 |  | 34.25 | 6.87547 |  | 59.25 | 9.45104 |  | 128 | 7.80599
| 36.75 | 2.72084 |  | 113 | 6.57502 |  | 79 | 3.86122 |  | 87.5 | 3.85841 |  | 107.5 | 6.87511 |  | 17.25 | 9.448 |  | 3.25 | 7.80171
| 36.5 | 2.90899 |  | 154.75 | 6.54434 |  | 107.25 | 3.86032 |  | 153.75 | 3.85271 |  | 104.75 | 6.87269 |  | 105.25 | 9.44463 |  | 124.25 | 7.73181
| 36.25 | 2.64357 |  | 133.75 | 6.54417 |  | 58.75 | 3.85541 |  | 135.5 | 3.85167 |  | 96.75 | 6.86848 |  | 165.25 | 9.39485 |  | 157 | 7.68659
| 36 | 2.281 |  | 134.25 | 6.53332 |  | 50.75 | 3.85023 |  | 85.25 | 3.83679 |  | 30.75 | 6.86163 |  | 172 | 9.3892 |  | 118.75 | 7.68365
| 35.75 | 1.93405 |  | 21.5 | 6.51331 |  | 98.5 | 3.8413 |  | 103.5 | 3.81628 |  | 140 | 6.83851 |  | 161.25 | 9.38714 |  | 84.5 | 7.66374
| 35.5 | 2.15219 |  | 77.75 | 6.50552 |  | 111.25 | 3.83799 |  | 73.25 | 3.80688 |  | 34 | 6.83751 |  | 153 | 9.38485 |  | 167.75 | 7.62679
| 35.25 | 1.96404 |  | 117.75 | 6.47602 |  | 59.5 | 3.83594 |  | 108.75 | 3.80666 |  | 95.25 | 6.81025 |  | 121.25 | 9.38409 |  | 1.75 | 7.62216
| 35 | 1.88824 |  | 70.75 | 6.46568 |  | 140 | 3.82664 |  | 113 | 3.78697 |  | 115.75 | 6.79205 |  | 96.5 | 9.37159 |  | 103.75 | 7.61101
| 34.75 | 2.17609 |  | 131 | 6.4633 |  | 113.25 | 3.80333 |  | 77 | 3.78445 |  | 78.5 | 6.78042 |  | 109.5 | 9.35899 |  | 152.25 | 7.60891
| 34.5 | 2.22819 |  | 149.75 | 6.45924 |  | 94.25 | 3.79421 |  | 146.5 | 3.77416 |  | 8 | 6.73946 |  | 99.25 | 9.34084 |  | 89 | 7.59937
| 34.25 | 2.06431 |  | 165.75 | 6.45381 |  | 126.5 | 3.78725 |  | 136.25 | 3.75706 |  | 44.25 | 6.7309 |  | 162.75 | 9.31682 |  | 165.25 | 7.58542
| 34 | 1.59098 |  | 51.5 | 6.45296 |  | 18.75 | 3.7717 |  | 49.25 | 3.75499 |  | 82.5 | 6.7299 |  | 87 | 9.3028 |  | 136.5 | 7.57287
| 33.75 | 3.60402 |  | 129.5 | 6.42177 |  | 34.25 | 3.75401 |  | 85.5 | 3.75284 |  | 38.5 | 6.71249 |  | 94 | 9.29704 |  | 168.25 | 7.55114
| 33.5 | 2.11909 |  | 69.25 | 6.41821 |  | 105 | 3.74883 |  | 74.5 | 3.74144 |  | 68 | 6.70757 |  | 79.25 | 9.25965 |  | 154.75 | 7.54932
| 33.25 | 2.11972 |  | 125.75 | 6.40194 |  | 95.75 | 3.74776 |  | 132.75 | 3.72649 |  | 171.5 | 6.69622 |  | 121.75 | 9.22237 |  | 88.5 | 7.45943
| 33 | 2.87607 |  | 145.5 | 6.39566 |  | 75 | 3.73829 |  | 128 | 3.72463 |  | 99.25 | 6.69508 |  | 101 | 9.20639 |  | 79.25 | 7.45081
| 32.75 | 2.0525 |  | 37 | 6.37397 |  | 50 | 3.72489 |  | 45.5 | 3.71427 |  | 124.25 | 6.68873 |  | 121.5 | 9.18422 |  | 73.75 | 7.41835
| 32.5 | 3.13285 |  | 103.75 | 6.36362 |  | 168.5 | 3.70926 |  | 87.25 | 3.7099 |  | 63 | 6.67767 |  | 119.75 | 9.17303 |  | 1.5 | 7.40328
| 32.25 | 2.04862 |  | 109.5 | 6.35905 |  | 71 | 3.70336 |  | 130.75 | 3.66889 |  | 0.5 | 6.65084 |  | 97.75 | 9.15509 |  | 19 | 7.3908
| 32 | 2.87671 |  | 117 | 6.35532 |  | 96 | 3.70256 |  | 74.75 | 3.62773 |  | 128.5 | 6.62922 |  | 62.75 | 9.13096 |  | 143 | 7.38953
| 31.75 | 1.55673 |  | 52 | 6.32752 |  | 134.5 | 3.69425 |  | 82.5 | 3.6261 |  | 119.5 | 6.61588 |  | 4.25 | 9.13086 |  | 10 | 7.37579
| 31.5 | 1.37138 |  | 150.75 | 6.32446 |  | 102.75 | 3.67843 |  | 109 | 3.62307 |  | 40 | 6.61045 |  | 120 | 9.07412 |  | 96.5 | 7.37011
| 31.25 | 2.13237 |  | 147.75 | 6.28174 |  | 42.5 | 3.67433 |  | 34 | 3.62196 |  | 86 | 6.55165 |  | 37 | 9.06651 |  | 14.25 | 7.34396
| 31 | 3.48488 |  | 80.75 | 6.26615 |  | 121.75 | 3.66584 |  | 47.5 | 3.60397 |  | 55.75 | 6.54059 |  | 51.5 | 9.06195 |  | 68 | 7.33863
| 30.75 | 2.50009 |  | 157.25 | 6.25987 |  | 67.75 | 3.65664 |  | 161.25 | 3.59168 |  | 97.75 | 6.51976 |  | 88.25 | 9.02467 |  | 148.25 | 7.33576
| 30.5 | 2.35782 |  | 127.5 | 6.24123 |  | 70.5 | 3.64163 |  | 119.5 | 3.58006 |  | 112.75 | 6.51562 |  | 30.75 | 9.01739 |  | 163.5 | 7.30821
| 30.25 | 1.91677 |  | 70.25 | 6.2002 |  | 83.25 | 3.63841 |  | 92.5 | 3.57584 |  | 80 | 6.51105 |  | 50 | 8.99446 |  | 38.5 | 7.30624
| 30 | 2.46787 |  | 115 | 6.19546 |  | 22 | 3.62331 |  | 141.5 | 3.56562 |  | 121.75 | 6.49778 |  | 125.25 | 8.99217 |  | 164.25 | 7.27596
| 29.75 | 3.28643 |  | 160.5 | 6.19156 |  | 161.75 | 3.62072 |  | 81 | 3.56118 |  | 172 | 6.47566 |  | 17.75 | 8.98054 |  | 169.25 | 7.26979
| 29.5 | 2.67909 |  | 18.25 | 6.1824 |  | 63.75 | 3.61099 |  | 92.25 | 3.55807 |  | 102.25 | 6.47145 |  | 1.5 | 8.97468 |  | 108 | 7.25983
| 29.25 | 2.4666 |  | 153 | 6.18138 |  | 95.5 | 3.60134 |  | 83.5 | 3.55711 |  | 157.25 | 6.45625 |  | 93.5 | 8.93479 |  | 106.25 | 7.25086
| 29 | 3.98235 |  | 23 | 6.1746 |  | 141.5 | 3.57141 |  | 50 | 3.53838 |  | 98 | 6.43099 |  | 81.5 | 8.91479 |  | 56 | 7.23277
| 28.75 | 2.39556 |  | 39 | 6.17426 |  | 63 | 3.55819 |  | 97.5 | 3.51535 |  | 114.25 | 6.42493 |  | 134 | 8.86566 |  | 57.75 | 7.21195
| 28.5 | 2.63353 |  | 90.5 | 6.16867 |  | 92.25 | 3.52763 |  | 124.25 | 3.51336 |  | 112.25 | 6.40523 |  | 66.5 | 8.82241 |  | 17.25 | 7.20788
| 28.25 | 2.43165 |  | 19.25 | 6.16782 |  | 82 | 3.52245 |  | 110.25 | 3.46035 |  | 78.25 | 6.3971 |  | 112.25 | 8.80415 |  | 167.25 | 7.20514
| 28 | 2.2545 |  | 138.75 | 6.1351 |  | 107.5 | 3.52093 |  | 139.25 | 3.45894 |  | 52 | 6.3951 |  | 168.25 | 8.78535 |  | 154 | 7.18488
| 27.75 | 2.50041 |  | 62.25 | 6.13409 |  | 114.75 | 3.50048 |  | 117.75 | 3.4568 |  | 116 | 6.39439 |  | 79.75 | 8.76926 |  | 68.5 | 7.17626
| 27.5 | 1.89116 |  | 74.25 | 6.13409 |  | 56.75 | 3.49744 |  | 95.75 | 3.44406 |  | 11.75 | 6.37883 |  | 130.75 | 8.74937 |  | 22.75 | 7.17128
| 27.25 | 2.3181 |  | 150.5 | 6.12409 |  | 107.75 | 3.49628 |  | 89.25 | 3.41149 |  | 120.75 | 6.3749 |  | 77.25 | 8.74361 |  | 86.5 | 7.15628
| 27 | 2.5412 |  | 65.75 | 6.11408 |  | 115 | 3.4961 |  | 62.5 | 3.40616 |  | 170.75 | 6.35885 |  | 175 | 8.70503 |  | 33.25 | 7.14366
| 26.75 | 1.91689 |  | 47.25 | 6.05628 |  | 37 | 3.49467 |  | 119.25 | 3.40609 |  | 104.25 | 6.34758 |  | 134.25 | 8.69568 |  | 67 | 7.13994
| 26.5 | 12.055 |  | 67 | 6.04865 |  | 53.75 | 3.47475 |  | 108 | 3.40594 |  | 66.25 | 6.34172 |  | 143 | 8.69199 |  | 113.5 | 7.1295
| 26.25 | 2.73399 |  | 55.75 | 6.01525 |  | 115.5 | 3.4651 |  | 86.5 | 3.39113 |  | 94.25 | 6.3398 |  | 73.5 | 8.66666 |  | 37 | 7.12129
| 26 | 2.85733 |  | 99.25 | 6.00491 |  | 31.25 | 3.44661 |  | 106.5 | 3.38884 |  | 89.25 | 6.33801 |  | 179.25 | 8.64971 |  | 100.25 | 7.08035
| 25.75 | 2.23868 |  | 31.75 | 5.99287 |  | 93.5 | 3.44446 |  | 62.75 | 3.37995 |  | 7 | 6.32453 |  | 118.75 | 8.52439 |  | 59.25 | 7.07656
| 25.5 | 2.33005 |  | 139.25 | 5.97575 |  | 41 | 3.40069 |  | 91.5 | 3.37648 |  | 87.75 | 6.28821 |  | 44.5 | 8.4995 |  | 130 | 7.05791
| 25.25 | 2.93212 |  | 118.25 | 5.97321 |  | 123 | 3.39131 |  | 91.75 | 3.36922 |  | 11.5 | 6.27772 |  | 142 | 8.47092 |  | 126 | 7.0413
| 25 | 2.74943 |  | 112.75 | 5.94846 |  | 76.75 | 3.3704 |  | 161.75 | 3.3291 |  | 175.75 | 6.26594 |  | 89 | 8.46657 |  | 80 | 7.00975
| 24.75 | 3.51474 |  | 112 | 5.91015 |  | 172 | 3.35379 |  | 99.75 | 3.3114 |  | 79 | 6.25931 |  | 67 | 8.43929 |  | 97.75 | 7.00919
| 24.5 | 3.15871 |  | 26.25 | 5.89997 |  | 99.75 | 3.35361 |  | 134.5 | 3.29756 |  | 53 | 6.25924 |  | 92 | 8.43038 |  | 6.5 | 6.96046
| 24.25 | 2.45466 |  | 124.25 | 5.8993 |  | 41.5 | 3.35137 |  | 69.25 | 3.28734 |  | 166.25 | 6.24411 |  | 62.5 | 8.42006 |  | 119.5 | 6.94356
| 24 | 3.67029 |  | 21 | 5.88285 |  | 88.5 | 3.34003 |  | 153.25 | 3.26439 |  | 97 | 6.23319 |  | 153.75 | 8.41538 |  | 11 | 6.93943
| 23.75 | 2.63836 |  | 151.25 | 5.8681 |  | 73.5 | 3.32779 |  | 101 | 3.25677 |  | 25.25 | 6.21635 |  | 98.75 | 8.34604 |  | 69.25 | 6.93845
| 23.5 | 2.47645 |  | 122.5 | 5.86522 |  | 115.75 | 3.31734 |  | 111.5 | 3.25536 |  | 75.25 | 6.20401 |  | 132 | 8.33854 |  | 7.75 | 6.9186
| 23.25 | 3.34057 |  | 138.5 | 5.85708 |  | 39.5 | 3.31528 |  | 87 | 3.25188 |  | 83.25 | 6.18474 |  | 77.75 | 8.31365 |  | 102.25 | 6.90031
| 23 | 3.20936 |  | 130.25 | 5.85047 |  | 83.5 | 3.30813 |  | 102.25 | 3.22553 |  | 9.25 | 6.1679 |  | 102.75 | 8.29083 |  | 78.25 | 6.875
| 22.75 | 3.039 |  | 68 | 5.82487 |  | 123.25 | 3.30242 |  | 76.25 | 3.21568 |  | 95.75 | 6.1664 |  | 48.5 | 8.22344 |  | 100.75 | 6.84078
| 22.5 | 3.71471 |  | 142 | 5.82386 |  | 124 | 3.30233 |  | 117 | 3.21117 |  | 167.75 | 6.15891 |  | 164.5 | 8.20486 |  | 111.5 | 6.81877
| 22.25 | 2.94445 |  | 9.25 | 5.81029 |  | 122.25 | 3.29563 |  | 91.25 | 3.20761 |  | 111.5 | 6.15341 |  | 100.75 | 8.18627 |  | 83 | 6.81288
| 22 | 2.87518 |  | 23.5 | 5.74791 |  | 68 | 3.28786 |  | 85 | 3.19592 |  | 1 | 6.12616 |  | 82 | 8.10487 |  | 162 | 6.79612
| 21.75 | 4.10887 |  | 34 | 5.71604 |  | 62.75 | 3.24846 |  | 71.25 | 3.15579 |  | 97.5 | 6.11802 |  | 157 | 8.07694 |  | 134.5 | 6.79178
| 21.5 | 3.30791 |  | 122 | 5.70231 |  | 83 | 3.23631 |  | 97 | 3.1538 |  | 105.5 | 6.10083 |  | 134.5 | 8.07052 |  | 133.75 | 6.71599
| 21.25 | 3.60135 |  | 152.25 | 5.65891 |  | 65.75 | 3.22434 |  | 67 | 3.1324 |  | 70.75 | 6.09769 |  | 8 | 8.06748 |  | 104.75 | 6.69187
| 21 | 3.56494 |  | 60.5 | 5.61602 |  | 58.25 | 3.21254 |  | 79.5 | 3.12803 |  | 58.75 | 6.07121 |  | 95 | 8.02553 |  | 162.25 | 6.66957
| 20.75 | 3.19258 |  | 136.5 | 5.61585 |  | 165.75 | 3.16127 |  | 107.75 | 3.11863 |  | 141.5 | 6.04267 |  | 108.75 | 7.98227 |  | 113 | 6.65555
| 20.5 | 4.43891 |  | 130.75 | 5.61178 |  | 113.75 | 3.1585 |  | 68 | 3.11626 |  | 85 | 5.97838 |  | 124 | 7.88945 |  | 105.5 | 6.64314
| 20.25 | 3.60434 |  | 101.5 | 5.60483 |  | 120.75 | 3.13813 |  | 101.5 | 3.11263 |  | 110.75 | 5.93956 |  | 80.75 | 7.85098 |  | 91 | 6.63136
| 20 | 3.82699 |  | 98 | 5.60195 |  | 52 | 3.13375 |  | 63.75 | 3.09331 |  | 124 | 5.93621 |  | 166.25 | 7.8174 |  | 49.25 | 6.61545
| 19.75 | 3.74121 |  | 123 | 5.58194 |  | 87.75 | 3.11856 |  | 112.25 | 3.09109 |  | 84 | 5.93164 |  | 173 | 7.81337 |  | 101.5 | 6.61236
| 19.5 | 4.22153 |  | 66.5 | 5.5416 |  | 94.75 | 3.11776 |  | 138.5 | 3.07643 |  | 93.5 | 5.92094 |  | 75.75 | 7.81022 |  | 0.5 | 6.58011
| 19.25 | 3.42496 |  | 119.25 | 5.53889 |  | 72 | 3.10722 |  | 67.25 | 3.07414 |  | 88.5 | 5.9021 |  | 80.25 | 7.8049 |  | 115.25 | 6.56188
| 19 | 3.5875 |  | 155 | 5.42005 |  | 113.5 | 3.08006 |  | 107 | 3.06489 |  | 14.25 | 5.8585 |  | 119.5 | 7.75849 |  | 121.25 | 6.53686
| 18.75 | 3.38708 |  | 56.75 | 5.38123 |  | 146.5 | 3.03262 |  | 117.5 | 3.06274 |  | 73.75 | 5.8291 |  | 18.75 | 7.74588 |  | 151.25 | 6.49949
| 18.5 | 8.49427 |  | 44.25 | 5.36529 |  | 101 | 3.02583 |  | 73.75 | 2.9856 |  | 142 | 5.81697 |  | 72.75 | 7.74382 |  | 114.25 | 6.49808
| 18.25 | 3.35538 |  | 158.5 | 5.34834 |  | 18.25 | 3.01654 |  | 81.5 | 2.98183 |  | 152.5 | 5.8159 |  | 68 | 7.69154 |  | 120.75 | 6.4943
| 18 | 3.63503 |  | 46.25 | 5.31477 |  | 62.25 | 3.0144 |  | 107.5 | 2.96539 |  | 76.25 | 5.80156 |  | 22 | 7.64698 |  | 10.75 | 6.44704
| 17.75 | 3.87687 |  | 94.25 | 5.29969 |  | 91.75 | 2.98849 |  | 103.75 | 2.95917 |  | 59.25 | 5.79385 |  | 73.75 | 7.62383 |  | 161.25 | 6.42587
| 17.5 | 4.532 |  | 116.25 | 5.29375 |  | 114.25 | 2.96008 |  | 65.25 | 2.95791 |  | 84.5 | 5.78671 |  | 88.5 | 7.61111 |  | 7 | 6.38535
| 17.25 | 5.58827 |  | 116 | 5.27782 |  | 105.5 | 2.93364 |  | 68.5 | 2.95406 |  | 64.25 | 5.76095 |  | 72.25 | 7.59655 |  | 136 | 6.38514
| 17 | 4.85835 |  | 161.75 | 5.27188 |  | 59.25 | 2.92765 |  | 120.5 | 2.94629 |  | 38 | 5.73955 |  | 107.75 | 7.55318 |  | 44.5 | 6.35941
| 16.75 | 4.75395 |  | 75.75 | 5.25612 |  | 124.25 | 2.92488 |  | 98.5 | 2.93504 |  | 139.25 | 5.73605 |  | 98 | 7.50536 |  | 53 | 6.18315
| 16.5 | 4.97483 |  | 89.5 | 5.20628 |  | 46.5 | 2.91809 |  | 106.25 | 2.92238 |  | 134.5 | 5.7337 |  | 64 | 7.40776 |  | 175.75 | 6.18196
| 16.25 | 3.61247 |  | 27 | 5.20119 |  | 112 | 2.90246 |  | 120.25 | 2.91224 |  | 72.5 | 5.68896 |  | 103.5 | 7.39668 |  | 117 | 6.17488
| 16 | 5.66439 |  | 85.75 | 5.19763 |  | 38.5 | 2.86556 |  | 80.75 | 2.89543 |  | 131 | 5.65321 |  | 11.5 | 7.35755 |  | 40 | 6.16184
| 15.75 | 4.90569 |  | 102.75 | 5.19068 |  | 26.25 | 2.84055 |  | 70.5 | 2.89514 |  | 60.5 | 5.63951 |  | 38.5 | 7.34483 |  | 66.5 | 6.15784
| 15.5 | 5.4345 |  | 79.25 | 5.15762 |  | 112.75 | 2.82616 |  | 82 | 2.88788 |  | 91 | 5.6358 |  | 135.5 | 7.34299 |  | 85.75 | 6.12307
| 15.25 | 5.11151 |  | 90.25 | 5.12304 |  | 89.25 | 2.81232 |  | 99.25 | 2.87841 |  | 153 | 5.62802 |  | 86.5 | 7.24093 |  | 155.75 | 6.07798
| 15 | 5.18693 |  | 144.25 | 5.10168 |  | 56 | 2.81169 |  | 82.25 | 2.87433 |  | 31.25 | 5.62152 |  | 68.5 | 7.12692 |  | 165.75 | 6.06985
| 14.75 | 6.02671 |  | 26.75 | 5.08066 |  | 45.5 | 2.80937 |  | 52 | 2.86745 |  | 26.25 | 5.59883 |  | 14.25 | 7.10018 |  | 85 | 6.04749
| 14.5 | 5.20905 |  | 121.5 | 5.05998 |  | 51.5 | 2.80847 |  | 94 | 2.86456 |  | 91.25 | 5.59684 |  | 78.5 | 7.08725 |  | 26.25 | 6.04377
| 14.25 | 3.97975 |  | 122.75 | 5.03014 |  | 105.75 | 2.79275 |  | 135.75 | 2.86168 |  | 101.5 | 5.55038 |  | 70.5 | 7.06801 |  | 166.25 | 6.04174
| 14 | 8.72195 |  | 40.75 | 4.95352 |  | 64 | 2.78221 |  | 44.5 | 2.84976 |  | 93 | 5.52127 |  | 91.75 | 7.02552 |  | 18.75 | 6.03977
| 13.75 | 4.28901 |  | 135.5 | 4.92368 |  | 128 | 2.75952 |  | 128.5 | 2.83747 |  | 56 | 5.46097 |  | 83 | 7.01128 |  | 154.5 | 5.97261
| 13.5 | 5.85585 |  | 120.5 | 4.89673 |  | 21.5 | 2.75639 |  | 121.75 | 2.83421 |  | 67.25 | 5.44506 |  | 45.5 | 7.00997 |  | 75.75 | 5.96833
| 13.25 | 5.71707 |  | 18.75 | 4.85248 |  | 45.75 | 2.74522 |  | 112.75 | 2.82244 |  | 158 | 5.37834 |  | 141.5 | 6.99976 |  | 95 | 5.95158
| 13 | 4.67808 |  | 112.25 | 4.81654 |  | 71.25 | 2.73156 |  | 104.25 | 2.82066 |  | 109 | 5.36842 |  | 81.25 | 6.99041 |  | 141.5 | 5.94583
| 12.75 | 3.95681 |  | 145.75 | 4.80705 |  | 78.5 | 2.65097 |  | 37 | 2.81637 |  | 96.5 | 5.33745 |  | 127 | 6.989 |  | 15.25 | 5.91862
| 12.5 | 6.19606 |  | 150 | 4.77619 |  | 34 | 2.63186 |  | 70.75 | 2.79971 |  | 90.75 | 5.29607 |  | 88.75 | 6.97324 |  | 97 | 5.80449
| 12.25 | 5.60638 |  | 145.25 | 4.77331 |  | 49.25 | 2.61828 |  | 77.25 | 2.77343 |  | 127 | 5.24469 |  | 131.5 | 6.97313 |  | 78.5 | 5.79818
| 12 | 5.86913 |  | 44.5 | 4.7528 |  | 69 | 2.58424 |  | 70 | 2.76914 |  | 37 | 5.22842 |  | 33.5 | 6.90042 |  | 112.75 | 5.77742
| 11.75 | 6.34379 |  | 118 | 4.73856 |  | 93 | 2.56101 |  | 75.75 | 2.74049 |  | 85.75 | 5.22107 |  | 133.5 | 6.87977 |  | 146.5 | 5.77385
| 11.5 | 5.31802 |  | 71.25 | 4.73246 |  | 100 | 2.53421 |  | 109.5 | 2.71954 |  | 71.25 | 5.12938 |  | 56.5 | 6.86412 |  | 98 | 5.76908
| 11.25 | 9.22126 |  | 59.25 | 4.73076 |  | 67 | 2.52519 |  | 78.5 | 2.70518 |  | 112 | 5.12481 |  | 158 | 6.81869 |  | 96 | 5.76424
| 11 | 4.92628 |  | 45.75 | 4.72178 |  | 117 | 2.49035 |  | 143 | 2.67986 |  | 75.75 | 5.12431 |  | 93 | 6.77011 |  | 168.5 | 5.74244
| 10.75 | 5.8413 |  | 143 | 4.69974 |  | 76.5 | 2.45131 |  | 51.5 | 2.66113 |  | 87 | 5.12267 |  | 82.25 | 6.74456 |  | 123.5 | 5.71874
| 10.5 | 6.83441 |  | 63.75 | 4.6755 |  | 67.25 | 2.42192 |  | 71 | 2.65573 |  | 67 | 5.07986 |  | 85.75 | 6.71978 |  | 178.5 | 5.70205
| 10.25 | 5.97277 |  | 137.25 | 4.66939 |  | 110.75 | 2.39842 |  | 112 | 2.6062 |  | 18.25 | 5.07601 |  | 63 | 6.71261 |  | 108.75 | 5.68312
| 10 | 6.09153 |  | 128.5 | 4.48868 |  | 108.75 | 2.38439 |  | 105.5 | 2.60035 |  | 66.5 | 5.07386 |  | 104.25 | 6.63697 |  | 27 | 5.65354
| 9.75 | 7.62094 |  | 127.25 | 4.42528 |  | 101.5 | 2.30435 |  | 88.5 | 2.55134 |  | 51.5 | 5.0379 |  | 0.5 | 6.63686 |  | 91.25 | 5.6386
| 9.5 | 10.0626 |  | 123.25 | 4.31848 |  | 91 | 2.2846 |  | 74.25 | 2.54557 |  | 89 | 4.95142 |  | 73 | 6.58273 |  | 105.75 | 5.63643
| 9.25 | 6.42004 |  | 131.5 | 4.31492 |  | 75.25 | 2.27916 |  | 127 | 2.54076 |  | 135.5 | 4.86779 |  | 26.25 | 6.51448 |  | 89.5 | 5.63356
| 9 | 8.77272 |  | 63 | 4.31119 |  | 80.25 | 2.26066 |  | 79 | 2.52055 |  | 0.75 | 4.82412 |  | 103.75 | 6.46633 |  | 83.5 | 5.62143
| 8.75 | 6.77817 |  | 147.25 | 4.29237 |  | 103.75 | 2.24833 |  | 61.25 | 2.50093 |  | 108.75 | 4.7813 |  | 91.5 | 6.22494 |  | 94.25 | 5.58721
| 8.5 | 8.12185 |  | 56 | 4.21252 |  | 79.25 | 2.24065 |  | 80 | 2.49316 |  | 93.75 | 4.72194 |  | 153.25 | 6.09734 |  | 153 | 5.58532
| 8.25 | 10.716 |  | 68.5 | 4.19371 |  | 128.5 | 2.22305 |  | 120.75 | 2.44548 |  | 173 | 4.67455 |  | 101.5 | 6.07148 |  | 63.75 | 5.53337
| 8 | 7.79606 |  | 121.75 | 4.15709 |  | 53 | 2.169 |  | 90.75 | 2.41602 |  | 45.5 | 4.67106 |  | 116.25 | 6.04322 |  | 135.5 | 5.47167
| 7.75 | 6.83472 |  | 100.75 | 4.15116 |  | 120 | 2.10638 |  | 103 | 2.37575 |  | 117 | 4.58564 |  | 165.75 | 6.00311 |  | 11.5 | 5.45779
| 7.5 | 7.89602 |  | 153.25 | 4.13573 |  | 80 | 2.10093 |  | 123.5 | 2.34799 |  | 63.25 | 4.50829 |  | 101.75 | 5.96366 |  | 128.5 | 5.44019
| 7.25 | 13.4638 |  | 45.5 | 4.1264 |  | 116 | 2.05278 |  | 90.5 | 2.33622 |  | 88.75 | 4.41032 |  | 91.25 | 5.96116 |  | 18 | 5.26891
| 7 | 7.47981 |  | 153.75 | 4.06487 |  | 92.5 | 2.02303 |  | 78.25 | 2.32963 |  | 146.5 | 4.40419 |  | 91 | 5.70727 |  | 172 | 5.20399
| 6.75 | 10.0952 |  | 97 | 4.05876 |  | 44.5 | 2.01293 |  | 84.5 | 2.32763 |  | 179.5 | 4.3872 |  | 161.75 | 5.54446 |  | 71.25 | 5.16165
| 6.5 | 9.17577 |  | 108.25 | 3.99977 |  | 116.25 | 1.86678 |  | 124 | 2.29069 |  | 33.5 | 4.38178 |  | 123.5 | 5.03343 |  | 153.75 | 5.04695
| 6.25 | 13.0087 |  | 67.25 | 3.93518 |  | 75.75 | 1.84766 |  | 98 | 2.26655 |  | 143 | 4.35267 |  | 128 | 4.98973 |  | 116.25 | 4.80815
| 6 | 12.3274 |  | 46 | 3.81109 |  | 119.5 | 1.83819 |  | 122.75 | 2.25175 |  | 83.5 | 4.34453 |  | 146.5 | 4.94843 |  | 179.75 | 4.76665
| 5.75 | 14.2836 |  | 22 | 3.80329 |  | 33.5 | 1.82756 |  | 95.5 | 2.24013 |  | 123.5 | 4.32091 |  | 0.25 | 4.9393 |  | 127 | 4.68083
| 5.5 | 12.3588 |  | 63.25 | 3.73734 |  | 98 | 1.77673 |  | 105.75 | 2.12805 |  | 79.25 | 4.27096 |  | 179.5 | 4.87072 |  | 154.25 | 4.51775
| 5.25 | 12.3975 |  | 134.5 | 3.71598 |  | 153.75 | 1.77369 |  | 79.25 | 2.1182 |  | 161.75 | 4.21002 |  | 71.25 | 4.63966 |  | 33.5 | 4.4529
| 5 | 11.9425 |  | 121.25 | 3.71192 |  | 134.75 | 1.74492 |  | 116.25 | 2.10791 |  | 63.75 | 4.18127 |  | 63.75 | 4.44435 |  | 51.5 | 4.45108
| 4.75 | 13.2974 |  | 71.75 | 3.69513 |  | 115.25 | 1.70767 |  | 116.75 | 1.95563 |  | 153.75 | 3.94037 |  | 128.5 | 4.4099 |  | 90.75 | 4.22953
| 4.5 | 15.5813 |  | 116.75 | 3.68106 |  | 116.75 | 1.68578 |  | 56.5 | 1.95112 |  | 56.5 | 3.72716 |  | 97 | 4.19894 |  | 161.75 | 4.16384
| 4.25 | 15.3862 |  | 141.5 | 3.52713 |  | 123.5 | 1.46789 |  | 94.25 | 1.94467 |  | 89.5 | 3.67164 |  | 116.75 | 4.09297 |  | 108.25 | 4.0795
| 4 | 19.4353 |  | 135.75 | 3.41779 |  | 97 | 1.45851 |  | 45.25 | 1.84814 |  | 95.5 | 3.49553 |  | 89.5 | 3.92375 |  | 18.25 | 4.0626
| 3.75 | 19.434 |  | 82 | 3.34829 |  | 45.25 | 1.44037 |  | 92 | 1.81823 |  | 116.25 | 3.47848 |  | 53 | 3.80681 |  | 116.75 | 3.99803
| 3.5 | 21.4004 |  | 90.75 | 3.23691 |  | 104.25 | 1.35684 |  | 91 | 1.73776 |  | 83 | 3.10265 |  | 71.75 | 3.66225 |  | 116 | 3.65463
| 3.25 | 26.2113 |  | 53 | 3.2069 |  | 89.5 | 1.11876 |  | 135.25 | 1.71385 |  | 135.25 | 2.73851 |  | 18.25 | 3.54553 |  | 90.5 | 3.59104
| 3 | 29.6831 |  | 128 | 3.09179 |  | 63.25 | 1.09366 |  | 33.5 | 1.69838 |  | 108.25 | 2.72553 |  | 90.5 | 3.36761 |  | 104.25 | 3.51153
| 2.75 | 32.3735 |  | 44.75 | 2.95753 |  | 26.75 | 1.05042 |  | 83 | 1.69431 |  | 26.75 | 2.70619 |  | 89.25 | 3.34152 |  | 63.25 | 3.33913
| 2.5 | 34.6174 |  | 127 | 2.92634 |  | 143 | 1.00932 |  | 134.75 | 1.39419 |  | 179.75 | 2.66587 |  | 90.75 | 2.6842 |  | 26.75 | 3.31116
| 2.25 | 33.082 |  | 124 | 2.75902 |  | 108.25 | 0.914271 |  | 44.75 | 1.3782 |  | 90.5 | 2.57282 |  | 44.75 | 2.67735 |  | 45.25 | 3.13595
| 2 | 36.1344 |  | 134.75 | 2.55593 |  | 90.5 | 0.856738 |  | 89.5 | 1.04833 |  | 71.75 | 2.12271 |  | 179.75 | 2.61964 |  | 0.25 | 3.09298
| 1.75 | 36.0603 |  | 56.5 | 2.25095 |  | 56.5 | 0.57774 |  | 96.5 | 1.02427 |  | 116.75 | 1.88552 |  | 63.25 | 2.16175 |  | 56.5 | 2.96033
| 1.5 | 27.6283 |  | 119.5 | 2.19111 |  | 71.75 | 0.561123 |  | 63 | 0.997248 |  | 153.25 | 1.73289 |  | 134.75 | 2.01165 |  | 71.75 | 2.7847
| 1.25 | 35.289 |  | 45.25 | 2.10126 |  | 135.25 | 0.517348 |  | 63.25 | 0.963639 |  | 44.75 | 1.43462 |  | 108.25 | 1.99231 |  | 153.25 | 2.57192
| 1 | 38.1236 |  | 146.5 | 1.97513 |  | 153.25 | 0.460173 |  | 90.25 | 0.858962 |  | 134.75 | 1.41571 |  | 26.75 | 1.98785 |  | 135.25 | 2.51415
| 0.75 | 60.5084 |  | 33.5 | 1.63117 |  | 89.75 | 0.279892 |  | 71.75 | 0.683512 |  | 0.25 | 1.35484 |  | 89.75 | 1.49692 |  | 90.25 | 2.32597
| 0.5 | 56.3585 |  | 123.5 | 1.09716 |  | 90.75 | 0.197523 |  | 108.25 | 0.669595 |  | 89.75 | 1.32423 |  | 45.25 | 0.181613 |  | 44.75 | 2.26785
| 0.25 | 40.0409 |  | 135.25 | 0.96697 |  | 44.75 | 0.0728987 |  | 53 | 0.581056 |  | 90.25 | 1.18744 |  | 90.25 | 0.121836 |  | 134.75 | 2.14572
| 0 | 100 |  | 89.75 | 0 |  | 90.25 | 0 |  | 89.75 | 0 |  | 45.25 | 0 |  | 135.25 | 0 |  | 89.75 | 0

## Data Probe 4
| Peak [%] | Position [°] |  | Peak [%] | Position [°] |  | Peak [%] | Position [°] |  | Peak [%] | Position [°] |  | Peak [%] | Position [°] |  | Peak [%] | Position [°] |  | Peak [%] | Position [°]
Erstes Max. | 100 | 0 | Erstes Max. | 100 | 0 | Erstes Max. | 100 | 0 | Erstes Max. | 100 | 0 | Erstes Max. | 100 | 0 | Erstes Max. | 100 | 45 | Erstes Max. | 100 | 135
Zweites Max. | 67.515 | 179.5 | Zweites Max. | 52.1354 | 45 | Zweites Max. | 71.7064 | 135 | Zweites Max. | 79.7723 | 135 | Zweites Max. | 93.5072 | 135 | Zweites Max. | 85.4519 | 135 | Zweites Max. | 73.4264 | 45
Drittes Max. | 60.7156 | 179.25 | Drittes Max. | 49.4141 | 135 | Drittes Max. | 59.2491 | 45 | Drittes Max. | 71.7944 | 45 | Drittes Max. | 70.9356 | 45 | Drittes Max. | 79.0624 | 0 | Drittes Max. | 69.9489 | 0
Viertes Max. | 57.9107 | 0.5 | Viertes Max. | 49.0243 | 90 | Viertes Max. | 50.6243 | 26.5 | Viertes Max. | 55.9269 | 90 | Viertes Max. | 63.4028 | 153.5 | Viertes Max. | 70.3019 | 90 | Viertes Max. | 61.7484 | 90
Int 45° | 13.4267 | 45
Int 135° | 14.1807 | 135
Sq [µm] | 0.6184 |  | Sq [µm] | 0.6434 |  | Sq [µm] | 0.7535 |  | Sq [µm] | 0.7335 |  | Sq [µm] | 1.042 |  | Sq [µm] | 1.078 |  | Sq [µm] | 1.054
Test | MRB |  | Test | MRB |  | Test | MRB |  | Test | MRB |  | Test | MRB |  | Test | MRB |  | Test | MRB
Zyklen | 0 |  | Zyklen | 100 |  | Zyklen | 200 |  | Zyklen | 300 |  | Zyklen | 400 |  | Zyklen | 500 |  | Zyklen | 599
| X | Z |  | X | Z |  | X | Z |  | X | Z |  | X | Z |  | X | Z |  | X | Z
| ° | % |  | ° | % |  | ° | % |  | ° | % |  | ° | % |  | ° | % |  | ° | %
| 0 | 100 |  | 0 | 100 |  | 0 | 100 |  | 0 | 100 |  | 0 | 100 |  | 45 | 100 |  | 135 | 100
| 179.5 | 67.515 |  | 45 | 52.1354 |  | 135 | 71.7064 |  | 135 | 79.7723 |  | 135 | 93.5072 |  | 135 | 85.4519 |  | 45 | 73.4264
| 179.25 | 60.7156 |  | 135 | 49.4141 |  | 45 | 59.2491 |  | 45 | 71.7944 |  | 45 | 70.9356 |  | 0 | 79.0624 |  | 0 | 69.9489
| 0.5 | 57.9107 |  | 90 | 49.0243 |  | 26.5 | 50.6243 |  | 90 | 55.9269 |  | 153.5 | 63.4028 |  | 90 | 70.3019 |  | 90 | 61.7484
| 0.25 | 55.6731 |  | 0.75 | 48.4595 |  | 153.5 | 49.2696 |  | 153.5 | 52.5319 |  | 90 | 63.0013 |  | 26.5 | 56.0396 |  | 153.5 | 61.0829
| 0.75 | 53.2251 |  | 26.5 | 42.4538 |  | 90 | 47.9373 |  | 26.5 | 39.8582 |  | 63.5 | 59.1182 |  | 63.5 | 49.0741 |  | 116.5 | 56.2842
| 179 | 53.2164 |  | 0.5 | 40.1659 |  | 116.5 | 41.9794 |  | 63.5 | 39.5907 |  | 116.5 | 55.7353 |  | 116.5 | 44.6806 |  | 63.5 | 49.1373
| 1 | 51.373 |  | 179 | 38.8808 |  | 63.5 | 37.9902 |  | 116.5 | 34.3113 |  | 26.5 | 55.4928 |  | 153.5 | 43.5864 |  | 123.75 | 47.3783
| 179.75 | 50.1269 |  | 178.75 | 35.8704 |  | 146.25 | 37.2295 |  | 33.75 | 34.266 |  | 161.5 | 44.0932 |  | 56.25 | 41.825 |  | 146.25 | 41.3851
| 178.75 | 50.1226 |  | 179.25 | 35.2363 |  | 18.5 | 33.9752 |  | 71.5 | 31.9889 |  | 33.75 | 41.2392 |  | 33.75 | 36.3176 |  | 26.5 | 38.4793
| 1.25 | 47.7931 |  | 153.5 | 34.9745 |  | 33.75 | 33.2013 |  | 108.5 | 30.4927 |  | 56.25 | 40.026 |  | 71.5 | 32.1006 |  | 161.5 | 38.2459
| 1.5 | 47.5867 |  | 63.5 | 33.8711 |  | 161.5 | 31.923 |  | 18.5 | 30.4144 |  | 31 | 36.8793 |  | 123.75 | 32.059 |  | 108.5 | 37.6238
| 1.75 | 43.9551 |  | 18.5 | 31.7639 |  | 14 | 30.928 |  | 56.25 | 29.5894 |  | 71.5 | 36.7361 |  | 76 | 30.134 |  | 56.25 | 37.3707
| 178.5 | 38.2246 |  | 1 | 31.6009 |  | 56.25 | 30.6863 |  | 123.75 | 29.2573 |  | 18.5 | 35.042 |  | 18.5 | 29.7771 |  | 33.75 | 30.4884
| 2 | 36.6943 |  | 56.25 | 30.0251 |  | 108.5 | 29.5054 |  | 161.5 | 27.8764 |  | 36.75 | 33.8935 |  | 146.25 | 29.6747 |  | 59 | 30.3529
| 178.25 | 32.1771 |  | 116.5 | 29.8478 |  | 104 | 25.6767 |  | 76 | 27.3266 |  | 123.75 | 33.8237 |  | 38.75 | 29.4667 |  | 143.25 | 28.949
| 2.25 | 32.0883 |  | 178.5 | 28.6644 |  | 123.75 | 23.7227 |  | 146.25 | 25.5252 |  | 166 | 33.4218 |  | 104 | 26.7105 |  | 71.5 | 27.3835
| 178 | 29.7464 |  | 177.25 | 27.829 |  | 71.5 | 22.2387 |  | 0.5 | 24.1364 |  | 146.25 | 30.5165 |  | 161.5 | 25.9768 |  | 53.25 | 26.5
| 2.5 | 27.3161 |  | 14 | 27.6202 |  | 143.25 | 19.5829 |  | 0.75 | 23.8379 |  | 53.25 | 30.0788 |  | 166 | 25.6117 |  | 126.75 | 26.1839
| 3 | 25.6385 |  | 179.5 | 27.4368 |  | 166 | 19.4124 |  | 179 | 23.6131 |  | 108.5 | 29.8342 |  | 39.75 | 25.224 |  | 104 | 25.8087
| 177.75 | 25.2953 |  | 177.5 | 26.6866 |  | 36.75 | 19.1438 |  | 53.25 | 23.5175 |  | 143.25 | 28.7415 |  | 53.25 | 24.3461 |  | 18.5 | 25.4418
| 177.25 | 25.0949 |  | 1.25 | 26.5382 |  | 158.25 | 18.77 |  | 1 | 22.6349 |  | 21.75 | 27.7849 |  | 143.25 | 23.9336 |  | 36.75 | 25.291
| 2.75 | 24.9482 |  | 123.75 | 26.38 |  | 171.75 | 18.7359 |  | 14 | 22.5658 |  | 76 | 27.7198 |  | 36.75 | 23.4825 |  | 51.25 | 24.6207
| 177.5 | 24.4023 |  | 177.75 | 25.9271 |  | 21.75 | 18.5998 |  | 36.75 | 22.1547 |  | 78.75 | 27.3869 |  | 108.5 | 23.2669 |  | 121 | 24.3102
| 4 | 22.8289 |  | 146.25 | 25.5592 |  | 126.75 | 18.2898 |  | 104 | 21.7567 |  | 38.75 | 26.9887 |  | 101.25 | 22.7566 |  | 111.75 | 23.7192
| 3.25 | 22.1568 |  | 178.25 | 25.4909 |  | 76 | 17.6878 |  | 54.5 | 21.7016 |  | 111.75 | 26.7931 |  | 51.25 | 22.526 |  | 14 | 23.1091
| 176.75 | 21.2891 |  | 3.25 | 25.3405 |  | 51.25 | 17.2708 |  | 166 | 21.661 |  | 14 | 26.3182 |  | 126.75 | 21.3894 |  | 29.75 | 22.7634
| 176.5 | 20.9923 |  | 178 | 25.2142 |  | 11.25 | 17.1536 |  | 168.75 | 21.3207 |  | 68.25 | 25.5891 |  | 29.75 | 21.0903 |  | 76 | 22.5556
| 3.5 | 20.8859 |  | 1.75 | 24.8649 |  | 113.25 | 16.8099 |  | 21.75 | 21.2045 |  | 141.25 | 24.6664 |  | 78.75 | 21.0313 |  | 68.25 | 21.8324
| 26.5 | 19.8958 |  | 176.75 | 24.6181 |  | 176.75 | 16.0413 |  | 49.5 | 20.9229 |  | 9.5 | 24.6383 |  | 40.5 | 20.7011 |  | 158.25 | 21.6738
| 177 | 19.0763 |  | 177 | 24.535 |  | 121 | 16.027 |  | 172.75 | 20.6703 |  | 149 | 24.4024 |  | 59 | 20.2001 |  | 21.75 | 21.3672
| 176.25 | 18.5808 |  | 3.5 | 24.3169 |  | 81.75 | 15.986 |  | 59 | 20.3973 |  | 104 | 24.2573 |  | 48.75 | 19.6538 |  | 32 | 20.838
| 176 | 18.3468 |  | 4.5 | 24.0329 |  | 38.75 | 15.8879 |  | 8.25 | 20.0497 |  | 130.5 | 23.9381 |  | 14 | 19.0001 |  | 149 | 20.8246
| 153.5 | 17.9574 |  | 3 | 23.9322 |  | 168.75 | 15.847 |  | 2 | 20.0192 |  | 11.25 | 23.4854 |  | 68.25 | 18.9096 |  | 150.25 | 20.2857
| 5 | 17.3882 |  | 5.25 | 23.7885 |  | 29 | 15.7796 |  | 9.5 | 19.2225 |  | 59 | 23.1755 |  | 50.25 | 18.6184 |  | 139.5 | 20.048
| 175.5 | 17.1475 |  | 4.75 | 22.6826 |  | 177.5 | 15.7041 |  | 39.75 | 18.9137 |  | 40.5 | 23.1033 |  | 52.25 | 18.3792 |  | 166 | 19.7886
| 175.25 | 16.9436 |  | 2 | 22.2638 |  | 80.5 | 15.5872 |  | 4 | 18.9047 |  | 98.25 | 22.8825 |  | 41.75 | 18.0214 |  | 157.5 | 19.5593
| 3.75 | 16.8481 |  | 174.75 | 22.1968 |  | 53.25 | 15.5478 |  | 177.75 | 18.878 |  | 126.75 | 22.379 |  | 23.25 | 17.9981 |  | 114 | 19.4779
| 4.25 | 16.787 |  | 166 | 22.1028 |  | 4 | 15.4213 |  | 178.75 | 18.8555 |  | 139.5 | 22.1797 |  | 81.75 | 17.7733 |  | 144.5 | 19.3696
| 4.75 | 16.4948 |  | 3.75 | 22.0954 |  | 59 | 15.169 |  | 16 | 18.6911 |  | 29 | 22.12 |  | 119.75 | 17.705 |  | 106 | 19.245
| 4.5 | 15.9011 |  | 161.5 | 21.9761 |  | 9.5 | 15.1214 |  | 176.25 | 18.6375 |  | 158.25 | 21.6585 |  | 168.75 | 17.5871 |  | 156.75 | 18.7493
| 174.75 | 15.7801 |  | 108.5 | 21.9327 |  | 49.5 | 15.0865 |  | 68.25 | 18.6242 |  | 66 | 21.5709 |  | 82.75 | 17.2907 |  | 11.25 | 18.5907
| 175.75 | 15.556 |  | 71.5 | 21.8563 |  | 172.75 | 15.0653 |  | 141.25 | 18.3985 |  | 128.75 | 21.5591 |  | 113.25 | 17.0157 |  | 119 | 18.4503
| 5.75 | 15.4246 |  | 176.25 | 21.6588 |  | 159.5 | 15.0544 |  | 51.25 | 18.3473 |  | 51.25 | 20.3899 |  | 111.75 | 16.9507 |  | 129.75 | 18.2974
| 6.25 | 14.9842 |  | 1.5 | 21.3571 |  | 170.5 | 15.024 |  | 178 | 18.3351 |  | 83.75 | 20.1066 |  | 31 | 16.9023 |  | 168.75 | 18.2703
| 5.25 | 14.5403 |  | 175.75 | 21.2713 |  | 78.75 | 14.8721 |  | 126.75 | 18.3252 |  | 69.5 | 19.965 |  | 99.5 | 16.7455 |  | 101.25 | 18.1521
| 135 | 14.1807 |  | 0.25 | 21.2573 |  | 99.5 | 14.5769 |  | 2.25 | 18.1571 |  | 151.5 | 19.9232 |  | 61 | 16.3534 |  | 35.5 | 18.0836
| 7.25 | 14.1195 |  | 2.5 | 21.2516 |  | 111.75 | 14.0558 |  | 101.25 | 18.0732 |  | 49.5 | 19.8416 |  | 142.25 | 16.2358 |  | 155.5 | 17.9401
| 18.5 | 13.9641 |  | 126.75 | 20.6773 |  | 101.25 | 14.0009 |  | 177.25 | 18.066 |  | 29.75 | 19.6403 |  | 58 | 15.9401 |  | 78.75 | 17.5798
| 5.5 | 13.8672 |  | 2.75 | 20.5856 |  | 141.25 | 13.985 |  | 170.5 | 18.0645 |  | 2.5 | 19.4867 |  | 150.25 | 15.7568 |  | 141.25 | 17.5725
| 172.75 | 13.8626 |  | 4 | 20.5711 |  | 168 | 13.838 |  | 1.25 | 18.0569 |  | 8.25 | 19.2554 |  | 137.75 | 15.6247 |  | 136.75 | 17.5218
| 6 | 13.7949 |  | 9.5 | 20.5651 |  | 6 | 13.7458 |  | 176.75 | 17.9769 |  | 121 | 19.1397 |  | 121 | 15.5601 |  | 81.75 | 17.3332
| 174.25 | 13.7874 |  | 176.5 | 20.5442 |  | 12.5 | 13.6865 |  | 5.25 | 17.8992 |  | 168.75 | 19.0994 |  | 35.5 | 15.4631 |  | 128.75 | 17.182
| 173.75 | 13.7597 |  | 175.25 | 20.4247 |  | 151 | 13.6053 |  | 40.5 | 17.8458 |  | 99.5 | 19.0231 |  | 47.75 | 15.4039 |  | 125.5 | 16.9618
| 6.75 | 13.5492 |  | 174.5 | 20.3066 |  | 119.75 | 13.5375 |  | 143.25 | 17.5119 |  | 148 | 18.971 |  | 106 | 15.3993 |  | 38.75 | 16.8176
| 170.5 | 13.5264 |  | 168.75 | 20.2925 |  | 179 | 13.4589 |  | 179.25 | 17.4951 |  | 80.5 | 18.857 |  | 8.25 | 15.2599 |  | 49.5 | 16.7585
| 174 | 13.4831 |  | 179.75 | 20.279 |  | 8.25 | 13.4552 |  | 140.25 | 17.4502 |  | 144.5 | 18.8428 |  | 141.25 | 15.2503 |  | 41.75 | 16.7391
| 173.5 | 13.4278 |  | 5 | 20.2243 |  | 54.5 | 13.42 |  | 50.25 | 17.3868 |  | 170.5 | 18.8411 |  | 37.75 | 15.2158 |  | 168 | 16.6567
| 45 | 13.4267 |  | 175.5 | 20.1349 |  | 167 | 13.3426 |  | 171.75 | 17.3212 |  | 171.75 | 18.6021 |  | 41.25 | 15.1805 |  | 148 | 16.5244
| 171.75 | 13.3254 |  | 33.75 | 20.0228 |  | 179.75 | 13.29 |  | 20.5 | 17.1829 |  | 147.5 | 18.575 |  | 125.5 | 15.128 |  | 48.75 | 16.5046
| 175 | 13.2476 |  | 11.25 | 19.7682 |  | 25 | 13.1955 |  | 1.75 | 17.1464 |  | 101.25 | 18.4891 |  | 156.75 | 15.0635 |  | 122 | 16.3466
| 174.5 | 12.974 |  | 51.25 | 19.762 |  | 50.25 | 13.1525 |  | 6 | 17.0201 |  | 118.25 | 18.3094 |  | 11.25 | 14.9334 |  | 118.25 | 16.2479
| 173.25 | 12.7304 |  | 174.25 | 19.648 |  | 119 | 13.1416 |  | 66.75 | 16.9511 |  | 164.75 | 18.1408 |  | 60.25 | 14.9225 |  | 50.25 | 16.1512
| 173 | 12.068 |  | 6.5 | 19.4748 |  | 2.75 | 13.1217 |  | 178.5 | 16.9437 |  | 42.5 | 18.1189 |  | 28.5 | 14.9019 |  | 82.75 | 16.034
| 14 | 11.7907 |  | 6 | 19.3322 |  | 173.25 | 13.0962 |  | 69.5 | 16.9018 |  | 47 | 18.1088 |  | 112.5 | 14.862 |  | 113.25 | 15.979
| 6.5 | 11.5762 |  | 5.75 | 19.2495 |  | 98.25 | 13.0573 |  | 58 | 16.7672 |  | 39.75 | 18.0829 |  | 171.75 | 14.8567 |  | 43.25 | 15.8883
| 171.5 | 11.3059 |  | 6.25 | 19.2218 |  | 97.25 | 12.9936 |  | 176.5 | 16.705 |  | 95.75 | 18.0492 |  | 48.25 | 14.7494 |  | 41.25 | 15.7783
| 7 | 11.288 |  | 7.25 | 19.1079 |  | 7.5 | 12.9878 |  | 175.25 | 16.6666 |  | 141.75 | 17.7331 |  | 121.5 | 14.7251 |  | 37.75 | 15.7229
| 9.5 | 11.1436 |  | 175 | 18.8208 |  | 6.25 | 12.9733 |  | 57.5 | 16.6612 |  | 35.5 | 17.7006 |  | 38.25 | 14.6453 |  | 34.5 | 15.7128
| 11.25 | 11.1295 |  | 174 | 18.4152 |  | 149 | 12.9614 |  | 157.5 | 16.6023 |  | 2 | 17.6598 |  | 69.5 | 14.6104 |  | 151.5 | 15.5635
| 9.75 | 10.9736 |  | 176 | 18.2993 |  | 7.25 | 12.9611 |  | 6.25 | 16.5668 |  | 34.5 | 17.5819 |  | 55 | 14.4308 |  | 31 | 15.5053
| 8.5 | 10.8941 |  | 59 | 18.2486 |  | 68.25 | 12.9028 |  | 3.25 | 16.4887 |  | 40.25 | 17.5489 |  | 170.5 | 14.3094 |  | 77.5 | 15.4597
| 172.25 | 10.8541 |  | 53.25 | 18.198 |  | 10.5 | 12.8743 |  | 176 | 16.3189 |  | 58 | 17.5271 |  | 164 | 14.2176 |  | 43 | 15.4531
| 171 | 10.8166 |  | 7.5 | 18.1506 |  | 110.5 | 12.8663 |  | 177.5 | 16.2749 |  | 172.75 | 17.3266 |  | 85.5 | 14.1237 |  | 148.5 | 15.446
| 9 | 10.7607 |  | 4.25 | 17.9331 |  | 0.25 | 12.7946 |  | 5.75 | 16.2446 |  | 151 | 17.3031 |  | 119 | 14.0941 |  | 167.5 | 15.4164
| 161.5 | 10.7581 |  | 6.75 | 17.9142 |  | 31 | 12.7557 |  | 31 | 16.163 |  | 4 | 17.2279 |  | 66.75 | 14.0626 |  | 48.25 | 15.3727
| 171.25 | 10.6162 |  | 171.75 | 17.7156 |  | 174.25 | 12.7486 |  | 10.5 | 16.1177 |  | 54.5 | 17.208 |  | 86 | 14.0309 |  | 172.75 | 15.252
| 90 | 10.5983 |  | 68.25 | 17.0929 |  | 20.5 | 12.6889 |  | 177 | 16.104 |  | 7.25 | 17.1853 |  | 25.75 | 14.0122 |  | 67.5 | 15.0916
| 7.5 | 10.5097 |  | 172.75 | 16.7448 |  | 2 | 12.5469 |  | 11.25 | 16.0621 |  | 122.5 | 17.0861 |  | 47.5 | 13.93 |  | 110.5 | 15.0369
| 168.75 | 10.2898 |  | 173.75 | 16.59 |  | 23.75 | 12.3458 |  | 175.5 | 16.0459 |  | 142.25 | 16.9745 |  | 32 | 13.8952 |  | 24.5 | 15.0138
| 170.25 | 10.2641 |  | 169 | 16.516 |  | 32 | 12.3145 |  | 2.75 | 16.0446 |  | 168 | 16.938 |  | 128.75 | 13.8013 |  | 58 | 14.9832
| 169.75 | 10.1344 |  | 8.75 | 16.4453 |  | 179.5 | 12.2835 |  | 80.5 | 16.0388 |  | 129.75 | 16.8711 |  | 131.25 | 13.7306 |  | 83.75 | 14.9568
| 7.75 | 10.1107 |  | 2.25 | 16.2049 |  | 173.75 | 12.2733 |  | 60.25 | 16.0088 |  | 32 | 16.82 |  | 21.75 | 13.7048 |  | 142.25 | 14.9124
| 8.25 | 9.9573 |  | 16 | 16.1989 |  | 176.25 | 12.2682 |  | 97.25 | 15.7733 |  | 12.5 | 16.7361 |  | 35 | 13.6534 |  | 39.75 | 14.8557
| 10 | 9.69496 |  | 5.5 | 16.1169 |  | 156.75 | 12.2493 |  | 5.5 | 15.771 |  | 138.25 | 16.7338 |  | 9.5 | 13.5455 |  | 106.75 | 14.6777
| 8.75 | 9.65162 |  | 143.25 | 15.941 |  | 176.5 | 12.2228 |  | 173.75 | 15.6996 |  | 82.75 | 16.7255 |  | 114.5 | 13.3137 |  | 55 | 14.5856
| 172.5 | 9.51919 |  | 9.75 | 15.9391 |  | 178.25 | 12.1723 |  | 168 | 15.6656 |  | 164 | 16.657 |  | 7.25 | 13.3105 |  | 9.5 | 14.5307
| 169.5 | 9.42356 |  | 8.25 | 15.8919 |  | 4.75 | 12.1268 |  | 172.5 | 15.6606 |  | 152 | 16.6288 |  | 160 | 13.3052 |  | 29 | 14.5141
| 12.5 | 9.40516 |  | 11.75 | 15.8406 |  | 29.75 | 12.1258 |  | 144.5 | 15.6023 |  | 97.25 | 16.6255 |  | 151 | 13.2156 |  | 61 | 14.4798
| 10.25 | 9.3766 |  | 128.75 | 15.7372 |  | 15.25 | 12.0704 |  | 4.5 | 15.4536 |  | 43.25 | 16.6016 |  | 118.5 | 13.1862 |  | 19.75 | 14.4189
| 166 | 9.27856 |  | 10.25 | 15.6627 |  | 5.75 | 12.0487 |  | 3.75 | 15.2855 |  | 176.75 | 16.5954 |  | 66 | 13.1173 |  | 52.5 | 14.4043
| 12 | 9.20103 |  | 78.75 | 15.6119 |  | 175.25 | 11.9939 |  | 8.5 | 15.1985 |  | 37.75 | 16.5861 |  | 144 | 13.0684 |  | 132.5 | 14.2945
| 170.75 | 9.03874 |  | 21.75 | 15.6081 |  | 2.5 | 11.9571 |  | 0.25 | 15.173 |  | 85.5 | 16.5503 |  | 174.25 | 13.0503 |  | 112.5 | 14.2779
| 172 | 9.02627 |  | 171 | 15.4029 |  | 179.25 | 11.8728 |  | 179.5 | 15.1498 |  | 41.25 | 16.4585 |  | 148.5 | 13.0106 |  | 23.25 | 14.2664
| 16 | 9.01732 |  | 7.75 | 15.2773 |  | 175 | 11.8012 |  | 6.75 | 15.1315 |  | 173.75 | 16.4095 |  | 102 | 13.0076 |  | 20.5 | 14.2576
| 167.5 | 9.01561 |  | 130.5 | 15.2582 |  | 40.5 | 11.7726 |  | 1.5 | 15.0083 |  | 144 | 16.4077 |  | 127.75 | 12.997 |  | 143.5 | 14.0717
| 8 | 8.98354 |  | 36.75 | 15.0427 |  | 175.5 | 11.7638 |  | 178.25 | 15.0016 |  | 12 | 16.3386 |  | 74 | 12.9588 |  | 130.5 | 14.0284
| 11 | 8.7228 |  | 171.5 | 15.0217 |  | 9 | 11.6428 |  | 175 | 14.9758 |  | 59.75 | 16.3239 |  | 21.25 | 12.9485 |  | 140.25 | 13.9811
| 12.25 | 8.69776 |  | 173.5 | 14.8818 |  | 140.25 | 11.6312 |  | 139.5 | 14.9516 |  | 8.75 | 16.3227 |  | 77.5 | 12.7908 |  | 122.75 | 13.949
| 170 | 8.63129 |  | 12.25 | 14.8024 |  | 159 | 11.6289 |  | 174.75 | 14.9362 |  | 36.5 | 16.2743 |  | 172.75 | 12.7351 |  | 33 | 13.9029
| 167.75 | 8.61329 |  | 13.25 | 14.7386 |  | 174.75 | 11.6194 |  | 32 | 14.9285 |  | 4.5 | 16.2631 |  | 147.5 | 12.7273 |  | 97.25 | 13.8653
| 9.25 | 8.50349 |  | 7 | 14.69 |  | 58.5 | 11.6118 |  | 83.75 | 14.8812 |  | 177.5 | 16.2414 |  | 122 | 12.7222 |  | 3.75 | 13.8584
| 13 | 8.451 |  | 173.25 | 14.6536 |  | 74 | 11.564 |  | 174.25 | 14.8332 |  | 41.75 | 16.2361 |  | 94.5 | 12.7211 |  | 156 | 13.8504
| 168 | 8.41922 |  | 170.5 | 14.6365 |  | 128.75 | 11.557 |  | 168.25 | 14.5733 |  | 132 | 16.2159 |  | 158.25 | 12.7086 |  | 121.5 | 13.7497
| 11.75 | 8.41892 |  | 141.25 | 14.3302 |  | 3.75 | 11.5275 |  | 159.5 | 14.5126 |  | 96.25 | 16.1437 |  | 139.5 | 12.6448 |  | 176.75 | 13.6545
| 18 | 8.40887 |  | 12.5 | 14.2862 |  | 111 | 11.5151 |  | 38.75 | 14.3919 |  | 106 | 16.0983 |  | 16.75 | 12.5721 |  | 59.75 | 13.6328
| 169.25 | 8.3055 |  | 164 | 14.2805 |  | 177.25 | 11.4884 |  | 54 | 14.3525 |  | 140.25 | 16.0866 |  | 140.25 | 12.4489 |  | 40.5 | 13.5811
| 166.75 | 8.28358 |  | 170.25 | 14.1448 |  | 157.5 | 11.4569 |  | 169.75 | 14.2868 |  | 2.25 | 16.063 |  | 27.5 | 12.3907 |  | 123 | 13.5638
| 10.5 | 8.20746 |  | 11 | 14.0444 |  | 57 | 11.4567 |  | 7.5 | 14.2714 |  | 61 | 16.0179 |  | 132.5 | 12.3855 |  | 60.25 | 13.5307
| 13.25 | 8.14672 |  | 164.75 | 13.9691 |  | 23.25 | 11.4558 |  | 175.75 | 14.2444 |  | 3.25 | 15.968 |  | 138.25 | 12.355 |  | 46.75 | 13.5005
| 13.5 | 8.11977 |  | 13 | 13.959 |  | 106 | 11.4547 |  | 167.25 | 14.2252 |  | 5.75 | 15.76 |  | 57.5 | 12.315 |  | 126 | 13.4706
| 169 | 8.09514 |  | 12 | 13.9195 |  | 35.25 | 11.4456 |  | 35.5 | 14.1394 |  | 55 | 15.7322 |  | 20 | 12.2801 |  | 69 | 13.4606
| 12.75 | 8.06839 |  | 29.75 | 13.9143 |  | 158.75 | 11.3921 |  | 167.5 | 14.0787 |  | 3 | 15.6878 |  | 140.75 | 12.1531 |  | 138.25 | 13.4288
| 17 | 7.99881 |  | 16.5 | 13.894 |  | 4.5 | 11.3864 |  | 2.5 | 14.0736 |  | 37.5 | 15.6136 |  | 178.25 | 12.1417 |  | 171.75 | 13.4277
| 14.75 | 7.98603 |  | 10 | 13.7697 |  | 173.5 | 11.3765 |  | 129.75 | 14.0522 |  | 87.25 | 15.5082 |  | 22.5 | 12.1323 |  | 48 | 13.4018
| 168.25 | 7.98463 |  | 172.25 | 13.7633 |  | 20 | 11.3742 |  | 165 | 14.0463 |  | 66.75 | 15.4831 |  | 126 | 11.9938 |  | 25.75 | 13.3726
| 14.5 | 7.93928 |  | 127.75 | 13.7299 |  | 35.5 | 11.3292 |  | 173.25 | 13.9602 |  | 96 | 15.4481 |  | 151.5 | 11.8707 |  | 47 | 13.3549
| 20 | 7.9064 |  | 167.5 | 13.6591 |  | 3 | 11.3075 |  | 74 | 13.9533 |  | 55.25 | 15.3932 |  | 67.5 | 11.777 |  | 39 | 13.3147
| 167 | 7.90308 |  | 169.75 | 13.6459 |  | 143.5 | 11.2686 |  | 156.75 | 13.9306 |  | 138.75 | 15.3608 |  | 32.5 | 11.7365 |  | 16 | 13.3116
| 165.75 | 7.86839 |  | 22.5 | 13.6435 |  | 165.5 | 11.2342 |  | 110.5 | 13.8717 |  | 165.5 | 15.3264 |  | 42.25 | 11.7255 |  | 50.5 | 13.2825
| 164 | 7.84184 |  | 20.5 | 13.6042 |  | 148.5 | 11.207 |  | 5 | 13.8702 |  | 79.75 | 15.2702 |  | 29 | 11.713 |  | 145.25 | 13.267
| 165 | 7.83168 |  | 172.5 | 13.577 |  | 159.75 | 11.1914 |  | 131.75 | 13.7984 |  | 149.5 | 15.1383 |  | 131.75 | 11.669 |  | 151 | 13.2532
| 15.75 | 7.78824 |  | 10.5 | 13.4607 |  | 22.5 | 11.19 |  | 152 | 13.753 |  | 147.25 | 15.1177 |  | 43.5 | 11.6566 |  | 57.5 | 13.2469
| 164.75 | 7.7615 |  | 10.75 | 13.4431 |  | 83.75 | 11.1809 |  | 174 | 13.7194 |  | 122 | 15.0965 |  | 138 | 11.6204 |  | 125.25 | 13.1669
| 166.5 | 7.70287 |  | 13.5 | 13.437 |  | 178 | 11.1437 |  | 150.75 | 13.525 |  | 84.75 | 15.0651 |  | 141.75 | 11.607 |  | 150.75 | 13.1277
| 168.5 | 7.68628 |  | 14.5 | 13.4299 |  | 133 | 11.1389 |  | 111.75 | 13.5209 |  | 149.75 | 15.0559 |  | 12 | 11.4926 |  | 142.5 | 13.046
| 164.5 | 7.6713 |  | 9.25 | 13.4189 |  | 163 | 11.1203 |  | 3.5 | 13.5189 |  | 32.5 | 15.0412 |  | 78 | 11.4921 |  | 52.25 | 12.9769
| 10.75 | 7.59789 |  | 19.25 | 13.3092 |  | 2.25 | 11.1026 |  | 147.5 | 13.5036 |  | 10.5 | 15.0079 |  | 6.25 | 11.4857 |  | 114.75 | 12.9618
| 16.75 | 7.55134 |  | 15.5 | 13.2472 |  | 1.25 | 11.0755 |  | 165.5 | 13.5031 |  | 60 | 14.9669 |  | 159.5 | 11.4817 |  | 55.5 | 12.9103
| 161 | 7.41529 |  | 17.25 | 13.2003 |  | 140.75 | 11.061 |  | 49.75 | 13.4999 |  | 121.5 | 14.9511 |  | 24 | 11.4726 |  | 22.5 | 12.901
| 165.5 | 7.40463 |  | 169.5 | 13.1845 |  | 163.5 | 11.0339 |  | 4.75 | 13.4897 |  | 119.75 | 14.8721 |  | 24.5 | 11.4172 |  | 173.75 | 12.9002
| 20.5 | 7.36018 |  | 11.5 | 13.1485 |  | 17.25 | 10.9712 |  | 174.5 | 13.4673 |  | 4.75 | 14.8241 |  | 46.75 | 11.4064 |  | 147 | 12.8664
| 15 | 7.34349 |  | 149 | 13.0946 |  | 114 | 10.9475 |  | 149 | 13.3865 |  | 42.75 | 14.8201 |  | 174.75 | 11.3293 |  | 128.25 | 12.8611
| 18.75 | 7.31835 |  | 31 | 13.0787 |  | 39.75 | 10.9438 |  | 12.5 | 13.369 |  | 133 | 14.819 |  | 83.75 | 11.3212 |  | 7.25 | 12.8323
| 21.75 | 7.29342 |  | 168.25 | 13.0671 |  | 164.75 | 10.8964 |  | 12.25 | 13.3589 |  | 139.75 | 14.8125 |  | 39.5 | 11.3048 |  | 124.75 | 12.7762
| 23.25 | 7.2907 |  | 171.25 | 13.059 |  | 16 | 10.8618 |  | 167 | 13.2309 |  | 127.75 | 14.7982 |  | 173.75 | 11.2853 |  | 159.5 | 12.7725
| 165.25 | 7.272 |  | 158.25 | 12.8992 |  | 177 | 10.837 |  | 3 | 13.2027 |  | 62 | 14.7914 |  | 62 | 11.273 |  | 3.25 | 12.7598
| 15.5 | 7.25983 |  | 19.75 | 12.8845 |  | 1.75 | 10.831 |  | 151.5 | 13.1977 |  | 20.5 | 14.7693 |  | 28 | 11.2599 |  | 137.5 | 12.7525
| 163.25 | 7.25199 |  | 173 | 12.8815 |  | 16.5 | 10.8215 |  | 7.25 | 13.1658 |  | 167.75 | 14.7653 |  | 61.5 | 11.2401 |  | 2.5 | 12.7144
| 21 | 7.24978 |  | 54.5 | 12.7965 |  | 35.75 | 10.763 |  | 24.75 | 13.1599 |  | 147 | 14.6932 |  | 157.5 | 11.2155 |  | 65.25 | 12.633
| 19.75 | 7.22725 |  | 18 | 12.7067 |  | 150.25 | 10.6668 |  | 52.5 | 13.1373 |  | 22.5 | 14.6843 |  | 142.5 | 11.1914 |  | 133 | 12.5159
| 16.5 | 7.13474 |  | 50.25 | 12.6314 |  | 142.25 | 10.656 |  | 16.5 | 13.0991 |  | 60.25 | 14.6515 |  | 174 | 11.1574 |  | 107 | 12.4837
| 20.75 | 7.08758 |  | 160.25 | 12.6219 |  | 144.5 | 10.6411 |  | 158.25 | 13.096 |  | 43 | 14.6253 |  | 137.5 | 11.15 |  | 54 | 12.4556
| 162.5 | 7.06435 |  | 66.75 | 12.6155 |  | 1 | 10.6249 |  | 4.25 | 13.0746 |  | 35 | 14.6192 |  | 39 | 11.1434 |  | 139.75 | 12.4166
| 16.25 | 7.06365 |  | 12.75 | 12.5783 |  | 136.75 | 10.5806 |  | 138.75 | 13.0013 |  | 118.5 | 14.5996 |  | 172.5 | 11.1329 |  | 24 | 12.4161
| 22.5 | 7.04485 |  | 60.25 | 12.5478 |  | 171.5 | 10.5477 |  | 10 | 13.0009 |  | 138 | 14.5909 |  | 160.75 | 11.1295 |  | 55.25 | 12.398
| 166.25 | 7.03077 |  | 169.25 | 12.4573 |  | 8.5 | 10.5452 |  | 171 | 12.9879 |  | 163.25 | 14.5457 |  | 178.75 | 11.1215 |  | 53.5 | 12.3924
| 167.25 | 7.02775 |  | 15.25 | 12.4438 |  | 156 | 10.5405 |  | 179.75 | 12.9824 |  | 31.5 | 14.5278 |  | 124.5 | 11.1111 |  | 23.75 | 12.3885
| 14.25 | 7.02121 |  | 32 | 12.4156 |  | 5 | 10.5314 |  | 128.75 | 12.9716 |  | 58.5 | 14.5161 |  | 16 | 11.1103 |  | 61.5 | 12.3108
| 158.25 | 6.9461 |  | 17 | 12.3795 |  | 167.5 | 10.5224 |  | 13 | 12.9406 |  | 81.75 | 14.5128 |  | 25.5 | 11.0739 |  | 36.5 | 12.3064
| 22.25 | 6.9452 |  | 121 | 12.3045 |  | 12 | 10.4883 |  | 78.75 | 12.9215 |  | 132.5 | 14.5042 |  | 165 | 11.0367 |  | 40.25 | 12.2762
| 19 | 6.93775 |  | 159.5 | 12.2938 |  | 13.5 | 10.4687 |  | 169.5 | 12.9202 |  | 119 | 14.5024 |  | 86.75 | 10.9696 |  | 57 | 12.2517
| 21.25 | 6.91855 |  | 8 | 12.282 |  | 160.75 | 10.3898 |  | 160.25 | 12.8588 |  | 125.5 | 14.4917 |  | 54.5 | 10.9383 |  | 109.75 | 12.1633
| 156.75 | 6.82694 |  | 170 | 12.2444 |  | 169.5 | 10.363 |  | 55 | 12.8325 |  | 35.25 | 14.483 |  | 166.5 | 10.9076 |  | 74 | 12.1625
| 15.25 | 6.82544 |  | 16.75 | 12.2237 |  | 6.75 | 10.3539 |  | 138.25 | 12.8301 |  | 172.5 | 14.481 |  | 95.25 | 10.8973 |  | 147.5 | 12.1345
| 11.5 | 6.82493 |  | 158.75 | 12.2212 |  | 160 | 10.35 |  | 16.75 | 12.8263 |  | 30.5 | 14.4654 |  | 27.75 | 10.8843 |  | 155 | 12.1286
| 18.25 | 6.81146 |  | 128.25 | 12.2149 |  | 169 | 10.3202 |  | 148.5 | 12.7946 |  | 64.75 | 14.4298 |  | 132.25 | 10.8726 |  | 37.5 | 12.1281
| 159.5 | 6.79064 |  | 24 | 12.1852 |  | 133.5 | 10.3021 |  | 10.25 | 12.755 |  | 39.5 | 14.4171 |  | 58.5 | 10.8656 |  | 129.25 | 12.0489
| 160.25 | 6.75726 |  | 145.5 | 12.1785 |  | 138.25 | 10.2973 |  | 170.75 | 12.7482 |  | 169.75 | 14.3965 |  | 24.75 | 10.8389 |  | 98.25 | 12.0266
| 19.5 | 6.74047 |  | 167.75 | 12.0462 |  | 176 | 10.2106 |  | 29.75 | 12.7459 |  | 62.25 | 14.3678 |  | 105 | 10.8201 |  | 32.5 | 12.021
| 158.75 | 6.73091 |  | 23.25 | 11.8656 |  | 13.25 | 10.1903 |  | 170 | 12.7453 |  | 46 | 14.3585 |  | 86.25 | 10.7968 |  | 2 | 11.9946
| 164.25 | 6.70125 |  | 166.25 | 11.7872 |  | 167.25 | 10.1804 |  | 151.75 | 12.7108 |  | 150.25 | 14.3549 |  | 28.25 | 10.767 |  | 178.25 | 11.9702
| 13.75 | 6.5647 |  | 76 | 11.7278 |  | 171.25 | 10.1534 |  | 137 | 12.6953 |  | 151.75 | 14.3306 |  | 122.5 | 10.7458 |  | 141 | 11.9496
| 163 | 6.55776 |  | 164.25 | 11.7247 |  | 14.5 | 10.1433 |  | 164.25 | 12.6828 |  | 57.5 | 14.3093 |  | 164.75 | 10.7408 |  | 70.25 | 11.898
| 159.25 | 6.48697 |  | 127.5 | 11.7029 |  | 95.75 | 10.1324 |  | 38.25 | 12.6532 |  | 148.5 | 14.2972 |  | 162.75 | 10.7264 |  | 170.5 | 11.8869
| 116.5 | 6.38712 |  | 13.75 | 11.7003 |  | 30.5 | 10.1285 |  | 139.75 | 12.6306 |  | 65.5 | 14.2678 |  | 82.5 | 10.7034 |  | 137.25 | 11.8573
| 162.75 | 6.3831 |  | 49.5 | 11.6862 |  | 170.25 | 10.1285 |  | 9.75 | 12.6299 |  | 174.75 | 14.2658 |  | 34.25 | 10.6974 |  | 152 | 11.8311
| 21.5 | 6.37827 |  | 25.25 | 11.5998 |  | 174 | 10.1139 |  | 37.75 | 12.6109 |  | 114 | 14.2072 |  | 20.5 | 10.6887 |  | 151.75 | 11.8189
| 17.5 | 6.37586 |  | 57.5 | 11.5926 |  | 17 | 10.0938 |  | 96.25 | 12.5838 |  | 140.5 | 14.1906 |  | 37.5 | 10.6753 |  | 150 | 11.8164
| 160 | 6.24534 |  | 15.75 | 11.5887 |  | 25.25 | 10.0859 |  | 166.5 | 12.5709 |  | 156.75 | 14.144 |  | 133 | 10.5762 |  | 35.25 | 11.8133
| 157.5 | 6.23749 |  | 156.75 | 11.5864 |  | 147.5 | 10.0822 |  | 122 | 12.5415 |  | 106.75 | 14.1324 |  | 145.25 | 10.5618 |  | 66 | 11.8014
| 159 | 6.22583 |  | 15 | 11.5846 |  | 24.5 | 10.0358 |  | 24 | 12.4617 |  | 131.25 | 14.1216 |  | 39.25 | 10.5594 |  | 80.5 | 11.7922
| 17.75 | 6.18722 |  | 83.75 | 11.5774 |  | 51 | 10.005 |  | 20 | 12.3873 |  | 157.5 | 14.1168 |  | 166.75 | 10.547 |  | 94.5 | 11.7318
| 156.25 | 6.04443 |  | 17.75 | 11.5444 |  | 24 | 9.98501 |  | 42.5 | 12.3335 |  | 155 | 14.1096 |  | 65.75 | 10.4979 |  | 12 | 11.7273
| 23 | 6.00843 |  | 125.5 | 11.5226 |  | 138 | 9.97639 |  | 164 | 12.3202 |  | 102.5 | 14.1053 |  | 98.25 | 10.4945 |  | 177.75 | 11.667
| 157.25 | 5.99948 |  | 14.25 | 11.5223 |  | 102.5 | 9.97292 |  | 171.25 | 12.2587 |  | 169.5 | 14.079 |  | 23.75 | 10.4666 |  | 15 | 11.6539
| 157.75 | 5.99616 |  | 139.5 | 11.483 |  | 1.5 | 9.96567 |  | 77.5 | 12.2564 |  | 165 | 14.068 |  | 110.5 | 10.4229 |  | 65.5 | 11.6438
| 149 | 5.99214 |  | 157.5 | 11.459 |  | 169.25 | 9.96136 |  | 148 | 12.2314 |  | 8.5 | 14.0546 |  | 5.75 | 10.4154 |  | 157.75 | 11.6279
| 23.75 | 5.97293 |  | 162.25 | 11.4434 |  | 22.25 | 9.93424 |  | 30.5 | 12.2052 |  | 16.75 | 14.0546 |  | 133.25 | 10.4051 |  | 145.5 | 11.6274
| 160.75 | 5.94719 |  | 9 | 11.4356 |  | 170.75 | 9.85119 |  | 121 | 12.1912 |  | 150.75 | 14.0257 |  | 80.5 | 10.3835 |  | 10.25 | 11.6157
| 163.75 | 5.93543 |  | 54 | 11.4263 |  | 109.75 | 9.84604 |  | 40.25 | 12.1823 |  | 174.25 | 14.0054 |  | 163.25 | 10.3545 |  | 49 | 11.6149
| 22 | 5.89641 |  | 111.75 | 11.3932 |  | 145.25 | 9.84457 |  | 29.25 | 12.181 |  | 140.75 | 13.9938 |  | 118.25 | 10.3188 |  | 6.25 | 11.6029
| 156 | 5.86685 |  | 8.5 | 11.3598 |  | 7.75 | 9.84267 |  | 13.5 | 12.1712 |  | 74.75 | 13.9929 |  | 130.5 | 10.2776 |  | 131.75 | 11.5765
| 24.75 | 5.85589 |  | 168 | 11.3427 |  | 125.5 | 9.84162 |  | 42 | 12.1509 |  | 36.25 | 13.9891 |  | 49.5 | 10.2386 |  | 5.75 | 11.5753
| 17.25 | 5.83648 |  | 34.75 | 11.2837 |  | 3.25 | 9.83983 |  | 150.25 | 12.1253 |  | 156 | 13.9814 |  | 15 | 10.1946 |  | 176 | 11.5557
| 161.75 | 5.80682 |  | 16.25 | 11.2823 |  | 17.5 | 9.83626 |  | 166.25 | 12.0627 |  | 16 | 13.9331 |  | 136 | 10.1645 |  | 61.75 | 11.5452
| 24.5 | 5.75755 |  | 19 | 11.2265 |  | 0.75 | 9.82491 |  | 154.5 | 12.0356 |  | 81.5 | 13.9167 |  | 46.5 | 10.152 |  | 154.75 | 11.532
| 20.25 | 5.74236 |  | 27.25 | 11.2245 |  | 177.75 | 9.81555 |  | 23.25 | 12.0251 |  | 145 | 13.9149 |  | 136.75 | 10.1481 |  | 4.75 | 11.524
| 162 | 5.65991 |  | 170.75 | 11.216 |  | 36 | 9.80767 |  | 82.75 | 12.0145 |  | 48.75 | 13.9005 |  | 4 | 10.1307 |  | 156.5 | 11.5081
| 26.25 | 5.59384 |  | 18.75 | 11.0786 |  | 37.5 | 9.80167 |  | 48.25 | 11.9917 |  | 114.75 | 13.884 |  | 133.75 | 10.1164 |  | 99.5 | 11.4604
| 19.25 | 5.55191 |  | 35.5 | 10.9946 |  | 15 | 9.78643 |  | 47.75 | 11.9816 |  | 5.25 | 13.8379 |  | 176.5 | 10.1145 |  | 149.5 | 11.4598
| 158.5 | 5.53442 |  | 23.75 | 10.967 |  | 82.75 | 9.7571 |  | 15.25 | 11.9794 |  | 17.25 | 13.8281 |  | 178.5 | 10.1033 |  | 69.5 | 11.4553
| 141.25 | 5.52024 |  | 39.75 | 10.9605 |  | 77.5 | 9.73913 |  | 99.5 | 11.9761 |  | 1 | 13.7929 |  | 62.25 | 10.0976 |  | 25 | 11.4278
| 152 | 5.45267 |  | 27.75 | 10.9048 |  | 57.25 | 9.73072 |  | 48 | 11.9643 |  | 74 | 13.7621 |  | 102.5 | 10.0824 |  | 174.25 | 11.4165
| 161.25 | 5.44884 |  | 122 | 10.8741 |  | 34.25 | 9.72914 |  | 8.75 | 11.9523 |  | 162.25 | 13.7491 |  | 148 | 10.074 |  | 39.5 | 11.398
| 162.25 | 5.44593 |  | 29 | 10.8593 |  | 131.25 | 9.71474 |  | 19.5 | 11.923 |  | 102 | 13.7087 |  | 176.25 | 10.0442 |  | 19 | 11.365
| 33.75 | 5.42753 |  | 19.5 | 10.8248 |  | 52.5 | 9.6894 |  | 12 | 11.8836 |  | 28 | 13.6906 |  | 17.75 | 10.0384 |  | 86.25 | 11.3221
| 152.75 | 5.36689 |  | 172 | 10.8124 |  | 175.75 | 9.68467 |  | 152.25 | 11.8644 |  | 110.25 | 13.6405 |  | 165.5 | 10.0185 |  | 47.75 | 11.3203
| 24 | 5.34849 |  | 165.5 | 10.8068 |  | 8.75 | 9.67437 |  | 155 | 11.8533 |  | 50.25 | 13.6224 |  | 176 | 10.0114 |  | 20.25 | 11.3053
| 36.75 | 5.32003 |  | 98.25 | 10.8061 |  | 137.75 | 9.66649 |  | 46.75 | 11.8477 |  | 48 | 13.5869 |  | 2 | 10.0035 |  | 164 | 11.2965
| 26 | 5.31822 |  | 31.5 | 10.7696 |  | 100.25 | 9.66081 |  | 61 | 11.7867 |  | 6.25 | 13.5712 |  | 18 | 9.99016 |  | 30.5 | 11.2867
| 160.5 | 5.28434 |  | 25.5 | 10.6995 |  | 92 | 9.65944 |  | 162.5 | 11.7762 |  | 52.25 | 13.5685 |  | 115.5 | 9.98877 |  | 160.25 | 11.274
| 25.75 | 5.21586 |  | 129 | 10.5652 |  | 41.75 | 9.65534 |  | 114.5 | 11.7489 |  | 114.5 | 13.5072 |  | 136.25 | 9.97973 |  | 43.5 | 11.2651
| 158 | 5.19263 |  | 52.25 | 10.5637 |  | 178.5 | 9.63463 |  | 152.5 | 11.7299 |  | 175 | 13.5053 |  | 3.25 | 9.97723 |  | 24.75 | 11.2618
| 23.5 | 5.18409 |  | 28.25 | 10.5521 |  | 5.25 | 9.62486 |  | 57.25 | 11.7153 |  | 142.5 | 13.5033 |  | 64.25 | 9.96714 |  | 143.75 | 11.2426
| 159.75 | 5.17634 |  | 151 | 10.5498 |  | 166.5 | 9.61592 |  | 19 | 11.7087 |  | 152.25 | 13.4799 |  | 145 | 9.95448 |  | 35 | 11.2319
| 163.5 | 5.16619 |  | 23.5 | 10.4759 |  | 7 | 9.61403 |  | 154.25 | 11.7084 |  | 23.25 | 13.4783 |  | 30.25 | 9.94453 |  | 9.75 | 11.1961
| 28.5 | 5.14527 |  | 151.5 | 10.456 |  | 22.75 | 9.59637 |  | 59.75 | 11.7071 |  | 79.5 | 13.4555 |  | 138.75 | 9.93542 |  | 155.25 | 11.1727
| 152.25 | 5.13401 |  | 159.25 | 10.4431 |  | 21.25 | 9.59448 |  | 144.75 | 11.7036 |  | 61.5 | 13.451 |  | 176.75 | 9.93452 |  | 169.5 | 11.1712
| 157 | 5.10475 |  | 168.5 | 10.4365 |  | 118 | 9.58628 |  | 169.25 | 11.6956 |  | 10.25 | 13.4236 |  | 84 | 9.90816 |  | 28.5 | 11.1602
| 156.5 | 5.10435 |  | 14.75 | 10.4346 |  | 10.25 | 9.56462 |  | 21.25 | 11.6866 |  | 142.75 | 13.3767 |  | 150.75 | 9.90384 |  | 20 | 11.1315
| 25.5 | 5.04753 |  | 137.75 | 10.4248 |  | 42 | 9.55464 |  | 42.25 | 11.6848 |  | 35.75 | 13.3338 |  | 114 | 9.89132 |  | 95.75 | 11.1293
| 155.75 | 5.02762 |  | 82.75 | 10.3989 |  | 142.5 | 9.554 |  | 25.25 | 11.6488 |  | 117.75 | 13.3336 |  | 46 | 9.88917 |  | 35.75 | 11.1033
| 155 | 5.02571 |  | 55 | 10.3937 |  | 36.5 | 9.55358 |  | 159.75 | 11.6254 |  | 152.5 | 13.2977 |  | 21 | 9.88819 |  | 140.5 | 11.0963
| 24.25 | 5.00922 |  | 129.75 | 10.3921 |  | 25.5 | 9.51585 |  | 28.5 | 11.6108 |  | 86.75 | 13.2836 |  | 69.25 | 9.84131 |  | 120.25 | 11.0906
| 25 | 5.00208 |  | 163.75 | 10.3814 |  | 16.25 | 9.50113 |  | 28 | 11.5858 |  | 132.25 | 13.282 |  | 100.5 | 9.81189 |  | 124.5 | 11.0813
| 27.5 | 4.99615 |  | 127.25 | 10.3813 |  | 28.5 | 9.49871 |  | 142.5 | 11.5728 |  | 166.5 | 13.2722 |  | 42 | 9.78998 |  | 141.75 | 11.059
| 151 | 4.95834 |  | 166.75 | 10.355 |  | 73.25 | 9.48515 |  | 10.75 | 11.526 |  | 67.5 | 13.2297 |  | 10 | 9.78177 |  | 73 | 11.044
| 63.5 | 4.94658 |  | 147.5 | 10.3217 |  | 34.75 | 9.48378 |  | 47 | 11.4935 |  | 12.75 | 13.1792 |  | 168 | 9.76508 |  | 150.5 | 11.0308
| 22.75 | 4.92335 |  | 20.75 | 10.3152 |  | 34.5 | 9.47737 |  | 172.25 | 11.492 |  | 34.75 | 13.1761 |  | 14.5 | 9.75485 |  | 132 | 11.011
| 28.75 | 4.88081 |  | 74 | 10.2905 |  | 164 | 9.47663 |  | 41.25 | 11.4778 |  | 113.25 | 13.1585 |  | 32.75 | 9.71805 |  | 173.25 | 10.9684
| 143.25 | 4.86915 |  | 163.5 | 10.2357 |  | 137.5 | 9.45519 |  | 133 | 11.4674 |  | 61.75 | 13.1554 |  | 94 | 9.69837 |  | 32.25 | 10.9259
| 154.25 | 4.86171 |  | 97.5 | 10.2315 |  | 16.75 | 9.45256 |  | 155.5 | 11.401 |  | 158.75 | 13.1506 |  | 35.25 | 9.69016 |  | 126.25 | 10.9069
| 28 | 4.79132 |  | 80.5 | 10.2297 |  | 91.75 | 9.43984 |  | 170.25 | 11.3924 |  | 48.25 | 13.148 |  | 29.25 | 9.68355 |  | 131.25 | 10.904
| 151.5 | 4.77221 |  | 104 | 10.2115 |  | 102.25 | 9.43059 |  | 47.5 | 11.3793 |  | 7.75 | 13.1326 |  | 172.25 | 9.68286 |  | 12.5 | 10.8949
| 155.5 | 4.75864 |  | 40.5 | 10.2031 |  | 105 | 9.42954 |  | 167.75 | 11.3545 |  | 160 | 13.1293 |  | 145.5 | 9.67743 |  | 47.5 | 10.8792
| 27.25 | 4.75834 |  | 150.75 | 10.2018 |  | 15.75 | 9.41703 |  | 13.25 | 11.3519 |  | 52.5 | 13.1263 |  | 144.5 | 9.67395 |  | 46.5 | 10.8752
| 31 | 4.74718 |  | 161.75 | 10.1977 |  | 109.25 | 9.41062 |  | 156 | 11.3511 |  | 9 | 13.1138 |  | 46.25 | 9.66491 |  | 172.5 | 10.8671
| 154.75 | 4.73903 |  | 154 | 10.1612 |  | 115.25 | 9.38213 |  | 50.75 | 11.3399 |  | 42.25 | 13.107 |  | 15.25 | 9.63598 |  | 10 | 10.8643
| 32 | 4.7328 |  | 156 | 10.1611 |  | 168.5 | 9.38034 |  | 145 | 11.3154 |  | 155.25 | 13.0975 |  | 142.75 | 9.63417 |  | 8.25 | 10.8538
| 47.5 | 4.72837 |  | 27.5 | 10.1356 |  | 127.5 | 9.37845 |  | 144 | 11.2612 |  | 160.25 | 13.085 |  | 163.5 | 9.62464 |  | 133.25 | 10.8447
| 28.25 | 4.71761 |  | 132.25 | 10.1333 |  | 164.5 | 9.35742 |  | 69.75 | 11.2236 |  | 9.75 | 13.0768 |  | 94.75 | 9.619 |  | 9.25 | 10.8406
| 25.25 | 4.69911 |  | 159.75 | 10.1212 |  | 122.75 | 9.34376 |  | 7.75 | 11.1755 |  | 11 | 13.0757 |  | 33.25 | 9.61789 |  | 138.75 | 10.8229
| 32.25 | 4.68704 |  | 33 | 10.1182 |  | 61.5 | 9.34029 |  | 29 | 11.1598 |  | 129.25 | 13.0623 |  | 144.75 | 9.61664 |  | 1.75 | 10.817
| 143.5 | 4.68222 |  | 75 | 10.1104 |  | 95.25 | 9.3282 |  | 145.75 | 11.1488 |  | 60.75 | 13.0603 |  | 169.75 | 9.58784 |  | 163 | 10.817
| 34 | 4.67337 |  | 97.25 | 10.1084 |  | 127.75 | 9.31464 |  | 124.5 | 11.1473 |  | 46.75 | 13.0372 |  | 152 | 9.58214 |  | 132.75 | 10.8059
| 31.25 | 4.67096 |  | 131.75 | 10.0577 |  | 133.25 | 9.30455 |  | 39.25 | 11.1439 |  | 57 | 13.0343 |  | 48 | 9.57741 |  | 174 | 10.7992
| 155.25 | 4.66643 |  | 155.5 | 10.0512 |  | 55.25 | 9.29919 |  | 36.25 | 11.0969 |  | 176 | 13.023 |  | 175.25 | 9.57372 |  | 163.25 | 10.7882
| 29.75 | 4.65426 |  | 84.75 | 10.0173 |  | 0.5 | 9.25987 |  | 6.5 | 11.0846 |  | 140 | 12.9927 |  | 35.75 | 9.57268 |  | 119.75 | 10.7782
| 29.5 | 4.6068 |  | 17.5 | 9.98233 |  | 19.5 | 9.24263 |  | 11.75 | 11.0808 |  | 49 | 12.9546 |  | 79.5 | 9.5692 |  | 21 | 10.7522
| 37.5 | 4.56216 |  | 38.75 | 9.97828 |  | 82.25 | 9.23937 |  | 48.75 | 11.0505 |  | 92.5 | 12.9291 |  | 31.5 | 9.56816 |  | 13.25 | 10.7491
| 146.25 | 4.55874 |  | 138.75 | 9.92815 |  | 36.25 | 9.19596 |  | 33 | 11.0388 |  | 20 | 12.926 |  | 69 | 9.55355 |  | 16.75 | 10.7149
| 38 | 4.53249 |  | 34.25 | 9.90879 |  | 174.5 | 9.18492 |  | 37.5 | 11.0225 |  | 145.5 | 12.9199 |  | 20.25 | 9.53887 |  | 175.5 | 10.7121
| 148.5 | 4.52837 |  | 59.75 | 9.88222 |  | 55.5 | 9.1805 |  | 19.25 | 11.017 |  | 85.25 | 12.9089 |  | 143.75 | 9.53804 |  | 50.75 | 10.7095
| 36 | 4.51379 |  | 22.25 | 9.88117 |  | 9.75 | 9.17157 |  | 24.5 | 11.0167 |  | 172.25 | 12.9015 |  | 115 | 9.51808 |  | 82.5 | 10.6969
| 150.25 | 4.51218 |  | 167.25 | 9.85775 |  | 132.5 | 9.1578 |  | 13.75 | 11.0109 |  | 177.75 | 12.8647 |  | 5 | 9.46306 |  | 118.5 | 10.6915
| 148.25 | 4.48795 |  | 163 | 9.845 |  | 159.25 | 9.14823 |  | 154.75 | 10.9983 |  | 160.75 | 12.8579 |  | 61.25 | 9.45631 |  | 58.5 | 10.6805
| 30.75 | 4.47809 |  | 46.25 | 9.81663 |  | 37.25 | 9.14213 |  | 14.75 | 10.9927 |  | 73.25 | 12.8531 |  | 4.5 | 9.45227 |  | 159.25 | 10.6446
| 150.75 | 4.47236 |  | 151.75 | 9.81393 |  | 143.75 | 9.12184 |  | 17 | 10.9877 |  | 6 | 12.8466 |  | 124.75 | 9.43955 |  | 158.75 | 10.6421
| 35.75 | 4.44953 |  | 165 | 9.77325 |  | 111.25 | 9.08211 |  | 30.25 | 10.9813 |  | 139 | 12.843 |  | 53.5 | 9.43642 |  | 144 | 10.5956
| 31.75 | 4.43083 |  | 163.25 | 9.76905 |  | 160.25 | 9.0819 |  | 84.25 | 10.9805 |  | 155.5 | 12.8377 |  | 156.25 | 9.39858 |  | 42.5 | 10.591
| 38.25 | 4.39654 |  | 21 | 9.72717 |  | 165 | 9.08116 |  | 81.75 | 10.9787 |  | 171 | 12.8053 |  | 8.75 | 9.37924 |  | 177.5 | 10.5809
| 137.5 | 4.38749 |  | 164.5 | 9.6952 |  | 88.25 | 9.06487 |  | 61.5 | 10.9735 |  | 31.75 | 12.7867 |  | 115.25 | 9.36783 |  | 167 | 10.5793
| 33 | 4.38468 |  | 36 | 9.67599 |  | 171 | 9.05824 |  | 163 | 10.9322 |  | 87 | 12.7848 |  | 3.75 | 9.35176 |  | 30 | 10.5461
| 37.75 | 4.36748 |  | 136.75 | 9.65857 |  | 39.25 | 9.05393 |  | 163.5 | 10.9019 |  | 24.75 | 12.7832 |  | 132 | 9.33924 |  | 81 | 10.5391
| 150.5 | 4.36668 |  | 20 | 9.64206 |  | 155.5 | 9.03985 |  | 171.5 | 10.8951 |  | 81 | 12.783 |  | 25.25 | 9.33674 |  | 93.75 | 10.5305
| 152.5 | 4.36648 |  | 160 | 9.63771 |  | 139 | 9.03543 |  | 11 | 10.8613 |  | 123 | 12.7641 |  | 129 | 9.32387 |  | 2.25 | 10.5231
| 29 | 4.36648 |  | 20.25 | 9.60364 |  | 17.75 | 9.02902 |  | 14.5 | 10.834 |  | 162.75 | 12.7378 |  | 149.5 | 9.31302 |  | 38.25 | 10.5222
| 136.75 | 4.34908 |  | 28 | 9.55516 |  | 130.5 | 9.00505 |  | 106 | 10.811 |  | 16.5 | 12.7286 |  | 118 | 9.30523 |  | 14.5 | 10.5088
| 39.75 | 4.34677 |  | 118.5 | 9.54915 |  | 121.5 | 8.99727 |  | 23.75 | 10.8104 |  | 53.5 | 12.7189 |  | 42.5 | 9.30398 |  | 93.25 | 10.5019
| 34.25 | 4.34234 |  | 162.75 | 9.54495 |  | 65.5 | 8.99559 |  | 113.25 | 10.7965 |  | 143.75 | 12.7125 |  | 22.25 | 9.30106 |  | 7.5 | 10.4797
| 33.25 | 4.33953 |  | 112.5 | 9.53279 |  | 52.25 | 8.98361 |  | 164.75 | 10.7431 |  | 137 | 12.6131 |  | 43.25 | 9.29445 |  | 149.75 | 10.4639
| 154.5 | 4.33933 |  | 159 | 9.51523 |  | 151.75 | 8.94766 |  | 173 | 10.7389 |  | 112.5 | 12.5698 |  | 65.25 | 9.28304 |  | 177.25 | 10.4507
| 151.75 | 4.32304 |  | 156.25 | 9.48011 |  | 28 | 8.94408 |  | 150 | 10.7202 |  | 54.75 | 12.5118 |  | 146.75 | 9.26913 |  | 28 | 10.4338
| 27.75 | 4.30645 |  | 55.5 | 9.47771 |  | 129.75 | 8.93704 |  | 149.75 | 10.7161 |  | 75 | 12.5052 |  | 120 | 9.25863 |  | 1.25 | 10.4231
| 50.25 | 4.29931 |  | 95.75 | 9.43763 |  | 115 | 8.93578 |  | 163.25 | 10.6214 |  | 28.5 | 12.4848 |  | 141 | 9.24833 |  | 154.5 | 10.3954
| 149.25 | 4.28855 |  | 55.25 | 9.38165 |  | 96.25 | 8.92379 |  | 145.5 | 10.6192 |  | 78 | 12.4817 |  | 147 | 9.24151 |  | 42.25 | 10.3876
| 27 | 4.27206 |  | 46 | 9.3815 |  | 5.5 | 8.92222 |  | 31.75 | 10.6148 |  | 15 | 12.4693 |  | 83.25 | 9.23609 |  | 28.25 | 10.3437
| 34.75 | 4.22359 |  | 132.5 | 9.36904 |  | 39.5 | 8.90834 |  | 15.5 | 10.6099 |  | 122.25 | 12.4592 |  | 106.75 | 9.23456 |  | 19.5 | 10.2949
| 108.5 | 4.20227 |  | 133 | 9.36093 |  | 137 | 8.86608 |  | 130.5 | 10.5985 |  | 124.5 | 12.451 |  | 132.75 | 9.21606 |  | 86.75 | 10.2472
| 30.5 | 4.18648 |  | 55.75 | 9.34187 |  | 114.75 | 8.86219 |  | 166.75 | 10.596 |  | 156.25 | 12.4459 |  | 7.5 | 9.17773 |  | 54.5 | 10.2347
| 149.5 | 4.17512 |  | 167 | 9.31035 |  | 167.75 | 8.83118 |  | 34.5 | 10.5959 |  | 134 | 12.4315 |  | 62.5 | 9.14699 |  | 9 | 10.2324
| 38.75 | 4.16416 |  | 145 | 9.30885 |  | 178.75 | 8.8296 |  | 12.75 | 10.5734 |  | 20.25 | 12.4179 |  | 173.25 | 9.08313 |  | 84.25 | 10.2076
| 138.25 | 4.13983 |  | 31.25 | 9.29894 |  | 152 | 8.82182 |  | 34.25 | 10.5722 |  | 92.75 | 12.4149 |  | 104.5 | 9.08153 |  | 148.75 | 10.1617
| 31.5 | 4.12364 |  | 152.25 | 9.29489 |  | 24.25 | 8.81457 |  | 25.75 | 10.5563 |  | 99 | 12.4089 |  | 2.25 | 9.07604 |  | 66.75 | 10.1519
| 36.5 | 4.11499 |  | 160.5 | 9.28904 |  | 136.5 | 8.80837 |  | 52.25 | 10.5553 |  | 137.75 | 12.3869 |  | 105.25 | 9.0736 |  | 78.25 | 10.1274
| 142.5 | 4.11026 |  | 48.75 | 9.24851 |  | 13 | 8.78356 |  | 32.5 | 10.5096 |  | 133.25 | 12.359 |  | 12.25 | 9.05719 |  | 157.25 | 10.1133
| 144 | 4.10896 |  | 38.25 | 9.24446 |  | 105.25 | 8.77967 |  | 111.25 | 10.4635 |  | 141 | 12.3246 |  | 79.75 | 9.05037 |  | 2.75 | 10.0961
| 41 | 4.09005 |  | 140.75 | 9.2392 |  | 11 | 8.77651 |  | 98.25 | 10.4219 |  | 25.25 | 12.3208 |  | 156 | 9.04467 |  | 5.5 | 10.0958
| 71.5 | 4.08854 |  | 148 | 9.22915 |  | 57.75 | 8.76905 |  | 141 | 10.4206 |  | 84 | 12.2947 |  | 97.25 | 9.0398 |  | 59.5 | 10.0851
| 29.25 | 4.08754 |  | 145.25 | 9.21024 |  | 128.25 | 8.7455 |  | 162 | 10.3872 |  | 13.5 | 12.2586 |  | 40.25 | 9.02018 |  | 52.75 | 10.085
| 150 | 4.08251 |  | 161.25 | 9.18607 |  | 97.75 | 8.74035 |  | 119.75 | 10.3817 |  | 17.5 | 12.1854 |  | 167 | 9.00968 |  | 85.25 | 10.0822
| 144.75 | 4.07859 |  | 141 | 9.17736 |  | 27.5 | 8.73941 |  | 92.75 | 10.3738 |  | 43.75 | 12.1625 |  | 57.75 | 8.97782 |  | 29.25 | 10.0727
| 40 | 4.07758 |  | 18.25 | 9.1469 |  | 162.75 | 8.71281 |  | 7 | 10.3416 |  | 51 | 12.1289 |  | 52.5 | 8.96551 |  | 154.25 | 10.0597
| 26.75 | 4.07406 |  | 39 | 9.13098 |  | 9.25 | 8.71218 |  | 96 | 10.336 |  | 32.75 | 12.1235 |  | 125.75 | 8.94235 |  | 54.75 | 10.0552
| 148 | 4.06652 |  | 39.25 | 9.08746 |  | 151.25 | 8.69851 |  | 17.5 | 10.3313 |  | 5.5 | 12.1105 |  | 151.75 | 8.93643 |  | 19.25 | 10.0519
| 151.25 | 4.06612 |  | 130.25 | 9.0744 |  | 84.75 | 8.69052 |  | 40 | 10.3295 |  | 109.25 | 12.1022 |  | 5.5 | 8.89846 |  | 48.5 | 10.0407
| 30.25 | 4.05526 |  | 131 | 9.0705 |  | 155.25 | 8.64469 |  | 36.5 | 10.3087 |  | 136 | 12.0536 |  | 53.75 | 8.89449 |  | 31.5 | 10.0386
| 153 | 4.04702 |  | 21.25 | 9.06434 |  | 67.5 | 8.63554 |  | 155.75 | 10.2879 |  | 110 | 12.0306 |  | 13 | 8.88802 |  | 176.25 | 10.0161
| 33.5 | 4.03877 |  | 152.75 | 9.04843 |  | 3.5 | 8.58866 |  | 34 | 10.2766 |  | 163 | 12.0255 |  | 160.25 | 8.88628 |  | 152.5 | 10.0088
| 138 | 4.03153 |  | 150.25 | 9.02457 |  | 173 | 8.57888 |  | 142.25 | 10.2528 |  | 157.25 | 12.0247 |  | 54 | 8.87126 |  | 95.5 | 10.0063
| 40.5 | 4.01846 |  | 41.75 | 9.02186 |  | 46.75 | 8.57878 |  | 51.75 | 10.2481 |  | 64.5 | 12.0181 |  | 169 | 8.85596 |  | 1 | 9.99522
| 48.75 | 4.01796 |  | 155.75 | 9.01766 |  | 96.75 | 8.57331 |  | 15.75 | 10.2091 |  | 111.25 | 12.0073 |  | 34.75 | 8.8538 |  | 102 | 9.98611
| 148.75 | 4.01615 |  | 25 | 8.97053 |  | 75 | 8.57258 |  | 23 | 10.1962 |  | 41.5 | 11.9759 |  | 149 | 8.84211 |  | 117.25 | 9.98491
| 153.25 | 4.01142 |  | 131.25 | 8.94156 |  | 103.25 | 8.56585 |  | 9 | 10.194 |  | 137.5 | 11.9098 |  | 123 | 8.83112 |  | 40 | 9.98207
| 47.75 | 4.01082 |  | 141.75 | 8.93871 |  | 13.75 | 8.54419 |  | 95.75 | 10.1884 |  | 176.5 | 11.8988 |  | 84.5 | 8.80205 |  | 57.25 | 9.97841
| 32.5 | 3.99714 |  | 140.25 | 8.93676 |  | 139.5 | 8.528 |  | 20.25 | 10.178 |  | 167.5 | 11.8974 |  | 17.5 | 8.79036 |  | 127.5 | 9.97347
| 139.5 | 3.99282 |  | 31.75 | 8.88948 |  | 32.5 | 8.49952 |  | 18 | 10.1674 |  | 17 | 11.8654 |  | 127.5 | 8.7784 |  | 130 | 9.96219
| 145.75 | 3.98588 |  | 34 | 8.88543 |  | 31.5 | 8.47786 |  | 169 | 10.1299 |  | 144.75 | 11.854 |  | 178 | 8.77311 |  | 142.75 | 9.9595
| 138.75 | 3.96154 |  | 22.75 | 8.86621 |  | 125 | 8.47229 |  | 58.5 | 10.0893 |  | 19 | 11.8432 |  | 177 | 8.75983 |  | 88.25 | 9.95434
| 81.75 | 3.94857 |  | 165.25 | 8.84475 |  | 124.75 | 8.46829 |  | 161.25 | 10.0475 |  | 178 | 11.8099 |  | 17 | 8.75364 |  | 25.25 | 9.93677
| 56.25 | 3.93872 |  | 142.25 | 8.83439 |  | 47 | 8.45011 |  | 81 | 10.0168 |  | 169.25 | 11.8094 |  | 19.25 | 8.74376 |  | 79 | 9.9234
| 142.25 | 3.92132 |  | 147.75 | 8.83409 |  | 50.5 | 8.44874 |  | 25 | 9.97601 |  | 28.25 | 11.8077 |  | 5.25 | 8.73618 |  | 6 | 9.91921
| 35.5 | 3.91529 |  | 95.25 | 8.79552 |  | 169.75 | 8.44086 |  | 20.75 | 9.94038 |  | 152.75 | 11.8 |  | 162.25 | 8.72693 |  | 159 | 9.90785
| 139.75 | 3.90011 |  | 52.5 | 8.79387 |  | 20.25 | 8.42225 |  | 161 | 9.9338 |  | 154.25 | 11.7987 |  | 140.5 | 8.72658 |  | 105 | 9.88685
| 37.25 | 3.89216 |  | 106.5 | 8.77225 |  | 29.25 | 8.41783 |  | 67.5 | 9.91978 |  | 148.25 | 11.7746 |  | 20.75 | 8.72651 |  | 8.5 | 9.87362
| 85.5 | 3.88925 |  | 42.25 | 8.75409 |  | 54.75 | 8.41331 |  | 46.5 | 9.91953 |  | 118 | 11.7723 |  | 84.25 | 8.70571 |  | 92.5 | 9.86622
| 147 | 3.86521 |  | 119 | 8.74719 |  | 101.75 | 8.40301 |  | 14.25 | 9.89843 |  | 13 | 11.7673 |  | 177.75 | 8.69876 |  | 62 | 9.86315
| 58 | 3.86069 |  | 157.75 | 8.74374 |  | 94 | 8.38893 |  | 46 | 9.86888 |  | 175.5 | 11.7576 |  | 10.25 | 8.69166 |  | 145 | 9.85785
| 147.25 | 3.84983 |  | 24.75 | 8.72437 |  | 97.5 | 8.37642 |  | 168.5 | 9.86119 |  | 54 | 11.7542 |  | 136.5 | 8.67239 |  | 118 | 9.85179
| 114.25 | 3.83022 |  | 82.5 | 8.70141 |  | 25.75 | 8.34067 |  | 55.25 | 9.86069 |  | 127.5 | 11.739 |  | 152.25 | 8.65994 |  | 170 | 9.85119
| 50.5 | 3.83012 |  | 148.5 | 8.67304 |  | 110.75 | 8.33573 |  | 157 | 9.83909 |  | 94.75 | 11.6874 |  | 43 | 8.65139 |  | 160 | 9.84469
| 132.5 | 3.82911 |  | 113.25 | 8.64062 |  | 38.25 | 8.32133 |  | 19.75 | 9.82866 |  | 121.25 | 11.681 |  | 36.25 | 8.64547 |  | 79.75 | 9.84439
| 30 | 3.80488 |  | 59.5 | 8.63522 |  | 20.75 | 8.30409 |  | 155.25 | 9.8124 |  | 38 | 11.669 |  | 57 | 8.64506 |  | 41 | 9.8405
| 121 | 3.79523 |  | 166.5 | 8.63176 |  | 23.5 | 8.29421 |  | 125.5 | 9.78137 |  | 94 | 11.6685 |  | 74.75 | 8.642 |  | 176.5 | 9.83654
| 147.5 | 3.79362 |  | 149.5 | 8.59019 |  | 158.5 | 8.28895 |  | 43.25 | 9.77653 |  | 6.75 | 11.6668 |  | 2.5 | 8.63768 |  | 49.75 | 9.79312
| 142.75 | 3.78718 |  | 21.5 | 8.58899 |  | 19 | 8.28265 |  | 21.5 | 9.77554 |  | 110.5 | 11.666 |  | 95.75 | 8.6036 |  | 51 | 9.7769
| 104 | 3.77069 |  | 34.5 | 8.58748 |  | 148 | 8.26919 |  | 37.25 | 9.77144 |  | 161 | 11.6219 |  | 73.25 | 8.60249 |  | 125.75 | 9.77436
| 145.25 | 3.76405 |  | 101.25 | 8.58688 |  | 170 | 8.26425 |  | 151 | 9.76002 |  | 62.75 | 11.6025 |  | 24.25 | 8.60075 |  | 167.75 | 9.73437
| 128.75 | 3.7538 |  | 35 | 8.56017 |  | 19.75 | 8.26162 |  | 70.25 | 9.74215 |  | 33 | 11.5981 |  | 99 | 8.59741 |  | 162.25 | 9.72824
| 35 | 3.73017 |  | 155.25 | 8.56017 |  | 102 | 8.24754 |  | 157.75 | 9.73321 |  | 104.5 | 11.5694 |  | 117.75 | 8.59428 |  | 66.25 | 9.68093
| 40.75 | 3.72967 |  | 153.75 | 8.5273 |  | 147 | 8.23545 |  | 99 | 9.69845 |  | 162 | 11.5593 |  | 4.75 | 8.55463 |  | 117.5 | 9.67854
| 145.5 | 3.7175 |  | 35.75 | 8.51169 |  | 98.75 | 8.22599 |  | 102 | 9.68616 |  | 93.5 | 11.5398 |  | 92.5 | 8.54232 |  | 4.5 | 9.67562
| 140.5 | 3.71559 |  | 73.25 | 8.51003 |  | 84.25 | 8.2243 |  | 61.75 | 9.66953 |  | 22.75 | 11.5377 |  | 171.5 | 8.54044 |  | 155.75 | 9.66703
| 45.75 | 3.71076 |  | 120.75 | 8.47941 |  | 154.25 | 8.20023 |  | 103 | 9.65141 |  | 60.5 | 11.5355 |  | 9.75 | 8.53877 |  | 94.75 | 9.66187
| 88.25 | 3.70945 |  | 23 | 8.47416 |  | 93.75 | 8.19613 |  | 8 | 9.6421 |  | 164.5 | 11.5343 |  | 158.75 | 8.53745 |  | 98.75 | 9.65566
| 62 | 3.70654 |  | 22 | 8.46561 |  | 155.75 | 8.18089 |  | 53.5 | 9.64024 |  | 164.25 | 11.5252 |  | 37.25 | 8.49043 |  | 55.75 | 9.65499
| 50 | 3.69829 |  | 150.5 | 8.46546 |  | 138.75 | 8.18047 |  | 86.75 | 9.638 |  | 64.25 | 11.5235 |  | 96 | 8.48939 |  | 110 | 9.63115
| 78.75 | 3.69497 |  | 152 | 8.4503 |  | 60.25 | 8.17521 |  | 24.25 | 9.63589 |  | 103 | 11.5197 |  | 144.25 | 8.46414 |  | 44 | 9.61777
| 128.25 | 3.68995 |  | 152.5 | 8.4494 |  | 148.25 | 8.17384 |  | 156.5 | 9.56799 |  | 59.5 | 11.5046 |  | 42.75 | 8.43965 |  | 4 | 9.61314
| 128 | 3.67537 |  | 123 | 8.43994 |  | 12.25 | 8.17164 |  | 11.5 | 9.56737 |  | 175.75 | 11.4968 |  | 110 | 8.4199 |  | 152.25 | 9.59991
| 153.75 | 3.65837 |  | 157 | 8.41998 |  | 155 | 8.16712 |  | 22 | 9.56613 |  | 124.25 | 11.4754 |  | 174.5 | 8.41503 |  | 60.75 | 9.59475
| 47 | 3.65153 |  | 107 | 8.39641 |  | 163.75 | 8.16638 |  | 17.25 | 9.55223 |  | 62.5 | 11.4751 |  | 152.5 | 8.41294 |  | 46 | 9.57741
| 57 | 3.64932 |  | 64.75 | 8.37195 |  | 87.75 | 8.15124 |  | 102.5 | 9.54242 |  | 4.25 | 11.472 |  | 36 | 8.41239 |  | 173 | 9.56537
| 146.75 | 3.63504 |  | 32.5 | 8.36579 |  | 32.25 | 8.14578 |  | 127.75 | 9.51065 |  | 120.25 | 11.4676 |  | 81 | 8.39729 |  | 62.25 | 9.52382
| 143.75 | 3.63343 |  | 25.75 | 8.34418 |  | 98.5 | 8.14178 |  | 47.25 | 9.48694 |  | 159.5 | 11.4669 |  | 92.75 | 8.38957 |  | 169.75 | 9.50924
| 41.25 | 3.62066 |  | 137.25 | 8.33847 |  | 54.25 | 8.13137 |  | 41.75 | 9.43915 |  | 75.5 | 11.464 |  | 19.75 | 8.38581 |  | 174.75 | 9.47374
| 149.75 | 3.61654 |  | 24.25 | 8.33022 |  | 55 | 8.13064 |  | 54.25 | 9.40812 |  | 32.25 | 11.463 |  | 177.25 | 8.37656 |  | 151.25 | 9.46664
| 109.25 | 3.60598 |  | 136.5 | 8.32527 |  | 115.75 | 8.12307 |  | 173.5 | 9.40427 |  | 15.5 | 11.4624 |  | 11 | 8.37267 |  | 27.75 | 9.4638
| 138.5 | 3.60357 |  | 66.25 | 8.31551 |  | 15.5 | 8.08659 |  | 136 | 9.3921 |  | 29.25 | 11.4472 |  | 125 | 8.34832 |  | 87.5 | 9.45939
| 57.75 | 3.59935 |  | 137.5 | 8.30936 |  | 43.75 | 8.08617 |  | 36 | 9.36417 |  | 24.5 | 11.4393 |  | 93.25 | 8.33142 |  | 126.5 | 9.45625
| 40.25 | 3.58557 |  | 142.75 | 8.30545 |  | 172.5 | 8.07629 |  | 80.25 | 9.3638 |  | 69 | 11.4358 |  | 148.75 | 8.3221 |  | 127.75 | 9.44429
| 51.25 | 3.58527 |  | 36.25 | 8.2948 |  | 80.25 | 8.05274 |  | 65.25 | 9.36231 |  | 2.75 | 11.3974 |  | 41 | 8.31967 |  | 7.75 | 9.43427
| 36.25 | 3.57893 |  | 148.75 | 8.29029 |  | 19.25 | 8.0376 |  | 160 | 9.35933 |  | 39.25 | 11.3787 |  | 109.75 | 8.29755 |  | 64.5 | 9.41589
| 119.75 | 3.5736 |  | 139 | 8.28684 |  | 156.25 | 8.0169 |  | 59.5 | 9.35586 |  | 133.5 | 11.3711 |  | 160.5 | 8.2901 |  | 102.5 | 9.41529
| 46.5 | 3.54555 |  | 155 | 8.27859 |  | 154.75 | 8.01059 |  | 129.25 | 9.35586 |  | 10 | 11.3704 |  | 175.5 | 8.27042 |  | 111 | 9.40086
| 68.25 | 3.54434 |  | 147.25 | 8.27093 |  | 165.25 | 7.99934 |  | 66.25 | 9.3314 |  | 131.75 | 11.3688 |  | 177.5 | 8.26451 |  | 13.5 | 9.39436
| 91.75 | 3.54133 |  | 41.25 | 8.27078 |  | 147.75 | 7.98925 |  | 32.25 | 9.32135 |  | 159.75 | 11.3666 |  | 47 | 8.25699 |  | 17.25 | 9.38547
| 141.75 | 3.53861 |  | 119.75 | 8.25367 |  | 132.75 | 7.96759 |  | 125 | 9.27815 |  | 88.5 | 11.3631 |  | 51.75 | 8.22534 |  | 137.75 | 9.37852
| 39.25 | 3.53509 |  | 26 | 8.25097 |  | 31.75 | 7.96202 |  | 62 | 9.27654 |  | 77.5 | 11.3563 |  | 134 | 8.21303 |  | 15.25 | 9.36708
| 48.5 | 3.53107 |  | 107.75 | 8.22785 |  | 172.25 | 7.94867 |  | 129 | 9.26512 |  | 84.25 | 11.3527 |  | 169.5 | 8.21109 |  | 3 | 9.36641
| 51.75 | 3.51458 |  | 50 | 8.21615 |  | 48.25 | 7.9452 |  | 29.5 | 9.25246 |  | 170 | 11.3431 |  | 75 | 8.19189 |  | 92 | 9.36155
| 86 | 3.51247 |  | 162 | 8.21524 |  | 92.5 | 7.94499 |  | 165.75 | 9.23855 |  | 124.75 | 11.3267 |  | 179.25 | 8.15252 |  | 136 | 9.3315
| 92 | 3.50643 |  | 144.75 | 8.19993 |  | 87.25 | 7.93868 |  | 105.25 | 9.23483 |  | 147.75 | 11.2925 |  | 170 | 8.15189 |  | 3.5 | 9.32178
| 87 | 3.49547 |  | 69.5 | 8.18057 |  | 12.75 | 7.92207 |  | 15 | 9.20616 |  | 128.25 | 11.2907 |  | 48.5 | 8.14869 |  | 140.75 | 9.31835
| 34.5 | 3.49316 |  | 128 | 8.14815 |  | 160.5 | 7.90221 |  | 158.75 | 9.20119 |  | 174 | 11.2812 |  | 154.25 | 8.13089 |  | 58.75 | 9.31229
| 53.25 | 3.49135 |  | 37.5 | 8.13134 |  | 50.75 | 7.8919 |  | 141.75 | 9.19201 |  | 163.75 | 11.2802 |  | 87.5 | 8.11795 |  | 12.25 | 9.3108
| 86.5 | 3.47657 |  | 165.75 | 8.12143 |  | 75.5 | 7.88791 |  | 157.25 | 9.17736 |  | 115.5 | 11.2589 |  | 171 | 8.11677 |  | 81.5 | 9.27731
| 67.5 | 3.47154 |  | 29.25 | 8.10793 |  | 47.75 | 7.85501 |  | 27.75 | 9.15986 |  | 146.75 | 11.2495 |  | 137 | 8.1119 |  | 149.25 | 9.25422
| 46 | 3.46631 |  | 24.5 | 8.07746 |  | 131.75 | 7.81958 |  | 85.25 | 9.15377 |  | 19.75 | 11.2486 |  | 168.25 | 8.10758 |  | 114.5 | 9.24375
| 141 | 3.45203 |  | 32.25 | 8.06365 |  | 4.25 | 7.81464 |  | 17.75 | 9.14794 |  | 92 | 11.2373 |  | 124.25 | 8.10125 |  | 66.5 | 9.23747
| 102.5 | 3.45083 |  | 73.75 | 8.04954 |  | 94.5 | 7.81117 |  | 110 | 9.13751 |  | 175.25 | 11.2177 |  | 156.5 | 8.09569 |  | 110.25 | 9.23643
| 39 | 3.44982 |  | 87 | 8.04504 |  | 81.5 | 7.76166 |  | 145.25 | 9.13528 |  | 25.75 | 11.204 |  | 139.75 | 8.08894 |  | 84.75 | 9.22462
| 118.25 | 3.44027 |  | 114.5 | 8.04038 |  | 14.25 | 7.73485 |  | 128.25 | 9.12212 |  | 178.75 | 11.2025 |  | 129.25 | 8.07009 |  | 70.5 | 9.2229
| 147.75 | 3.43936 |  | 50.5 | 8.03618 |  | 42.75 | 7.72791 |  | 49 | 9.121 |  | 77 | 11.2007 |  | 87.25 | 8.06967 |  | 160.5 | 9.22021
| 133.5 | 3.43363 |  | 28.5 | 8.01442 |  | 106.75 | 7.67167 |  | 56.75 | 9.09605 |  | 98.75 | 11.1963 |  | 167.5 | 8.06884 |  | 75 | 9.21116
| 144.25 | 3.41463 |  | 28.75 | 8.00646 |  | 162.5 | 7.66147 |  | 131.25 | 9.08513 |  | 26 | 11.188 |  | 65 | 8.0646 |  | 17.75 | 9.20018
| 46.75 | 3.41402 |  | 57.25 | 7.9865 |  | 10 | 7.63709 |  | 159 | 9.08315 |  | 95.25 | 11.1764 |  | 11.75 | 8.05319 |  | 20.75 | 9.18104
| 49.5 | 3.41121 |  | 84.25 | 7.97239 |  | 157.25 | 7.63046 |  | 28.75 | 9.0716 |  | 136.25 | 11.1706 |  | 122.75 | 8.03281 |  | 78 | 9.17499
| 35.25 | 3.4091 |  | 91.75 | 7.96368 |  | 122.5 | 7.59682 |  | 107 | 9.06589 |  | 111 | 11.1234 |  | 137.25 | 8.01514 |  | 31.25 | 9.16049
| 32.75 | 3.40689 |  | 149.75 | 7.91325 |  | 150 | 7.59567 |  | 70.75 | 9.05273 |  | 113.75 | 11.1209 |  | 120.5 | 8.01486 |  | 64.75 | 9.15727
| 81.25 | 3.40296 |  | 110 | 7.88818 |  | 79.5 | 7.59546 |  | 121.5 | 9.0505 |  | 136.75 | 11.1159 |  | 107 | 8.0086 |  | 14.75 | 9.14599
| 54 | 3.40236 |  | 156.5 | 7.88473 |  | 62 | 7.58883 |  | 69 | 9.04318 |  | 157 | 11.1119 |  | 81.5 | 8.00408 |  | 117.75 | 9.14576
| 85 | 3.40166 |  | 110.5 | 7.87257 |  | 68.75 | 7.586 |  | 106.75 | 9.03585 |  | 15.25 | 11.1008 |  | 129.75 | 8.00241 |  | 113.75 | 9.10645
| 154 | 3.38245 |  | 30.25 | 7.85036 |  | 98 | 7.5553 |  | 147.75 | 9.00271 |  | 47.75 | 11.0937 |  | 138.5 | 8.00234 |  | 165.25 | 9.10622
| 139 | 3.38185 |  | 138 | 7.83355 |  | 26 | 7.55519 |  | 68.75 | 8.9471 |  | 166.75 | 11.076 |  | 13.75 | 7.99532 |  | 138.5 | 9.10062
| 127.75 | 3.3556 |  | 26.25 | 7.81073 |  | 65 | 7.54447 |  | 131 | 8.94536 |  | 148.75 | 11.069 |  | 1.75 | 7.9757 |  | 100.25 | 9.09143
| 132 | 3.35269 |  | 96.25 | 7.79047 |  | 76.5 | 7.54195 |  | 27.25 | 8.88814 |  | 129.5 | 11.0634 |  | 147.25 | 7.9547 |  | 162 | 9.06003
| 99.5 | 3.33378 |  | 32.75 | 7.78447 |  | 41.25 | 7.53953 |  | 30 | 8.8648 |  | 30 | 11.0538 |  | 62.75 | 7.94732 |  | 36 | 9.03283
| 101.25 | 3.33187 |  | 93.5 | 7.76525 |  | 43.5 | 7.51598 |  | 139 | 8.83203 |  | 163.5 | 11.0515 |  | 64.75 | 7.94614 |  | 162.75 | 9.03096
| 42.5 | 3.30864 |  | 161 | 7.7552 |  | 162.25 | 7.50957 |  | 18.25 | 8.82036 |  | 34 | 11.0368 |  | 60.75 | 7.93925 |  | 8.75 | 9.02588
| 64.75 | 3.3002 |  | 120 | 7.70221 |  | 120 | 7.50516 |  | 39 | 8.81379 |  | 22 | 11.0251 |  | 97.5 | 7.92694 |  | 98.5 | 9.02109
| 49 | 3.29869 |  | 47.25 | 7.69051 |  | 132 | 7.50379 |  | 51 | 8.79728 |  | 167 | 11.0175 |  | 40 | 7.92632 |  | 27 | 9.02049
| 133.25 | 3.29356 |  | 158 | 7.67835 |  | 166.75 | 7.50221 |  | 44.25 | 8.77543 |  | 20.75 | 11.0044 |  | 36.5 | 7.92047 |  | 30.75 | 9.0199
| 140 | 3.29064 |  | 92 | 7.66304 |  | 70.75 | 7.49433 |  | 57 | 8.76736 |  | 168.25 | 10.9949 |  | 122.25 | 7.88841 |  | 157 | 9.01728
| 43.5 | 3.28803 |  | 131.5 | 7.66019 |  | 85 | 7.46647 |  | 140.75 | 8.70666 |  | 57.25 | 10.9801 |  | 159.25 | 7.87672 |  | 175 | 8.99523
| 52.25 | 3.28039 |  | 106 | 7.6081 |  | 42.5 | 7.44692 |  | 148.25 | 8.69983 |  | 11.75 | 10.952 |  | 70 | 7.87011 |  | 67.25 | 8.98357
| 129 | 3.27486 |  | 124.5 | 7.6063 |  | 118.25 | 7.42978 |  | 43 | 8.65018 |  | 17.75 | 10.9329 |  | 15.75 | 7.86316 |  | 68.75 | 8.97946
| 136.5 | 3.26179 |  | 73 | 7.6015 |  | 23 | 7.424 |  | 60.75 | 8.63963 |  | 169 | 10.911 |  | 22.75 | 7.82601 |  | 26 | 8.95562
| 48.25 | 3.25656 |  | 30.75 | 7.5997 |  | 114.25 | 7.41643 |  | 69.25 | 8.63032 |  | 22.25 | 10.9079 |  | 117.25 | 7.82295 |  | 166.5 | 8.94313
| 65 | 3.25394 |  | 150 | 7.5982 |  | 132.25 | 7.40087 |  | 162.25 | 8.61965 |  | 92.25 | 10.9015 |  | 106.5 | 7.81788 |  | 144.25 | 8.91099
| 37 | 3.24439 |  | 99.5 | 7.58559 |  | 104.5 | 7.40045 |  | 112.5 | 8.61779 |  | 86 | 10.8751 |  | 161 | 7.81607 |  | 72.5 | 8.89007
| 121.25 | 3.23061 |  | 30.5 | 7.57553 |  | 74.5 | 7.39814 |  | 132 | 8.60239 |  | 109 | 10.8751 |  | 31.75 | 7.78817 |  | 173.5 | 8.8805
| 52.75 | 3.22508 |  | 47 | 7.56112 |  | 21.5 | 7.39005 |  | 159.25 | 8.59718 |  | 18 | 10.8651 |  | 130 | 7.77635 |  | 177 | 8.86779
| 146 | 3.22388 |  | 106.75 | 7.55992 |  | 88 | 7.3849 |  | 147 | 8.59656 |  | 130.25 | 10.8422 |  | 155.5 | 7.74435 |  | 140 | 8.86555
| 123.75 | 3.21754 |  | 160.75 | 7.55302 |  | 54 | 7.38122 |  | 60 | 8.55721 |  | 66.25 | 10.8391 |  | 27.25 | 7.73079 |  | 49.25 | 8.84918
| 45.5 | 3.21744 |  | 63 | 7.54161 |  | 130.25 | 7.38101 |  | 32.75 | 8.53809 |  | 126.5 | 10.8293 |  | 101.75 | 7.7278 |  | 6.75 | 8.83214
| 43.75 | 3.20849 |  | 109.5 | 7.52495 |  | 103 | 7.37617 |  | 160.5 | 8.53263 |  | 19.25 | 10.8235 |  | 111.25 | 7.72599 |  | 167.25 | 8.82653
| 84 | 3.20819 |  | 103.25 | 7.51129 |  | 163.25 | 7.37459 |  | 34.75 | 8.51426 |  | 65 | 10.8147 |  | 110.75 | 7.72293 |  | 13 | 8.81398
| 76.5 | 3.20015 |  | 132 | 7.50694 |  | 66.75 | 7.35409 |  | 60.5 | 8.51054 |  | 29.5 | 10.7921 |  | 17.25 | 7.71959 |  | 179 | 8.80508
| 131.75 | 3.19884 |  | 144.5 | 7.50544 |  | 120.25 | 7.34127 |  | 35 | 8.49937 |  | 83.25 | 10.7792 |  | 33 | 7.71799 |  | 42 | 8.79694
| 44.25 | 3.1924 |  | 154.75 | 7.49673 |  | 152.25 | 7.33833 |  | 95.25 | 8.48211 |  | 174.5 | 10.7789 |  | 80.25 | 7.69525 |  | 53.75 | 8.79611
| 137 | 3.18939 |  | 85.5 | 7.49643 |  | 8 | 7.31856 |  | 137.25 | 8.48149 |  | 173 | 10.7787 |  | 3 | 7.69295 |  | 93.5 | 8.79238
| 140.75 | 3.17169 |  | 37.25 | 7.47092 |  | 49 | 7.309 |  | 18.75 | 8.47963 |  | 109.75 | 10.772 |  | 173.5 | 7.68926 |  | 162.5 | 8.79208
| 91.5 | 3.17149 |  | 42.5 | 7.46701 |  | 141.75 | 7.30731 |  | 163.75 | 8.45282 |  | 94.5 | 10.7676 |  | 60 | 7.67737 |  | 36.25 | 8.76846
| 131 | 3.16736 |  | 147 | 7.46581 |  | 126 | 7.30595 |  | 46.25 | 8.4409 |  | 173.25 | 10.7346 |  | 2.75 | 7.64975 |  | 120 | 8.76666
| 106.5 | 3.15701 |  | 124.25 | 7.46461 |  | 46.5 | 7.27546 |  | 110.25 | 8.43743 |  | 159 | 10.7342 |  | 3.5 | 7.64468 |  | 32.75 | 8.76016
| 43.25 | 3.14404 |  | 132.75 | 7.42348 |  | 125.25 | 7.26958 |  | 96.75 | 8.42514 |  | 13.25 | 10.7304 |  | 120.25 | 7.64301 |  | 15.5 | 8.74641
| 65.5 | 3.14394 |  | 130 | 7.41643 |  | 144.75 | 7.26894 |  | 77.75 | 8.42216 |  | 34.25 | 10.7285 |  | 30.5 | 7.63584 |  | 148.25 | 8.73453
| 113 | 3.13458 |  | 91.25 | 7.41283 |  | 140.5 | 7.2578 |  | 57.75 | 8.41831 |  | 122.75 | 10.727 |  | 131 | 7.63522 |  | 86 | 8.73019
| 76 | 3.13177 |  | 80 | 7.40908 |  | 57.5 | 7.2476 |  | 62.5 | 8.37549 |  | 54.25 | 10.7254 |  | 12.5 | 7.62847 |  | 70 | 8.70919
| 75.5 | 3.12141 |  | 137 | 7.40157 |  | 48.5 | 7.23835 |  | 158 | 8.37412 |  | 7.5 | 10.7226 |  | 25 | 7.59258 |  | 84 | 8.70844
| 38.5 | 3.11648 |  | 87.25 | 7.39977 |  | 27.75 | 7.22048 |  | 165.25 | 8.34681 |  | 171.5 | 10.7212 |  | 179 | 7.57561 |  | 158.5 | 8.70545
| 132.25 | 3.11095 |  | 134 | 7.39902 |  | 161 | 7.21428 |  | 94 | 8.29927 |  | 114.25 | 10.7137 |  | 10.5 | 7.5658 |  | 86.5 | 8.69095
| 124.25 | 3.10945 |  | 142.5 | 7.36555 |  | 66.25 | 7.20713 |  | 142.75 | 8.29257 |  | 21.25 | 10.6956 |  | 49.75 | 7.55996 |  | 153 | 8.68699
| 44 | 3.10673 |  | 105.25 | 7.34739 |  | 69.5 | 7.20083 |  | 93.75 | 8.22318 |  | 127.25 | 10.6833 |  | 16.5 | 7.5498 |  | 115 | 8.68422
| 144.5 | 3.1009 |  | 39.5 | 7.33868 |  | 27.25 | 7.19925 |  | 113.75 | 8.20456 |  | 154.5 | 10.6808 |  | 147.75 | 7.5393 |  | 27.5 | 8.67286
| 46.25 | 3.09668 |  | 69 | 7.33748 |  | 144 | 7.17139 |  | 85.5 | 8.18371 |  | 30.25 | 10.6747 |  | 6.5 | 7.53352 |  | 175.75 | 8.65343
| 60 | 3.08119 |  | 98.5 | 7.33733 |  | 79.75 | 7.16929 |  | 25.5 | 8.15888 |  | 27.5 | 10.6653 |  | 16.25 | 7.5322 |  | 147.25 | 8.65335
| 102.75 | 3.07948 |  | 157.25 | 7.33658 |  | 119.25 | 7.16729 |  | 126.25 | 8.13939 |  | 70 | 10.6649 |  | 125.25 | 7.5121 |  | 79.5 | 8.64431
| 137.75 | 3.06902 |  | 120.5 | 7.33193 |  | 49.25 | 7.16035 |  | 148.75 | 8.12611 |  | 25 | 10.6611 |  | 121.25 | 7.50201 |  | 73.5 | 8.63444
| 48 | 3.06852 |  | 35.25 | 7.32112 |  | 32.75 | 7.13765 |  | 65.5 | 8.12437 |  | 3.5 | 10.654 |  | 130.25 | 7.50132 |  | 169 | 8.61359
| 117.5 | 3.06822 |  | 81.75 | 7.30911 |  | 6.5 | 7.1285 |  | 70.5 | 8.11345 |  | 51.75 | 10.6525 |  | 55.5 | 7.47259 |  | 178.75 | 8.59259
| 58.25 | 3.06309 |  | 51.75 | 7.30311 |  | 129 | 7.12387 |  | 55.75 | 8.10389 |  | 155.75 | 10.649 |  | 72 | 7.46703 |  | 119.25 | 8.56904
| 129.75 | 3.05324 |  | 61 | 7.30026 |  | 37.75 | 7.12167 |  | 22.5 | 8.10265 |  | 144.25 | 10.6188 |  | 13.25 | 7.45819 |  | 46.25 | 8.55776
| 57.25 | 3.04569 |  | 43 | 7.27039 |  | 107 | 7.1039 |  | 31.25 | 8.09632 |  | 150.5 | 10.6031 |  | 143.5 | 7.44602 |  | 122.5 | 8.55649
| 44.5 | 3.04167 |  | 48.25 | 7.26949 |  | 33 | 7.08519 |  | 126 | 8.08192 |  | 50.75 | 10.5828 |  | 120.75 | 7.43753 |  | 171 | 8.54647
| 136 | 3.03574 |  | 27 | 7.26618 |  | 149.75 | 7.08298 |  | 80.75 | 8.07832 |  | 41 | 10.5689 |  | 14.75 | 7.42494 |  | 105.25 | 8.54341
| 118.5 | 3.03574 |  | 42.75 | 7.23436 |  | 48.75 | 7.06185 |  | 70 | 8.07348 |  | 82.5 | 10.5668 |  | 103.25 | 7.4214 |  | 51.75 | 8.53683
| 130 | 3.02991 |  | 129.25 | 7.22266 |  | 150.5 | 7.05859 |  | 140.5 | 8.071 |  | 125 | 10.5528 |  | 65.5 | 7.40846 |  | 18 | 8.51239
| 134 | 3.02961 |  | 58.75 | 7.2216 |  | 53.75 | 7.05302 |  | 52.75 | 8.05722 |  | 23 | 10.4961 |  | 115.75 | 7.40686 |  | 104.5 | 8.48578
| 126.75 | 3.02659 |  | 158.5 | 7.17943 |  | 162 | 7.04377 |  | 81.5 | 8.05709 |  | 95 | 10.4938 |  | 164.25 | 7.3967 |  | 22.25 | 8.48122
| 59 | 3.02237 |  | 120.25 | 7.17868 |  | 115.5 | 7.03915 |  | 129.5 | 8.05064 |  | 136.5 | 10.487 |  | 155.75 | 7.39309 |  | 34 | 8.47143
| 54.25 | 3.01955 |  | 60.5 | 7.16577 |  | 46 | 7.03063 |  | 9.25 | 8.04754 |  | 21 | 10.4794 |  | 127.25 | 7.38537 |  | 17 | 8.45999
| 54.5 | 3.01613 |  | 51 | 7.12284 |  | 110 | 7.02233 |  | 149.5 | 8.03947 |  | 49.75 | 10.4687 |  | 96.25 | 7.36902 |  | 21.25 | 8.44818
| 143 | 3.01573 |  | 146.75 | 7.11639 |  | 107.75 | 7.01497 |  | 16.25 | 8.03053 |  | 95.5 | 10.4587 |  | 72.25 | 7.36262 |  | 27.25 | 8.43465
| 133 | 3.01553 |  | 101.75 | 7.11053 |  | 126.5 | 7.01034 |  | 164.5 | 8.02296 |  | 46.5 | 10.4545 |  | 157.25 | 7.35712 |  | 168.25 | 8.42299
| 96 | 3.01513 |  | 87.5 | 7.10153 |  | 104.75 | 7.00603 |  | 138 | 8.02048 |  | 115.25 | 10.4392 |  | 61.75 | 7.35323 |  | 92.75 | 8.41298
| 52 | 3.01251 |  | 50.75 | 7.09327 |  | 51.75 | 6.99268 |  | 23.5 | 7.99577 |  | 137.25 | 10.4227 |  | 64.5 | 7.35024 |  | 34.25 | 8.41014
| 47.25 | 2.99934 |  | 122.75 | 7.06791 |  | 85.25 | 6.99152 |  | 54.75 | 7.96685 |  | 5 | 10.4198 |  | 142 | 7.35017 |  | 96.25 | 8.38047
| 97.25 | 2.99853 |  | 139.75 | 7.058 |  | 85.5 | 6.98028 |  | 105.5 | 7.95717 |  | 69.75 | 10.4185 |  | 66.25 | 7.33869 |  | 72.25 | 8.37875
| 55.5 | 2.99723 |  | 140.5 | 7.03774 |  | 43 | 6.95999 |  | 22.25 | 7.94637 |  | 115 | 10.4076 |  | 133.5 | 7.31977 |  | 163.5 | 8.36582
| 106.75 | 2.98486 |  | 40.25 | 7.03233 |  | 149.25 | 6.94958 |  | 33.25 | 7.9249 |  | 6.5 | 10.3806 |  | 164.5 | 7.29884 |  | 34.75 | 8.36163
| 122.75 | 2.97078 |  | 153 | 7.01072 |  | 164.25 | 6.94527 |  | 58.25 | 7.91261 |  | 97.75 | 10.364 |  | 103 | 7.23922 |  | 137 | 8.34197
| 82.25 | 2.96475 |  | 49 | 7.01027 |  | 139.75 | 6.91689 |  | 97.5 | 7.91174 |  | 57.75 | 10.344 |  | 128.25 | 7.22601 |  | 1.5 | 8.33696
| 130.5 | 2.96435 |  | 133.25 | 7.00757 |  | 113.75 | 6.91405 |  | 118.5 | 7.88369 |  | 40 | 10.3416 |  | 69.75 | 7.22337 |  | 11.75 | 8.32359
| 113.75 | 2.96223 |  | 109.75 | 6.99481 |  | 117.25 | 6.89208 |  | 136.75 | 7.87388 |  | 33.25 | 10.3338 |  | 162 | 7.21773 |  | 146.75 | 8.30191
| 136.25 | 2.94836 |  | 64.25 | 6.9837 |  | 58.75 | 6.86548 |  | 43.5 | 7.87127 |  | 39 | 10.332 |  | 145.75 | 7.21752 |  | 24.25 | 8.30034
| 130.25 | 2.94635 |  | 114.75 | 6.9783 |  | 150.75 | 6.86012 |  | 80 | 7.8637 |  | 13.75 | 10.3263 |  | 106.25 | 7.21502 |  | 164.25 | 8.29982
| 77 | 2.94494 |  | 81.5 | 6.93987 |  | 64.75 | 6.85718 |  | 38.5 | 7.84297 |  | 1.5 | 10.3074 |  | 38 | 7.19123 |  | 96 | 8.29802
| 106 | 2.94283 |  | 81 | 6.93087 |  | 145.75 | 6.84067 |  | 43.75 | 7.81368 |  | 84.5 | 10.3013 |  | 13.5 | 7.16855 |  | 56 | 8.29451
| 42.25 | 2.93991 |  | 79 | 6.92922 |  | 41 | 6.83626 |  | 39.5 | 7.81194 |  | 179 | 10.2915 |  | 93.75 | 7.1568 |  | 23.5 | 8.26775
| 42.75 | 2.9383 |  | 118.25 | 6.91586 |  | 59.5 | 6.83605 |  | 126.5 | 7.7855 |  | 119.25 | 10.2852 |  | 96.75 | 7.13837 |  | 125 | 8.25714
| 139.25 | 2.92885 |  | 105.5 | 6.89469 |  | 157.75 | 6.8351 |  | 139.25 | 7.78476 |  | 85 | 10.2806 |  | 100.75 | 7.13802 |  | 134 | 8.24765
| 59.75 | 2.91357 |  | 78 | 6.86542 |  | 81 | 6.82385 |  | 74.75 | 7.76539 |  | 12.25 | 10.2674 |  | 26 | 7.13266 |  | 165 | 8.21857
| 57.5 | 2.90331 |  | 93.75 | 6.85732 |  | 66 | 6.79778 |  | 147.25 | 7.75174 |  | 129 | 10.232 |  | 23.5 | 7.12341 |  | 103 | 8.21169
| 50.75 | 2.88823 |  | 74.75 | 6.83075 |  | 84.5 | 6.79158 |  | 123 | 7.74354 |  | 170.75 | 10.2206 |  | 81.25 | 7.11492 |  | 54.25 | 8.21117
| 66.5 | 2.88169 |  | 126.5 | 6.81529 |  | 110.25 | 6.76677 |  | 98.75 | 7.73175 |  | 56 | 10.2193 |  | 134.25 | 7.1143 |  | 105.75 | 8.20594
| 53.75 | 2.88038 |  | 136.25 | 6.81499 |  | 118.5 | 6.76593 |  | 142 | 7.72517 |  | 145.75 | 10.1998 |  | 85.25 | 7.11409 |  | 5 | 8.2028
| 65.25 | 2.87757 |  | 111 | 6.80238 |  | 11.5 | 6.76141 |  | 151.25 | 7.72356 |  | 52.75 | 10.1835 |  | 74.25 | 7.09962 |  | 146 | 8.19024
| 75 | 2.87666 |  | 154.5 | 6.80238 |  | 117.75 | 6.75563 |  | 65 | 7.7176 |  | 131.5 | 10.1824 |  | 1 | 7.09253 |  | 122.25 | 8.16087
| 110.75 | 2.87234 |  | 30 | 6.79953 |  | 145.5 | 6.73019 |  | 132.5 | 7.70494 |  | 98.5 | 10.1764 |  | 170.25 | 7.06436 |  | 174.5 | 8.14637
| 56.75 | 2.87143 |  | 107.25 | 6.78332 |  | 44.5 | 6.70591 |  | 31.5 | 7.69166 |  | 166.25 | 10.1529 |  | 129.5 | 7.06345 |  | 115.25 | 8.13045
| 128.5 | 2.86168 |  | 92.5 | 6.77852 |  | 60 | 6.69865 |  | 72.5 | 7.68111 |  | 145.25 | 10.1439 |  | 159 | 7.05517 |  | 4.25 | 8.12873
| 62.75 | 2.85947 |  | 86.75 | 6.77807 |  | 151.5 | 6.69581 |  | 137.75 | 7.67105 |  | 74.5 | 10.126 |  | 114.75 | 7.05476 |  | 147.75 | 8.11087
| 119.5 | 2.84157 |  | 29.5 | 6.76351 |  | 42.25 | 6.68457 |  | 41 | 7.66298 |  | 70.75 | 10.1204 |  | 154.75 | 7.0462 |  | 15.75 | 8.09644
| 117.25 | 2.82498 |  | 49.75 | 6.7527 |  | 55.75 | 6.673 |  | 172 | 7.65951 |  | 70.25 | 10.096 |  | 72.5 | 7.03932 |  | 158 | 8.0933
| 49.75 | 2.81683 |  | 102.5 | 6.74205 |  | 105.5 | 6.67153 |  | 26 | 7.63704 |  | 120.5 | 10.0897 |  | 100.25 | 7.03521 |  | 53 | 8.09173
| 81 | 2.81603 |  | 95.5 | 6.70452 |  | 131 | 6.66396 |  | 21 | 7.62649 |  | 170.25 | 10.0889 |  | 54.25 | 7.03062 |  | 129 | 8.0803
| 118 | 2.81462 |  | 65.25 | 6.69597 |  | 44 | 6.66039 |  | 160.75 | 7.60142 |  | 15.75 | 10.0861 |  | 104.75 | 7.02979 |  | 156.25 | 8.07372
| 123 | 2.81321 |  | 42 | 6.68591 |  | 148.75 | 6.64588 |  | 134 | 7.59595 |  | 70.5 | 10.038 |  | 114.25 | 7.02443 |  | 101.75 | 8.07118
| 71 | 2.80889 |  | 47.75 | 6.66264 |  | 82.5 | 6.64315 |  | 35.75 | 7.59484 |  | 43.5 | 9.97311 |  | 7 | 7.02102 |  | 85 | 8.06684
| 39.5 | 2.80567 |  | 65.5 | 6.66189 |  | 113.5 | 6.64231 |  | 28.25 | 7.56741 |  | 42 | 9.96799 |  | 149.75 | 7.01518 |  | 76.25 | 8.06602
| 95 | 2.79753 |  | 115.25 | 6.66099 |  | 22 | 6.62927 |  | 106.5 | 7.55723 |  | 79 | 9.95109 |  | 126.25 | 7.00857 |  | 81.25 | 8.01026
| 58.5 | 2.79743 |  | 52.75 | 6.64298 |  | 94.25 | 6.62065 |  | 100.25 | 7.55512 |  | 138.5 | 9.92736 |  | 87 | 7.00475 |  | 120.5 | 8.00226
| 49.25 | 2.79411 |  | 145.75 | 6.64118 |  | 62.25 | 6.61687 |  | 48.5 | 7.54494 |  | 25.5 | 9.91371 |  | 75.25 | 6.97936 |  | 69.75 | 7.97737
| 59.5 | 2.7934 |  | 49.25 | 6.62362 |  | 93.25 | 6.61455 |  | 75.5 | 7.53302 |  | 139.25 | 9.90379 |  | 52.75 | 6.97317 |  | 97.5 | 7.92236
| 135.5 | 2.78174 |  | 124.75 | 6.61491 |  | 43.25 | 6.60982 |  | 76.75 | 7.51204 |  | 58.75 | 9.88908 |  | 111 | 6.9644 |  | 16.5 | 7.89957
| 105.25 | 2.77892 |  | 105.75 | 6.596 |  | 40 | 6.6052 |  | 86 | 7.50919 |  | 100 | 9.86942 |  | 117.5 | 6.95932 |  | 75.5 | 7.88439
| 137.25 | 2.77581 |  | 154.25 | 6.5951 |  | 87.5 | 6.59857 |  | 105.75 | 7.49715 |  | 103.25 | 9.8682 |  | 79 | 6.95084 |  | 62.75 | 7.88409
| 140.25 | 2.77349 |  | 72 | 6.57559 |  | 86.75 | 6.59847 |  | 79.75 | 7.49628 |  | 21.5 | 9.85649 |  | 56.75 | 6.92468 |  | 43.75 | 7.8832
| 123.25 | 2.77118 |  | 57 | 6.57259 |  | 70.5 | 6.59563 |  | 68.5 | 7.47468 |  | 44 | 9.85219 |  | 113.75 | 6.92448 |  | 159.75 | 7.88073
| 78 | 2.77017 |  | 65 | 6.56178 |  | 79 | 6.58091 |  | 117.75 | 7.46401 |  | 47.25 | 9.84723 |  | 50 | 6.92399 |  | 105.5 | 7.87475
| 114 | 2.76444 |  | 38 | 6.54287 |  | 133.75 | 6.57166 |  | 50 | 7.45656 |  | 130.75 | 9.84504 |  | 55.25 | 6.91564 |  | 99.75 | 7.86735
| 66 | 2.76123 |  | 33.5 | 6.52801 |  | 65.25 | 6.56378 |  | 130.25 | 7.4506 |  | 97.5 | 9.83691 |  | 73.5 | 6.90702 |  | 44.25 | 7.85173
| 122.5 | 2.75901 |  | 83.25 | 6.52786 |  | 30.25 | 6.55936 |  | 122.75 | 7.43335 |  | 125.75 | 9.80757 |  | 161.25 | 6.90396 |  | 94 | 7.85098
| 87.75 | 2.75891 |  | 119.25 | 6.50774 |  | 166.25 | 6.55568 |  | 153 | 7.41634 |  | 125.25 | 9.80091 |  | 173 | 6.89074 |  | 139 | 7.83805
| 85.25 | 2.75871 |  | 62.75 | 6.50249 |  | 59.75 | 6.54339 |  | 149.25 | 7.39648 |  | 47.5 | 9.78514 |  | 49 | 6.88323 |  | 175.25 | 7.82295
| 41.75 | 2.7569 |  | 115 | 6.50144 |  | 39 | 6.51521 |  | 50.5 | 7.33181 |  | 107 | 9.77881 |  | 6 | 6.87725 |  | 163.75 | 7.80061
| 105.75 | 2.74745 |  | 33.25 | 6.48763 |  | 81.25 | 6.47537 |  | 27.5 | 7.33007 |  | 143.5 | 9.77645 |  | 118.75 | 6.86431 |  | 45.75 | 7.78401
| 82.5 | 2.74192 |  | 115.5 | 6.48583 |  | 24.75 | 6.46244 |  | 87.25 | 7.32014 |  | 88.25 | 9.77271 |  | 75.5 | 6.85687 |  | 76.5 | 7.76398
| 103.5 | 2.7377 |  | 73.5 | 6.48343 |  | 138.5 | 6.46044 |  | 53.75 | 7.2973 |  | 86.5 | 9.76613 |  | 151.25 | 6.85353 |  | 84.5 | 7.76391
| 73.25 | 2.73166 |  | 54.25 | 6.45866 |  | 65.75 | 6.45277 |  | 67.75 | 7.28762 |  | 40.75 | 9.76255 |  | 34.5 | 6.85095 |  | 80 | 7.75972
| 95.25 | 2.73076 |  | 58.5 | 6.45281 |  | 100 | 6.45067 |  | 86.25 | 7.28228 |  | 102.25 | 9.76174 |  | 4.25 | 6.84108 |  | 95.25 | 7.75382
| 72.75 | 2.72513 |  | 71 | 6.44981 |  | 21 | 6.45014 |  | 122.5 | 7.27893 |  | 162.5 | 9.76166 |  | 88.5 | 6.83662 |  | 50 | 7.73453
| 51 | 2.7026 |  | 64.5 | 6.4408 |  | 149.5 | 6.42859 |  | 114 | 7.27098 |  | 87.75 | 9.75605 |  | 163 | 6.82682 |  | 111.25 | 7.72384
| 127.25 | 2.69898 |  | 146 | 6.43104 |  | 142.75 | 6.41955 |  | 112.25 | 7.26652 |  | 117.5 | 9.74069 |  | 44 | 6.82563 |  | 83.25 | 7.71398
| 98.25 | 2.69798 |  | 122.5 | 6.40538 |  | 107.5 | 6.3938 |  | 94.5 | 7.2083 |  | 52 | 9.72858 |  | 50.75 | 6.8207 |  | 100.5 | 7.6935
| 72.25 | 2.69385 |  | 44 | 6.40253 |  | 139.25 | 6.38749 |  | 41.5 | 7.19713 |  | 56.75 | 9.72143 |  | 77 | 6.81993 |  | 38 | 7.69245
| 70.25 | 2.69064 |  | 58.25 | 6.40178 |  | 37 | 6.38202 |  | 83.25 | 7.18707 |  | 27.25 | 9.71729 |  | 175.75 | 6.80922 |  | 62.5 | 7.68475
| 107 | 2.69054 |  | 81.25 | 6.37926 |  | 144.25 | 6.37288 |  | 107.25 | 7.18472 |  | 46.25 | 9.69047 |  | 86.5 | 6.78912 |  | 88 | 7.68303
| 119.25 | 2.68511 |  | 67.5 | 6.37791 |  | 10.75 | 6.3713 |  | 85.75 | 7.17963 |  | 48.5 | 9.68031 |  | 19 | 6.75747 |  | 12.75 | 7.68042
| 55.75 | 2.67133 |  | 91 | 6.3659 |  | 11.75 | 6.35395 |  | 38 | 7.1589 |  | 38.25 | 9.67771 |  | 102.75 | 6.69723 |  | 119.5 | 7.67548
| 135.75 | 2.66872 |  | 129.5 | 6.36545 |  | 58 | 6.35017 |  | 121.75 | 7.15443 |  | 85.75 | 9.67536 |  | 30 | 6.69361 |  | 165.5 | 7.66218
| 119 | 2.6659 |  | 126.25 | 6.34849 |  | 46.25 | 6.34975 |  | 150.5 | 7.14537 |  | 149.25 | 9.66333 |  | 172 | 6.68993 |  | 25.5 | 7.64372
| 68 | 2.66349 |  | 58 | 6.34429 |  | 49.75 | 6.34922 |  | 154 | 7.14499 |  | 154.75 | 9.65423 |  | 92 | 6.67101 |  | 169.25 | 7.64065
| 129.25 | 2.65896 |  | 138.5 | 6.31547 |  | 75.25 | 6.34165 |  | 84.75 | 7.12811 |  | 159.25 | 9.6448 |  | 12.75 | 6.66725 |  | 74.75 | 7.63438
| 113.25 | 2.65745 |  | 72.75 | 6.30872 |  | 61.75 | 6.34008 |  | 102.75 | 7.10987 |  | 24 | 9.64326 |  | 6.75 | 6.66697 |  | 97.75 | 7.61008
| 142 | 2.6485 |  | 103.5 | 6.29791 |  | 120.5 | 6.3344 |  | 42.75 | 7.09807 |  | 14.75 | 9.63724 |  | 131.5 | 6.66377 |  | 172 | 7.60979
| 81.5 | 2.6485 |  | 121.25 | 6.2853 |  | 28.25 | 6.30139 |  | 156.25 | 7.08727 |  | 133.75 | 9.63586 |  | 146 | 6.64875 |  | 23 | 7.60448
| 68.75 | 2.64629 |  | 128.5 | 6.28485 |  | 92.75 | 6.29971 |  | 52 | 7.07412 |  | 58.25 | 9.62318 |  | 70.75 | 6.63915 |  | 42.75 | 7.59925
| 127.5 | 2.64378 |  | 48 | 6.26294 |  | 168.25 | 6.29183 |  | 30.75 | 7.06034 |  | 3.75 | 9.61034 |  | 8.5 | 6.62225 |  | 132.25 | 7.59431
| 43 | 2.63774 |  | 102 | 6.25573 |  | 74.75 | 6.27742 |  | 162.75 | 7.05835 |  | 65.25 | 9.56727 |  | 40.75 | 6.61515 |  | 107.75 | 7.56382
| 69.5 | 2.63704 |  | 109 | 6.24733 |  | 26.25 | 6.27217 |  | 152.75 | 7.04507 |  | 9.25 | 9.53412 |  | 105.5 | 6.60896 |  | 41.5 | 7.51419
| 131.25 | 2.63674 |  | 143.5 | 6.22856 |  | 99.75 | 6.27028 |  | 120.5 | 7.037 |  | 73.5 | 9.53144 |  | 100 | 6.57717 |  | 131.5 | 7.50881
| 58.75 | 2.61995 |  | 65.75 | 6.22841 |  | 112.75 | 6.26586 |  | 64.5 | 7.03129 |  | 167.25 | 9.51778 |  | 9 | 6.57578 |  | 75.25 | 7.50283
| 98.5 | 2.61975 |  | 93 | 6.22751 |  | 70.25 | 6.25325 |  | 75.25 | 7.03104 |  | 72.25 | 9.46976 |  | 87.75 | 6.57453 |  | 87.25 | 7.50193
| 124.5 | 2.61663 |  | 118 | 6.22586 |  | 140 | 6.18902 |  | 94.75 | 7.01069 |  | 165.25 | 9.46009 |  | 88.25 | 6.53161 |  | 124 | 7.49872
| 52.5 | 2.61281 |  | 61.5 | 6.22016 |  | 60.75 | 6.18386 |  | 138.5 | 7.00833 |  | 171.25 | 9.4561 |  | 116 | 6.52334 |  | 22.75 | 7.49199
| 83.75 | 2.60818 |  | 94.5 | 6.21491 |  | 128 | 6.18386 |  | 132.75 | 6.98263 |  | 173.5 | 9.39288 |  | 121.75 | 6.47944 |  | 171.5 | 7.48848
| 121.75 | 2.5929 |  | 46.5 | 6.18173 |  | 28.75 | 6.16252 |  | 124.75 | 6.97183 |  | 24.25 | 9.38069 |  | 112.75 | 6.47652 |  | 161 | 7.48765
| 56.5 | 2.58968 |  | 133.75 | 6.17588 |  | 58.25 | 6.15527 |  | 40.75 | 6.95632 |  | 101 | 9.34242 |  | 149.25 | 6.45969 |  | 130.25 | 7.48399
| 53.5 | 2.58284 |  | 56 | 6.17423 |  | 119.5 | 6.14518 |  | 44 | 6.92479 |  | 131 | 9.33697 |  | 7.75 | 6.45948 |  | 73.25 | 7.46927
| 70.5 | 2.57701 |  | 71.75 | 6.17033 |  | 86 | 6.14507 |  | 87.5 | 6.91747 |  | 91.75 | 9.32966 |  | 107.75 | 6.45858 |  | 154 | 7.45761
| 117.75 | 2.5749 |  | 139.25 | 6.16282 |  | 147.25 | 6.13751 |  | 72.25 | 6.90927 |  | 99.25 | 9.3143 |  | 34 | 6.45531 |  | 82.25 | 7.45484
| 82 | 2.57248 |  | 74.5 | 6.14391 |  | 86.25 | 6.13067 |  | 62.25 | 6.89748 |  | 36 | 9.30097 |  | 98.5 | 6.44738 |  | 99.25 | 7.4369
| 77.25 | 2.56756 |  | 37 | 6.13475 |  | 94.75 | 6.11942 |  | 82.5 | 6.89016 |  | 107.5 | 9.26343 |  | 19.5 | 6.42658 |  | 138 | 7.43503
| 80.5 | 2.56374 |  | 57.75 | 6.13025 |  | 114.5 | 6.09073 |  | 95.5 | 6.84733 |  | 153 | 9.25961 |  | 171.25 | 6.42554 |  | 171.25 | 7.41919
| 134.25 | 2.56313 |  | 67.25 | 6.122 |  | 111.5 | 6.08988 |  | 81.25 | 6.83628 |  | 38.5 | 9.25554 |  | 130.75 | 6.40564 |  | 5.25 | 7.41201
| 80 | 2.56243 |  | 69.75 | 6.10053 |  | 31.25 | 6.07044 |  | 73.5 | 6.81332 |  | 75.25 | 9.18931 |  | 59.5 | 6.39229 |  | 124.25 | 7.40805
| 141.5 | 2.5579 |  | 46.75 | 6.06331 |  | 129.25 | 6.06728 |  | 66 | 6.79085 |  | 10.75 | 9.17184 |  | 150.5 | 6.38512 |  | 179.25 | 7.39564
| 132.75 | 2.55499 |  | 144 | 6.04995 |  | 96.5 | 6.04405 |  | 158.5 | 6.77 |  | 101.75 | 9.15348 |  | 169.25 | 6.36419 |  | 29.5 | 7.38854
| 82.75 | 2.55358 |  | 114 | 6.04259 |  | 79.25 | 6.03501 |  | 100.75 | 6.7556 |  | 120 | 9.14754 |  | 43.75 | 6.35306 |  | 60.5 | 7.38795
| 125.5 | 2.54755 |  | 138.25 | 6.03044 |  | 41.5 | 6.03133 |  | 140 | 6.74865 |  | 96.75 | 9.14478 |  | 167.75 | 6.34729 |  | 107.25 | 7.38548
| 84.25 | 2.53287 |  | 136 | 6.02713 |  | 91.5 | 6.02765 |  | 101.5 | 6.71873 |  | 72.5 | 9.1425 |  | 119.25 | 6.34367 |  | 10.75 | 7.38481
| 56 | 2.53156 |  | 125 | 6.01768 |  | 156.5 | 6.01462 |  | 92.5 | 6.71526 |  | 176.25 | 9.11041 |  | 78.25 | 6.33609 |  | 28.75 | 7.36223
| 66.25 | 2.53146 |  | 106.25 | 6.01438 |  | 101 | 6.00221 |  | 58.75 | 6.71489 |  | 112.25 | 9.09984 |  | 10.75 | 6.31125 |  | 121.75 | 7.35947
| 69.75 | 2.52884 |  | 98.75 | 6.01212 |  | 126.25 | 5.98224 |  | 35.25 | 6.70446 |  | 178.25 | 9.09513 |  | 166.25 | 6.30833 |  | 31.75 | 7.34587
| 59.25 | 2.52683 |  | 70 | 6.00447 |  | 109 | 5.97972 |  | 59.25 | 6.6949 |  | 50 | 9.07579 |  | 73 | 6.30117 |  | 10.5 | 7.34146
| 120 | 2.52412 |  | 140 | 5.98961 |  | 127.25 | 5.97341 |  | 77.25 | 6.67963 |  | 88 | 9.07457 |  | 163.75 | 6.28698 |  | 136.5 | 7.32471
| 67.75 | 2.5202 |  | 38.5 | 5.97505 |  | 73.75 | 5.91832 |  | 135.75 | 6.6779 |  | 79.25 | 9.05921 |  | 85 | 6.27842 |  | 94.25 | 7.31388
| 74.25 | 2.51165 |  | 77 | 5.94038 |  | 18 | 5.89972 |  | 136.5 | 6.66697 |  | 146 | 9.05254 |  | 150 | 6.27091 |  | 33.25 | 7.29915
| 84.5 | 2.51095 |  | 162.5 | 5.93873 |  | 78 | 5.89782 |  | 146 | 6.61931 |  | 99.75 | 9.04645 |  | 135.75 | 6.2675 |  | 178 | 7.28622
| 101 | 2.50662 |  | 62 | 5.93663 |  | 136.25 | 5.88164 |  | 135.5 | 6.61844 |  | 45.75 | 9.01338 |  | 72.75 | 6.26493 |  | 21.5 | 7.28607
| 73.5 | 2.49828 |  | 43.5 | 5.92882 |  | 158 | 5.8768 |  | 120.25 | 6.60354 |  | 65.75 | 8.99989 |  | 148.25 | 6.24024 |  | 114.25 | 7.2845
| 73 | 2.49345 |  | 127 | 5.90165 |  | 103.5 | 5.87669 |  | 127.5 | 6.60205 |  | 55.5 | 8.9985 |  | 95.5 | 6.23356 |  | 113.5 | 7.27037
| 42 | 2.48711 |  | 112.25 | 5.88634 |  | 74.25 | 5.85557 |  | 136.25 | 6.59957 |  | 27.75 | 8.98932 |  | 30.75 | 6.23043 |  | 136.25 | 7.2629
| 111.5 | 2.4852 |  | 77.5 | 5.88094 |  | 69 | 5.85367 |  | 78 | 6.57499 |  | 71 | 8.96283 |  | 71 | 6.21902 |  | 142 | 7.24862
| 125 | 2.48259 |  | 26.75 | 5.87479 |  | 97 | 5.84505 |  | 33.5 | 6.55724 |  | 91.5 | 8.95608 |  | 101 | 6.2186 |  | 145.75 | 7.24833
| 115 | 2.47535 |  | 80.75 | 5.87464 |  | 134 | 5.84411 |  | 124 | 6.55364 |  | 59.25 | 8.93902 |  | 123.25 | 6.21318 |  | 129.5 | 7.24108
| 121.5 | 2.46801 |  | 36.5 | 5.86068 |  | 145 | 5.83654 |  | 73.25 | 6.55253 |  | 67 | 8.93447 |  | 76.75 | 6.19913 |  | 109.5 | 7.23554
| 55.25 | 2.4658 |  | 54.75 | 5.85332 |  | 87 | 5.83202 |  | 144.25 | 6.50138 |  | 93.25 | 8.90846 |  | 66.5 | 6.18556 |  | 133.75 | 7.20505
| 80.25 | 2.46137 |  | 68.75 | 5.8203 |  | 66.5 | 5.81982 |  | 68 | 6.49356 |  | 31.25 | 8.90806 |  | 95 | 6.18438 |  | 77.75 | 7.20124
| 74.5 | 2.45614 |  | 43.25 | 5.81685 |  | 76.25 | 5.81299 |  | 93.5 | 6.48413 |  | 23.75 | 8.89765 |  | 101.5 | 6.17854 |  | 17.5 | 7.1987
| 117 | 2.45554 |  | 66 | 5.78818 |  | 52.75 | 5.81026 |  | 133.5 | 6.47966 |  | 49.25 | 8.85532 |  | 22 | 6.1743 |  | 166.75 | 7.19496
| 111.25 | 2.44739 |  | 85.25 | 5.78713 |  | 40.75 | 5.79817 |  | 64.75 | 6.45062 |  | 86.25 | 8.82834 |  | 77.75 | 6.16212 |  | 133.5 | 7.17381
| 76.75 | 2.44488 |  | 37.75 | 5.78578 |  | 107.25 | 5.78944 |  | 104.5 | 6.43212 |  | 158.5 | 8.82655 |  | 124 | 6.15677 |  | 144.75 | 7.15168
| 88 | 2.44438 |  | 94 | 5.75741 |  | 146.75 | 5.78555 |  | 132.25 | 6.43063 |  | 93.75 | 8.79989 |  | 139 | 6.14139 |  | 172.25 | 7.12739
| 133.75 | 2.44357 |  | 82.25 | 5.71869 |  | 44.25 | 5.7825 |  | 97.75 | 6.4238 |  | 53.75 | 8.79364 |  | 45.5 | 6.13861 |  | 0.75 | 7.09757
| 114.5 | 2.43955 |  | 102.25 | 5.71794 |  | 61 | 5.77504 |  | 103.5 | 6.42343 |  | 121.75 | 8.76853 |  | 29.5 | 6.13145 |  | 82 | 7.09413
| 105 | 2.43845 |  | 56.75 | 5.71583 |  | 69.25 | 5.76001 |  | 118 | 6.41474 |  | 26.25 | 8.76178 |  | 157 | 6.12067 |  | 111.5 | 7.07096
| 62.5 | 2.43794 |  | 148.25 | 5.70533 |  | 122.25 | 5.74792 |  | 110.75 | 6.39476 |  | 28.75 | 8.7578 |  | 64 | 6.11941 |  | 101 | 7.06132
| 92.75 | 2.43734 |  | 48.5 | 5.69662 |  | 161.75 | 5.74161 |  | 143.5 | 6.38992 |  | 105.25 | 8.74025 |  | 155.25 | 6.11434 |  | 160.75 | 7.06117
| 93.5 | 2.43312 |  | 72.5 | 5.66945 |  | 35 | 5.72689 |  | 109.5 | 6.35591 |  | 55.75 | 8.72188 |  | 126.5 | 6.09896 |  | 74.5 | 7.05556
| 99.75 | 2.43171 |  | 89 | 5.663 |  | 103.75 | 5.72069 |  | 109.25 | 6.32363 |  | 68.75 | 8.71497 |  | 70.25 | 6.07344 |  | 77 | 7.04599
| 88.75 | 2.4307 |  | 45.75 | 5.65595 |  | 122 | 5.72017 |  | 66.5 | 6.31569 |  | 94.25 | 8.69628 |  | 93 | 6.0486 |  | 115.75 | 7.04487
| 145 | 2.42899 |  | 117.75 | 5.63808 |  | 71.25 | 5.70482 |  | 146.75 | 6.2931 |  | 76.5 | 8.6849 |  | 153 | 6.03727 |  | 60 | 7.03299
| 94.25 | 2.42326 |  | 100 | 5.62202 |  | 135.75 | 5.69105 |  | 26.25 | 6.25822 |  | 91.25 | 8.65321 |  | 18.75 | 6.03024 |  | 179.5 | 7.02731
| 95.5 | 2.42316 |  | 43.75 | 5.61302 |  | 124.25 | 5.68979 |  | 125.75 | 6.23798 |  | 77.25 | 8.64257 |  | 152.75 | 6.02767 |  | 83 | 6.99233
| 110.25 | 2.41713 |  | 112 | 5.60461 |  | 153 | 5.68432 |  | 102.25 | 6.22309 |  | 30.75 | 8.57357 |  | 15.5 | 6.02175 |  | 37 | 6.97716
| 97.75 | 2.40617 |  | 104.5 | 5.60101 |  | 73 | 5.68421 |  | 115 | 6.21266 |  | 178.5 | 8.56431 |  | 154.5 | 5.99553 |  | 69.25 | 6.96946
| 61.75 | 2.39853 |  | 105 | 5.59335 |  | 109.5 | 5.67402 |  | 55.5 | 6.20819 |  | 110.75 | 8.56301 |  | 52 | 5.99498 |  | 7 | 6.96789
| 120.5 | 2.39058 |  | 41.5 | 5.57789 |  | 45.5 | 5.65478 |  | 77 | 6.18846 |  | 126 | 8.55537 |  | 9.25 | 5.99275 |  | 127.25 | 6.95481
| 77.5 | 2.38998 |  | 133.5 | 5.57774 |  | 92.25 | 5.64973 |  | 22.75 | 6.12987 |  | 69.25 | 8.5379 |  | 170.75 | 5.98538 |  | 152.75 | 6.95406
| 112.75 | 2.38948 |  | 60.75 | 5.53782 |  | 71 | 5.64816 |  | 124.25 | 6.12155 |  | 23.5 | 8.52156 |  | 108 | 5.95595 |  | 37.25 | 6.94958
| 99 | 2.38827 |  | 130.75 | 5.52026 |  | 91.25 | 5.63722 |  | 37 | 6.1043 |  | 142 | 8.49897 |  | 23 | 5.94823 |  | 164.75 | 6.93642
| 92.5 | 2.3753 |  | 100.5 | 5.51305 |  | 112.5 | 5.62766 |  | 109.75 | 6.08617 |  | 156.5 | 8.47532 |  | 55.75 | 5.93376 |  | 85.5 | 6.89314
| 112.5 | 2.37057 |  | 92.25 | 5.49909 |  | 102.75 | 5.59497 |  | 87 | 6.04136 |  | 45.5 | 8.43266 |  | 109.25 | 5.92187 |  | 107.5 | 6.87887
| 104.5 | 2.36947 |  | 149.25 | 5.48438 |  | 56.75 | 5.55218 |  | 74.5 | 6.0251 |  | 132.75 | 8.4312 |  | 1.5 | 5.92166 |  | 76.75 | 6.83634
| 122.25 | 2.36283 |  | 99.25 | 5.45482 |  | 30 | 5.54619 |  | 61.25 | 6.01815 |  | 105.5 | 8.37951 |  | 111.5 | 5.92124 |  | 92.25 | 6.82513
| 67.25 | 2.3585 |  | 153.25 | 5.43185 |  | 72.75 | 5.54293 |  | 49.25 | 6.00561 |  | 105 | 8.36887 |  | 67.75 | 5.90977 |  | 58.25 | 6.80951
| 120.25 | 2.35147 |  | 76.75 | 5.42044 |  | 69.75 | 5.50183 |  | 106.25 | 5.99717 |  | 93 | 8.35204 |  | 8 | 5.88 |  | 11.5 | 6.80764
| 124.75 | 2.35066 |  | 53.5 | 5.40799 |  | 48 | 5.49531 |  | 119 | 5.98935 |  | 18.75 | 8.35188 |  | 80 | 5.84953 |  | 52 | 6.79523
| 84.75 | 2.34503 |  | 123.5 | 5.36446 |  | 70 | 5.49047 |  | 114.25 | 5.97719 |  | 157.75 | 8.34205 |  | 167.25 | 5.84355 |  | 178.5 | 6.76384
| 109.75 | 2.34433 |  | 64 | 5.30907 |  | 83.5 | 5.48511 |  | 131.5 | 5.97408 |  | 50.5 | 8.30158 |  | 31.25 | 5.8199 |  | 70.75 | 6.75068
| 109.5 | 2.3396 |  | 134.25 | 5.30502 |  | 154.5 | 5.4705 |  | 84 | 5.96788 |  | 19.5 | 8.28419 |  | 140 | 5.80341 |  | 11 | 6.74911
| 129.5 | 2.33427 |  | 40 | 5.29376 |  | 67.25 | 5.46808 |  | 114.75 | 5.95559 |  | 77.75 | 8.25404 |  | 119.5 | 5.78115 |  | 61.25 | 6.74097
| 44.75 | 2.33327 |  | 113.75 | 5.29196 |  | 53.5 | 5.46787 |  | 44.5 | 5.93585 |  | 66.5 | 8.2538 |  | 159.75 | 5.78067 |  | 106.25 | 6.73491
| 113.5 | 2.32251 |  | 123.25 | 5.27815 |  | 80 | 5.46104 |  | 72 | 5.92232 |  | 44.5 | 8.23852 |  | 83.5 | 5.7758 |  | 161.25 | 6.72617
| 63 | 2.31647 |  | 115.75 | 5.27755 |  | 113 | 5.45557 |  | 93.25 | 5.91115 |  | 106.5 | 8.23153 |  | 50.5 | 5.75271 |  | 170.75 | 6.66772
| 78.5 | 2.31285 |  | 59.25 | 5.24438 |  | 56 | 5.44537 |  | 91.75 | 5.88844 |  | 154 | 8.21617 |  | 165.25 | 5.74526 |  | 88.75 | 6.65897
| 112.25 | 2.31134 |  | 53.75 | 5.22322 |  | 123.25 | 5.40774 |  | 123.25 | 5.86497 |  | 82.25 | 8.21146 |  | 154 | 5.73824 |  | 71 | 6.63513
| 115.75 | 2.30853 |  | 70.75 | 5.21031 |  | 30.75 | 5.37673 |  | 115.5 | 5.85926 |  | 8 | 8.17521 |  | 49.25 | 5.69727 |  | 13.75 | 6.62751
| 70.75 | 2.3038 |  | 142 | 5.1953 |  | 141 | 5.37189 |  | 128.5 | 5.84425 |  | 103.75 | 8.16879 |  | 97.75 | 5.68628 |  | 39.25 | 6.58976
| 134.5 | 2.3031 |  | 143.75 | 5.18734 |  | 112 | 5.33132 |  | 92 | 5.83072 |  | 0.5 | 8.14433 |  | 41.5 | 5.68343 |  | 164.5 | 6.58191
| 79.75 | 2.28872 |  | 86.5 | 5.17639 |  | 112.25 | 5.3044 |  | 101 | 5.81669 |  | 72.75 | 8.14319 |  | 47.25 | 5.68301 |  | 22 | 6.57982
| 64 | 2.2846 |  | 141.5 | 5.17338 |  | 165.75 | 5.30419 |  | 119.25 | 5.79646 |  | 27 | 8.11573 |  | 68.5 | 5.67793 |  | 64.25 | 6.56502
| 94 | 2.26921 |  | 151.25 | 5.15642 |  | 95.5 | 5.30052 |  | 101.75 | 5.78144 |  | 179.25 | 8.10768 |  | 59.75 | 5.66722 |  | 79.25 | 6.56173
| 55 | 2.26549 |  | 77.25 | 5.10419 |  | 123 | 5.29452 |  | 113.5 | 5.77324 |  | 100.25 | 8.09972 |  | 158 | 5.60935 |  | 166.25 | 6.55949
| 106.25 | 2.25936 |  | 86 | 5.07042 |  | 124.5 | 5.2817 |  | 122.25 | 5.77237 |  | 100.5 | 8.09647 |  | 89 | 5.5914 |  | 108 | 6.54977
| 125.75 | 2.25875 |  | 126 | 5.06937 |  | 38 | 5.2736 |  | 67.25 | 5.73638 |  | 177.25 | 8.0959 |  | 157.75 | 5.57151 |  | 91.75 | 6.54701
| 146.5 | 2.24709 |  | 79.25 | 5.05961 |  | 129.5 | 5.27234 |  | 137.5 | 5.72843 |  | 119.5 | 8.09387 |  | 168.5 | 5.56052 |  | 18.75 | 6.54484
| 116 | 2.24649 |  | 114.25 | 5.04805 |  | 146 | 5.27098 |  | 56 | 5.70348 |  | 141.5 | 8.0872 |  | 91.75 | 5.53729 |  | 123.25 | 6.51614
| 74 | 2.23814 |  | 61.75 | 5.0434 |  | 59.25 | 5.26866 |  | 130 | 5.69988 |  | 0.75 | 8.04438 |  | 76.5 | 5.53715 |  | 65 | 6.50209
| 103 | 2.22527 |  | 101.5 | 5.01758 |  | 117.5 | 5.20349 |  | 133.25 | 5.6799 |  | 123.25 | 8.00163 |  | 82.25 | 5.52636 |  | 139.25 | 6.49558
| 130.75 | 2.22426 |  | 79.75 | 5.00933 |  | 47.25 | 5.19728 |  | 111 | 5.67717 |  | 115.75 | 7.96449 |  | 1.25 | 5.50098 |  | 118.75 | 6.46643
| 103.75 | 2.21934 |  | 60 | 5.00513 |  | 125.75 | 5.16459 |  | 84.5 | 5.65991 |  | 83.5 | 7.95531 |  | 88 | 5.49312 |  | 141.5 | 6.4189
| 125.25 | 2.21823 |  | 76.5 | 4.97391 |  | 50 | 5.15618 |  | 67 | 5.65582 |  | 72 | 7.94865 |  | 32.25 | 5.48727 |  | 106.5 | 6.41793
| 75.25 | 2.21129 |  | 99 | 4.9652 |  | 89.25 | 5.14851 |  | 79.5 | 5.64179 |  | 134.25 | 7.93751 |  | 68.75 | 5.47392 |  | 72.75 | 6.41038
| 71.25 | 2.20677 |  | 121.5 | 4.94163 |  | 29.5 | 5.11119 |  | 45.75 | 5.63273 |  | 120.75 | 7.93735 |  | 60.5 | 5.4349 |  | 83.5 | 6.39259
| 72.5 | 2.19732 |  | 101 | 4.91642 |  | 47.5 | 5.0766 |  | 105 | 5.63112 |  | 160.5 | 7.93727 |  | 54.75 | 5.42627 |  | 100.75 | 6.37809
| 126.5 | 2.17047 |  | 82 | 4.90591 |  | 154 | 5.05474 |  | 62.75 | 5.62677 |  | 102.75 | 7.89388 |  | 128.5 | 5.41925 |  | 65.75 | 6.36179
| 72 | 2.16946 |  | 104.25 | 4.90006 |  | 63 | 5.04696 |  | 107.75 | 5.57315 |  | 130 | 7.79936 |  | 21.5 | 5.34134 |  | 47.25 | 6.35245
| 99.25 | 2.16021 |  | 70.25 | 4.89435 |  | 96 | 5.03235 |  | 117.25 | 5.55341 |  | 1.75 | 7.7901 |  | 14.25 | 5.33967 |  | 117 | 6.33683
| 83 | 2.1579 |  | 117.5 | 4.8906 |  | 100.75 | 5.01521 |  | 112 | 5.54497 |  | 67.25 | 7.78206 |  | 74.5 | 5.31268 |  | 110.75 | 6.31837
| 87.25 | 2.15368 |  | 108 | 4.87034 |  | 67.75 | 4.98231 |  | 161.75 | 5.52561 |  | 107.25 | 7.75686 |  | 51 | 5.30886 |  | 56.75 | 6.31822
| 86.25 | 2.15166 |  | 66.5 | 4.86779 |  | 60.5 | 4.97789 |  | 79 | 5.51766 |  | 16.25 | 7.75093 |  | 98.75 | 5.29808 |  | 103.5 | 6.30222
| 79.25 | 2.14925 |  | 40.75 | 4.85233 |  | 99 | 4.97505 |  | 100 | 5.50761 |  | 158 | 7.73793 |  | 110.25 | 5.27561 |  | 89 | 6.29998
| 111 | 2.14211 |  | 85 | 4.84392 |  | 33.25 | 4.97474 |  | 143 | 5.50364 |  | 177 | 7.71087 |  | 71.25 | 5.2747 |  | 170.25 | 6.24818
| 100.75 | 2.14121 |  | 122.25 | 4.84197 |  | 68.5 | 4.95613 |  | 86.5 | 5.50215 |  | 135.75 | 7.68933 |  | 18.25 | 5.25259 |  | 109 | 6.23802
| 131.5 | 2.13899 |  | 47.5 | 4.82861 |  | 152.75 | 4.94131 |  | 96.5 | 5.49805 |  | 151.25 | 7.53452 |  | 57.25 | 5.21746 |  | 77.25 | 6.22322
| 41.5 | 2.13246 |  | 86.25 | 4.804 |  | 61.25 | 4.85753 |  | 118.75 | 5.48812 |  | 105.75 | 7.52762 |  | 58.75 | 5.21642 |  | 93 | 6.2076
| 61.5 | 2.13206 |  | 91.5 | 4.78944 |  | 80.75 | 4.85196 |  | 75.75 | 5.48266 |  | 97 | 7.50779 |  | 165.75 | 5.21502 |  | 88.5 | 6.1984
| 115.5 | 2.12753 |  | 45.5 | 4.78388 |  | 130.75 | 4.83261 |  | 100.5 | 5.4808 |  | 104.75 | 7.48138 |  | 134.5 | 5.18205 |  | 80.25 | 6.17516
| 110.5 | 2.12482 |  | 74.25 | 4.71589 |  | 40.25 | 4.81579 |  | 133.75 | 5.3841 |  | 1.25 | 7.46618 |  | 112.25 | 5.18038 |  | 67 | 6.16499
| 66.75 | 2.11587 |  | 125.75 | 4.71214 |  | 51.5 | 4.81306 |  | 88.5 | 5.37516 |  | 126.25 | 7.45472 |  | 59.25 | 5.17767 |  | 59.25 | 6.16245
| 85.75 | 2.10581 |  | 102.75 | 4.67491 |  | 34 | 4.79729 |  | 93 | 5.36064 |  | 78.25 | 7.44115 |  | 139.25 | 5.12891 |  | 57.75 | 6.15812
| 124 | 2.10129 |  | 111.25 | 4.66726 |  | 172 | 4.79719 |  | 143.75 | 5.33358 |  | 113.5 | 7.43107 |  | 84.75 | 5.11104 |  | 102.75 | 6.14122
| 100 | 2.09877 |  | 100.25 | 4.64399 |  | 88.75 | 4.77627 |  | 27 | 5.28157 |  | 81.25 | 7.41734 |  | 105.75 | 5.07619 |  | 16.25 | 6.13876
| 60.25 | 2.08087 |  | 121.75 | 4.62103 |  | 93.5 | 4.77364 |  | 74.25 | 5.27338 |  | 107.75 | 7.4149 |  | 135.5 | 5.01734 |  | 135.75 | 6.11462
| 108.75 | 2.07957 |  | 80.25 | 4.60497 |  | 85.75 | 4.76954 |  | 51.5 | 5.2591 |  | 161.25 | 7.41271 |  | 175 | 5.00468 |  | 85.75 | 6.10572
| 112 | 2.07937 |  | 68 | 4.60452 |  | 152.5 | 4.7666 |  | 111.5 | 5.23142 |  | 116 | 7.39662 |  | 162.5 | 5.00412 |  | 64 | 6.08913
| 69 | 2.07434 |  | 96.5 | 4.5826 |  | 121.25 | 4.76386 |  | 98.5 | 5.21963 |  | 109.5 | 7.35948 |  | 67 | 4.99021 |  | 14.25 | 6.0836
| 61 | 2.07052 |  | 92.75 | 4.57255 |  | 84 | 4.76123 |  | 153.75 | 5.19071 |  | 80.25 | 7.33266 |  | 82 | 4.97095 |  | 112.25 | 6.03531
| 64.25 | 2.07032 |  | 116 | 4.56459 |  | 134.25 | 4.73905 |  | 71.25 | 5.15694 |  | 14.5 | 7.31194 |  | 103.5 | 4.96267 |  | 0.5 | 6.01551
| 111.75 | 2.05734 |  | 71.25 | 4.55724 |  | 18.75 | 4.72854 |  | 85 | 5.13286 |  | 168.5 | 7.28821 |  | 107.5 | 4.92768 |  | 38.5 | 5.98329
| 94.75 | 2.05563 |  | 70.5 | 4.55198 |  | 52 | 4.67924 |  | 116 | 5.13162 |  | 128 | 7.13413 |  | 109.5 | 4.90264 |  | 68.5 | 5.96147
| 107.75 | 2.0495 |  | 134.5 | 4.54643 |  | 27 | 4.66946 |  | 71 | 5.10754 |  | 76.75 | 7.13397 |  | 85.75 | 4.88748 |  | 146.5 | 5.89083
| 64.5 | 2.04819 |  | 83 | 4.53757 |  | 157 | 4.66189 |  | 99.75 | 5.10146 |  | 64 | 7.09805 |  | 109 | 4.83593 |  | 123.5 | 5.86011
| 102 | 2.0306 |  | 103 | 4.52332 |  | 75.75 | 4.65622 |  | 83.5 | 5.09475 |  | 101.5 | 7.02304 |  | 38.5 | 4.82536 |  | 115.5 | 5.84651
| 96.25 | 2.03009 |  | 84.5 | 4.51896 |  | 72.5 | 4.64255 |  | 104.75 | 5.09252 |  | 83 | 7.00354 |  | 63 | 4.76345 |  | 96.5 | 5.81557
| 110 | 2.01682 |  | 125.25 | 4.51266 |  | 146.5 | 4.61101 |  | 141.5 | 5.08718 |  | 108 | 6.99688 |  | 94.25 | 4.76227 |  | 91 | 5.76467
| 94.5 | 1.99932 |  | 88.75 | 4.47048 |  | 117 | 4.55614 |  | 75 | 5.01904 |  | 87.5 | 6.98241 |  | 44.25 | 4.67637 |  | 168.5 | 5.72109
| 75.75 | 1.98696 |  | 99.75 | 4.43881 |  | 161.25 | 4.55214 |  | 103.25 | 5.00228 |  | 150 | 6.95828 |  | 70.5 | 4.66364 |  | 80.75 | 5.70412
| 101.75 | 1.98314 |  | 62.25 | 4.42875 |  | 108.75 | 4.45427 |  | 91.25 | 4.99756 |  | 78.5 | 6.94479 |  | 88.75 | 4.64841 |  | 134.25 | 5.70136
| 122 | 1.97952 |  | 84 | 4.42515 |  | 128.5 | 4.43094 |  | 127.25 | 4.99409 |  | 80.75 | 6.93008 |  | 11.5 | 4.64326 |  | 112 | 5.65592
| 69.25 | 1.976 |  | 93.25 | 4.42425 |  | 131.5 | 4.42642 |  | 82 | 4.98701 |  | 117 | 6.88636 |  | 45.75 | 4.58678 |  | 116 | 5.62303
| 83.25 | 1.97368 |  | 87.75 | 4.38087 |  | 78.25 | 4.4056 |  | 104.25 | 4.93289 |  | 100.75 | 6.85978 |  | 56 | 4.57391 |  | 113 | 5.59507
| 60.5 | 1.97137 |  | 56.5 | 4.35641 |  | 88.5 | 4.37407 |  | 115.75 | 4.92557 |  | 165.75 | 6.84353 |  | 113.5 | 4.54442 |  | 143 | 5.59096
| 92.25 | 1.96916 |  | 146.5 | 4.33855 |  | 14.75 | 4.36786 |  | 76.5 | 4.92147 |  | 128.5 | 6.82898 |  | 91.25 | 4.51193 |  | 6.5 | 5.55905
| 65.75 | 1.96644 |  | 89.5 | 4.29172 |  | 116 | 4.35283 |  | 94.25 | 4.91253 |  | 118.75 | 6.81484 |  | 93.5 | 4.47083 |  | 63 | 5.55098
| 74.75 | 1.95578 |  | 78.25 | 4.29112 |  | 136 | 4.3461 |  | 125.25 | 4.90719 |  | 7 | 6.73106 |  | 128 | 4.427 |  | 96.75 | 5.55098
| 95.75 | 1.95216 |  | 72.25 | 4.28241 |  | 106.25 | 4.34116 |  | 119.5 | 4.84426 |  | 124 | 6.71554 |  | 77.25 | 4.40488 |  | 87 | 5.52833
| 67 | 1.94905 |  | 98 | 4.27566 |  | 73.5 | 4.33654 |  | 79.25 | 4.79349 |  | 89 | 6.69327 |  | 146.5 | 4.34131 |  | 131 | 5.49253
| 108 | 1.94382 |  | 112.75 | 4.21457 |  | 33.5 | 4.31362 |  | 53 | 4.78753 |  | 134.5 | 6.66637 |  | 91 | 4.30034 |  | 30.25 | 5.43938
| 93.75 | 1.9409 |  | 144.25 | 4.21066 |  | 142 | 4.30605 |  | 64.25 | 4.7251 |  | 108.75 | 6.66564 |  | 33.5 | 4.28225 |  | 90.75 | 5.42585
| 101.5 | 1.93608 |  | 94.75 | 4.1952 |  | 62.5 | 4.30016 |  | 78.25 | 4.63945 |  | 117.25 | 6.66369 |  | 155 | 4.22703 |  | 67.75 | 5.41352
| 62.25 | 1.93577 |  | 124 | 4.18109 |  | 72 | 4.2394 |  | 87.75 | 4.63659 |  | 80 | 6.61632 |  | 112 | 4.1702 |  | 33.5 | 5.41188
| 79 | 1.93376 |  | 68.5 | 4.16879 |  | 64.5 | 4.22858 |  | 107.5 | 4.60531 |  | 67.75 | 6.4793 |  | 51.5 | 4.14773 |  | 8 | 5.39656
| 107.25 | 1.93306 |  | 94.25 | 4.16639 |  | 101.5 | 4.17254 |  | 117.5 | 4.59836 |  | 33.5 | 6.37293 |  | 79.25 | 4.14251 |  | 99 | 5.38437
| 100.5 | 1.93065 |  | 44.25 | 4.16218 |  | 77 | 4.13912 |  | 97 | 4.56063 |  | 37.25 | 6.36854 |  | 104.25 | 4.13006 |  | 128 | 5.36202
| 98.75 | 1.92713 |  | 67 | 4.15933 |  | 77.25 | 4.13018 |  | 65.75 | 4.5466 |  | 37 | 6.33246 |  | 26.25 | 4.09549 |  | 103.25 | 5.35074
| 104.25 | 1.91747 |  | 110.25 | 4.15873 |  | 45.75 | 4.10474 |  | 72.75 | 4.5425 |  | 75.75 | 6.331 |  | 0.25 | 4.09153 |  | 153.75 | 5.33422
| 87.5 | 1.91717 |  | 118.75 | 4.15408 |  | 153.75 | 4.08803 |  | 82.25 | 4.48578 |  | 53 | 6.30052 |  | 0.5 | 4.08881 |  | 100 | 5.33138
| 114.75 | 1.91013 |  | 109.25 | 4.05666 |  | 104.25 | 4.06479 |  | 120.75 | 4.45251 |  | 96.5 | 6.29881 |  | 78.5 | 4.05668 |  | 78.5 | 5.30118
| 97.5 | 1.90872 |  | 83.5 | 4.04586 |  | 120.75 | 4.03631 |  | 121.25 | 4.401 |  | 143 | 6.26655 |  | 143 | 4.04868 |  | 109.25 | 5.27719
| 51.5 | 1.90862 |  | 135.5 | 3.96541 |  | 100.5 | 3.98669 |  | 73.75 | 4.31907 |  | 98 | 6.22722 |  | 83 | 4.04325 |  | 72 | 5.27584
| 61.25 | 1.90712 |  | 79.5 | 3.9627 |  | 91 | 3.92982 |  | 115.25 | 4.30715 |  | 73 | 6.2269 |  | 58.25 | 3.97307 |  | 120.75 | 5.26568
| 93.25 | 1.88449 |  | 135.75 | 3.93223 |  | 64.25 | 3.92088 |  | 130.75 | 4.28729 |  | 74.25 | 6.19187 |  | 158.5 | 3.95846 |  | 26.25 | 5.26112
| 126.25 | 1.87423 |  | 41 | 3.93028 |  | 93 | 3.8843 |  | 153.25 | 4.27339 |  | 106.25 | 6.16855 |  | 127 | 3.9312 |  | 40.75 | 5.22151
| 100.25 | 1.86549 |  | 95 | 3.90161 |  | 67 | 3.87894 |  | 92.25 | 4.27079 |  | 0.25 | 6.10687 |  | 102.25 | 3.91902 |  | 87.75 | 5.18697
| 96.75 | 1.84095 |  | 67.75 | 3.86889 |  | 86.5 | 3.86937 |  | 76.25 | 4.19842 |  | 103.5 | 6.10484 |  | 96.5 | 3.90915 |  | 112.75 | 5.17352
| 63.75 | 1.83462 |  | 103.75 | 3.84563 |  | 26.75 | 3.82921 |  | 120 | 4.19085 |  | 113 | 6.10289 |  | 108.75 | 3.86825 |  | 104.25 | 5.07419
| 83.5 | 1.83361 |  | 96 | 3.84278 |  | 77.75 | 3.81765 |  | 123.5 | 4.18154 |  | 112.75 | 6.08151 |  | 141.5 | 3.79361 |  | 74.25 | 5.04354
| 103.25 | 1.82436 |  | 89.25 | 3.79535 |  | 108 | 3.78201 |  | 88 | 4.17036 |  | 76.25 | 6.04478 |  | 27 | 3.78248 |  | 179.75 | 4.96125
| 115.25 | 1.82305 |  | 117 | 3.79084 |  | 90.75 | 3.7345 |  | 78.5 | 4.16441 |  | 44.25 | 5.97863 |  | 0.75 | 3.75542 |  | 51.5 | 4.95647
| 88.5 | 1.81531 |  | 104.75 | 3.74146 |  | 78.5 | 3.70075 |  | 128 | 4.09229 |  | 91 | 5.96977 |  | 99.25 | 3.74631 |  | 103.75 | 4.92911
| 93 | 1.81471 |  | 88.5 | 3.73951 |  | 134.5 | 3.66617 |  | 88.75 | 4.04152 |  | 51.5 | 5.94474 |  | 90.75 | 3.70917 |  | 45.5 | 4.87724
| 73.75 | 1.80013 |  | 143 | 3.70994 |  | 38.5 | 3.61308 |  | 95 | 3.95277 |  | 71.25 | 5.92849 |  | 76.25 | 3.68649 |  | 121.25 | 4.87141
| 45.25 | 1.76956 |  | 53 | 3.67932 |  | 18.25 | 3.61035 |  | 116.25 | 3.94445 |  | 146.5 | 5.75719 |  | 89.25 | 3.67731 |  | 165.75 | 4.8531
| 70 | 1.75608 |  | 88.25 | 3.67272 |  | 124 | 3.60267 |  | 127 | 3.91702 |  | 179.5 | 5.74435 |  | 73.75 | 3.64629 |  | 89.25 | 4.79898
| 126 | 1.75206 |  | 44.5 | 3.67077 |  | 99.25 | 3.59847 |  | 88.25 | 3.86488 |  | 63 | 5.73622 |  | 37 | 3.62166 |  | 104.75 | 4.70735
| 102.25 | 1.75025 |  | 113 | 3.65516 |  | 82 | 3.59584 |  | 45.5 | 3.85259 |  | 172 | 5.64724 |  | 107.25 | 3.52846 |  | 71.75 | 4.6758
| 89.25 | 1.74834 |  | 75.75 | 3.6535 |  | 135.5 | 3.59395 |  | 56.5 | 3.8444 |  | 14.25 | 5.64683 |  | 98 | 3.43135 |  | 68 | 4.67543
| 54.75 | 1.74794 |  | 111.5 | 3.60502 |  | 83.25 | 3.5745 |  | 91.5 | 3.79351 |  | 63.75 | 5.63228 |  | 179.5 | 3.40367 |  | 130.75 | 4.62184
| 127 | 1.74482 |  | 108.75 | 3.57891 |  | 76.75 | 3.56241 |  | 73 | 3.78681 |  | 82 | 5.61115 |  | 63.75 | 3.28069 |  | 56.5 | 4.57976
| 76.25 | 1.74452 |  | 75.25 | 3.57726 |  | 83 | 3.53876 |  | 26.75 | 3.78519 |  | 56.5 | 5.59214 |  | 116.25 | 3.2425 |  | 44.5 | 4.55823
| 96.5 | 1.74211 |  | 62.5 | 3.55414 |  | 130 | 3.5212 |  | 118.25 | 3.77452 |  | 135.5 | 5.50015 |  | 113 | 3.19827 |  | 102.25 | 4.43595
| 60.75 | 1.72099 |  | 45.25 | 3.55114 |  | 64 | 3.476 |  | 99.25 | 3.75639 |  | 111.5 | 5.44058 |  | 44.5 | 3.14624 |  | 95 | 4.39514
| 53 | 1.70601 |  | 117.25 | 3.54108 |  | 116.25 | 3.46801 |  | 91 | 3.69644 |  | 73.75 | 5.42238 |  | 99.75 | 3.13872 |  | 71.25 | 4.35112
| 71.75 | 1.69293 |  | 97.75 | 3.49125 |  | 143 | 3.42039 |  | 89.5 | 3.66801 |  | 11.5 | 5.31657 |  | 53 | 3.12106 |  | 108.75 | 4.2905
| 90.5 | 1.6859 |  | 119.5 | 3.46964 |  | 63.25 | 3.32357 |  | 45.25 | 3.52564 |  | 89.5 | 5.31486 |  | 67.25 | 3.08419 |  | 91.5 | 4.25231
| 91 | 1.68318 |  | 52 | 3.42611 |  | 106.5 | 3.25461 |  | 108 | 3.39704 |  | 18.25 | 5.28731 |  | 117 | 3.02382 |  | 73.75 | 4.23385
| 90.75 | 1.67584 |  | 96.75 | 3.38303 |  | 44.75 | 3.24494 |  | 89.25 | 3.35893 |  | 88.75 | 5.27683 |  | 75.75 | 2.99279 |  | 134.5 | 4.23086
| 80.75 | 1.63542 |  | 113.5 | 3.37628 |  | 95 | 3.18449 |  | 146.5 | 3.34007 |  | 68.5 | 5.27334 |  | 68 | 2.98236 |  | 135.5 | 4.16643
| 107.5 | 1.62245 |  | 51.5 | 3.34971 |  | 141.5 | 3.08662 |  | 113 | 3.32244 |  | 68 | 5.10236 |  | 28.75 | 2.97763 |  | 101.5 | 4.11642
| 116.25 | 1.61601 |  | 61.25 | 3.29252 |  | 121.75 | 3.04237 |  | 108.75 | 3.30829 |  | 153.75 | 5.10024 |  | 153.75 | 2.93582 |  | 108.25 | 3.92381
| 118.75 | 1.61309 |  | 63.75 | 3.25935 |  | 105.75 | 3.02681 |  | 64 | 3.1967 |  | 89.25 | 5.00427 |  | 123.5 | 2.93534 |  | 26.75 | 3.89728
| 78.25 | 1.59831 |  | 76.25 | 3.23909 |  | 56.5 | 2.94145 |  | 63 | 3.18192 |  | 61.25 | 4.58503 |  | 91.5 | 2.61955 |  | 97 | 3.84772
| 105.5 | 1.59127 |  | 89.75 | 3.09079 |  | 72.25 | 2.85293 |  | 134.5 | 3.08026 |  | 161.75 | 4.57747 |  | 161.75 | 2.45198 |  | 127 | 3.70795
| 77.75 | 1.57408 |  | 78.5 | 3.0252 |  | 62.75 | 2.80973 |  | 109 | 3.07865 |  | 104.25 | 4.55683 |  | 103.75 | 2.34938 |  | 89.5 | 3.64786
| 79.5 | 1.57328 |  | 107.5 | 2.9422 |  | 53 | 2.78566 |  | 112.75 | 3.06996 |  | 112 | 4.50726 |  | 92.25 | 2.28476 |  | 0.25 | 3.57513
| 91.25 | 1.54592 |  | 85.75 | 2.93904 |  | 118.75 | 2.77357 |  | 83 | 2.96222 |  | 127 | 4.38341 |  | 44.75 | 1.84328 |  | 128.5 | 3.55899
| 97 | 1.53205 |  | 88 | 2.91473 |  | 137.25 | 2.73825 |  | 103.75 | 2.81972 |  | 116.25 | 4.37675 |  | 56.5 | 1.83375 |  | 161.75 | 3.55286
| 123.5 | 1.50399 |  | 77.75 | 2.91098 |  | 71.75 | 2.59244 |  | 90.5 | 2.81525 |  | 123.5 | 4.30401 |  | 80.75 | 1.82151 |  | 75.75 | 3.53028
| 135.25 | 1.50218 |  | 90.5 | 2.86009 |  | 68 | 2.56795 |  | 134.25 | 2.77404 |  | 71.75 | 4.27175 |  | 89.75 | 1.74729 |  | 116.75 | 3.47894
| 68.5 | 1.4693 |  | 75.5 | 2.76748 |  | 108.25 | 2.42687 |  | 135.25 | 2.61701 |  | 153.25 | 4.2451 |  | 179.75 | 1.6577 |  | 91.25 | 3.37198
| 86.75 | 1.44446 |  | 100.75 | 2.73116 |  | 116.75 | 2.38798 |  | 117 | 2.51622 |  | 90.75 | 3.78425 |  | 153.25 | 1.58383 |  | 134.75 | 3.30075
| 109 | 1.43531 |  | 135.25 | 2.70459 |  | 63.75 | 2.27245 |  | 116.75 | 2.43442 |  | 44.75 | 3.7107 |  | 97 | 1.56554 |  | 63.75 | 3.0162
| 120.75 | 1.41168 |  | 63.25 | 2.49641 |  | 123.5 | 2.16228 |  | 89 | 2.37285 |  | 108.25 | 3.17582 |  | 89.5 | 1.37738 |  | 153.25 | 2.98032
| 116.75 | 1.40957 |  | 69.25 | 2.44027 |  | 153.25 | 2.08522 |  | 90.75 | 2.33251 |  | 63.25 | 3.15827 |  | 63.25 | 1.34462 |  | 98 | 2.79705
| 104.75 | 1.37619 |  | 116.25 | 2.41956 |  | 127 | 2.03045 |  | 71.75 | 2.28298 |  | 26.75 | 3.06107 |  | 71.75 | 1.05839 |  | 44.75 | 2.76999
| 89.5 | 1.19398 |  | 97 | 2.38909 |  | 89.5 | 1.70068 |  | 44.75 | 1.75332 |  | 134.75 | 2.92983 |  | 108.25 | 0.93896 |  | 18.25 | 2.39904
| 108.25 | 1.17578 |  | 134.75 | 2.18331 |  | 89 | 1.67934 |  | 108.25 | 1.42537 |  | 116.75 | 2.68092 |  | 135.25 | 0.837128 |  | 63.25 | 2.32811
| 134.75 | 1.08709 |  | 44.75 | 2.0955 |  | 135.25 | 1.346 |  | 63.25 | 1.27617 |  | 179.75 | 2.62322 |  | 116.75 | 0.692865 |  | 45.25 | 2.18565
| 98 | 1.08488 |  | 108.25 | 1.89842 |  | 89.75 | 1.2333 |  | 63.75 | 1.15626 |  | 45.25 | 2.50173 |  | 90.5 | 0.681457 |  | 116.25 | 2.06628
| 89 | 1.06718 |  | 110.75 | 1.81092 |  | 45.25 | 1.12871 |  | 98 | 1.07918 |  | 90.5 | 2.25225 |  | 26.75 | 0.397244 |  | 135.25 | 1.47828
| 90.25 | 0.879148 |  | 116.75 | 1.64911 |  | 90.5 | 0.767819 |  | 134.75 | 0.234728 |  | 135.25 | 2.06924 |  | 90.25 | 0.325183 |  | 90.5 | 1.09641
| 63.25 | 0.776984 |  | 90.75 | 1.43282 |  | 134.75 | 0.282045 |  | 90.25 | 0.118667 |  | 89.75 | 1.1351 |  | 134.75 | 0.311549 |  | 90.25 | 0.101875
| 89.75 | 0 |  | 90.25 | 0 |  | 90.25 | 0 |  | 89.75 | 0 |  | 90.25 | 0 |  | 45.25 | 0 |  | 89.75 | 0

## Lifetime
Specimen # | Cycles |  | Variation from ref (for errorbar)
1 | 587 | *REF
2 | 537 |  | -50
3 | 539 |  | -48
4 | 599 |  | 12
Avg. | 565.5
Std. | 32.14032

## Grafik
(ca.)
| x | Zyklen | 0 | 100 | 200 | 300 | 400 | 500 | 587
Probe 1 | Messung 1 | Intens. 0° [%] | 100 | 100 | 100 | 100 | 100 | 86.8819 | 100 | Messdaten Baron
|  | Intens. 45° [%] | 5.52069 | 43.9044 | 60.7424 | 50.4947 | 72.6481 | 100 | 73.7442
|  | Intens. 135° [%] | 3.56063 | 50.3696 | 72.2015 | 72.722 | 73.7019 | 92.3389 | 75.9483
|  | Sq [µm] | 0.3409 | 0.5108 | 0.8562 | 0.9494 | 1.317 | 1.465 | 1.848
| Messung 2 | Intens. 0° [%] | 100 | 100 | 100 | 100 | 100 | 100 | 82.7167
|  | Intens. 45° [%] | 9.38011 | 37.3975 | 86.2991 | 40.6281 | 59.8311 | 75.64 | 100
|  | Intens. 135° [%] | 6.91377 | 44.3187 | 78.2946 | 55.2259 | 61.4242 | 66.4718 | 82.9791
|  | Sq [µm] | 0.2267 | 0.5302 | 0.7793 | 0.9191 | 1.451 | 1.516 | 1.737
| Messung 3 | Intens. 0° [%] | 100 | 100 | 100 | 100 | 100 | 99.0564 | 100
|  | Intens. 45° [%] | 6.33447 | 56.5613 | 59.1645 | 100 | 87.4618 | 100 | 71.5313
|  | Intens. 135° [%] | 6.01157 | 57.8709 | 80.7216 | 58.8538 | 82.5125 | 74.8356 | 85.6399
|  | Sq [µm] | 0.1968 | 0.5544 | 0.8957 | 0.8696 | 1.41 | 1.632 | 1.943
| Messung 4 | Intens. 0° [%] | 68.9007 | 100 | 100 | 100 | 100 | 100 | 93.0418
|  | Intens. 45° [%] | 18.9342 | 39.455 | 57.3446 | 54.0894 | 49.6798 | 75.8784 | 85.616
|  | Intens. 135° [%] | 14.1033 | 39.1418 | 64.3215 | 50.6924 | 55.5575 | 86.3586 | 100
|  | Sq [µm] | 0.22 | 0.5088 | 0.8275 | 0.9345 | 1.324 | 1.556 | 1.794
| Messung 5 | Intens. 0° [%] | 43.3634 | 100 | 100 | 97.7736 | 100 | 100 | 100
|  | Intens. 45° [%] | 8.94067 | 41.1008 | 76.5782 | 100 | 92.1182 | 83.5519 | 65.3309
|  | Intens. 135° [%] | 11.363 | 44.8819 | 89.097 | 87.3583 | 73.4287 | 82.0094 | 84.8653
|  | Sq [µm] | 0.2125 | 0.5567 | 0.8335 | 0.8844 | 1.262 | 1.424 | 2.148
Probe 2 | Messung 1 | Intens. 0° [%] | 100 | 100 | 100 | 100 | 100 | 100 | 96.1903 | Messdaten Lenz
|  | Intens. 45° [%] | 22.23 | 20.5018 | 61.6885 | 64.5115 | 54.7118 | 77.9122 | 92.4744
|  | Intens. 135° [%] | 23.19 | 25.3979 | 67.0298 | 67.4326 | 52.9067 | 70.4066 | 100
|  | Sq [µm] | 0.5775 | 0.6314 | 0.7988 | 0.8854 | 0.6774 | 0.7947 | 1.037
Probe 3 | Messung 1 | Intens. 0° [%] | 100 | 100 | 100 | 100 | 100 | 89.82 | 69.13
|  | Intens. 45° [%] | 7.97 | 48.02 | 52.48 | 48.67 | 58.77 | 99.04 | 100
|  | Intens. 135° [%] | 8.83 | 59.1 | 57.86 | 44.71 | 65.79 | 100 | 71.77
|  | Sq [µm] | 0.6345 | 0.5906 | 0.7314 | 0.7484 | 0.9839 | 1.038 | 1.057
Probe 4 | Messung 1 | Intens. 0° [%] | 100 | 100 | 100 | 100 | 100 | 79.06 | 69.95
|  | Intens. 45° [%] | 13.43 | 52.14 | 59.25 | 71.79 | 70.94 | 100 | 73.43
|  | Intens. 135° [%] | 14.18 | 49.41 | 71.71 | 79.77 | 93.51 | 85.45 | 100
|  | Sq [µm] | 0.6184 | 0.6434 | 0.7535 | 0.7335 | 1.042 | 1.078 | 1.054
| Avg. | Intens. 0° [%] | 89.0330125 | 100 | 100 | 99.7217 | 100 | 94.3522875 | 88.8786
|  | Std. 0° [%] | 21.42319 | 0 | 0 | 0.7871513 | 0 | 8.105709 | 13.24558
|  | Intens. 45° [%] | 11.5925175 | 42.3851 | 64.1934125 | 64.595625 | 68.2701 | 82.2338625 | 82.76585
|  | Std. 45° [%] | 6.094453 | 10.98163 | 11.30149 | 14.79375 | 15.37272 | 11.26446 | 13.60227
|  | Intens. 135° [%] | 11.01903375 | 46.31135 | 72.6545 | 66.2729625 | 69.8539375 | 89.0028125 | 87.650325
|  | Std. 135° [%] | 6.211771 | 10.81026 | 9.916043 | 22.90815 | 13.76646 | 11.75396 | 11.21405
|  | Sq [µm] | 0.23938 | 0.53218 | 0.83844 | 0.9114 | 1.3528 | 1.5186 | 1.894
|  | Std. Sq [µm] | 0.05783223 | 0.0229271 | 0.04253161 | 0.03358995 | 0.07627385 | 0.08075766 | 0.1609984
Bemerkungen:
45° entspricht den 135°, je nachdem aus welcher Richtung man drauf schaut. Daher teilweise Werte getauscht für schönere Kurve
Probe 6 bis 8 nicht in mittlere Rauheit berücksichtigt, da eine andere Methode zur Entfernung der Form benutzt wurde und die Werte daher nicht vergleichbar sind
Formatierung Matlab
|  |  | Zyklen | Intens 0 | Std 0 | Intens 45 | Std 45 | Intens 135 | Std 135 | Sq [µm] | Std Sq
|  |  | 0 | 89.0330125 | 21.42319 | 11.5925175 | 6.094453 | 11.01903375 | 6.211771 | 0.23938 | 0.05783223
|  |  | 100 | 100 | 0 | 42.3851 | 10.98163 | 46.31135 | 10.81026 | 0.53218 | 0.0229271
|  |  | 200 | 100 | 0 | 64.1934125 | 11.30149 | 72.6545 | 9.916043 | 0.83844 | 0.04253161
|  |  | 300 | 99.7217 | 0.7871513 | 64.595625 | 14.79375 | 66.2729625 | 22.90815 | 0.9114 | 0.03358995
|  |  | 400 | 100 | 0 | 68.2701 | 15.37272 | 69.8539375 | 13.76646 | 1.3528 | 0.07627385
|  |  | 500 | 94.3522875 | 8.105709 | 82.2338625 | 11.26446 | 89.0028125 | 11.75396 | 1.5186 | 0.08075766
|  |  | 587 | 88.8786 | 13.24558 | 82.76585 | 13.60227 | 87.650325 | 11.21405 | 1.894 | 0.1609984