## Masrtensite start temperature
Ni (at%) | Ti (at%) | Hf (at%) | Ms(°C) | Ni (at%) | Ti (at%) | Hf (at%) | Ms(°C) | Ni (at%) | Ti (at%) | Hf (at%) | Ms(°C) | Ni (at%) | Ti (at%) | Hf (at%) | Ms(°C) | Ni (at%) | Ti (at%) | Hf (at%) | Ms(°C) | Ni (at%) | Ti (at%) | Hf (at%) | Ms(°C) | Ni (at%) | Ti (at%) | Hf (at%) | Ms(°C) | Ni (at%) | Ti (at%) | Hf (at%) | Ms(°C) | Ni (at%) | Ti (at%) | Hf (at%) | Ms(°C) | Ni (at%) | Ti (at%) | Hf (at%) | Ms(°C) | Ni (at%) | Ti (at%) | Hf (at%) | Ms(°C) | Ni (at%) | Ti (at%) | Hf (at%) | Ms(°C) | Ni (at%) | Ti (at%) | Hf (at%) | Ms(°C) | Ni (at%) | Ti (at%) | Hf (at%) | Ms(°C) | Ni (at%) | Ti (at%) | Hf (at%) | Ms(°C) | Ni (at%) | Ti (at%) | Hf (at%) | Ms(°C) | Ni (at%) | Ti (at%) | Hf (at%) | Ms(°C)
49.8 | 50.08863068 | 0.11136932 | 84.04074703 | 49.8 | 22.08769892 | 28.11230108 | 477.4193548 | 50 | 27.91418228 | 22.08581772 | 327.6740238 | 50.7 | 34.58206932 | 14.71793068 | 19.86417657 | 50.3 | 44.38493236 | 5.315067636 | 32.93718166 | 50.3 | 24.1307422 | 25.5692578 | 368.0814941 | 51 | 20.60270174 | 28.39729826 | 308.6587436 | 50.88230204 | 19.11769796 | 30 | 435.8778626 | 50.15084954 | 24.84915046 | 25 | 370.4198473 | 51.18916523 | 23.81083477 | 25 | -79.77099237 | 50.75303761 | 29.24696239 | 20 | 129.9618321 | 50.31238611 | 34.68761389 | 15 | 148.6641221 | 50.17444683 | 39.82555317 | 10 | 89.88549618 | 50.0381609 | 44.9618391 | 5 | 67.17557252 | 42.18451539 | 47.81548461 | 10 | 109.782537 | 50.26393589 | 39.73606411 | 10 | 81.5753724 | 49 | 40.34063244 | 10.65936756 | 129.7740381
49.8 | 49.66585816 | 0.534141841 | 79.28692699 | 49.8 | 21.95738135 | 28.24261865 | 480.9847199 | 50 | 27.84910636 | 22.15089364 | 327.6740238 | 50.7 | 34.35413786 | 14.94586214 | 23.4295416 | 50.3 | 44.28726324 | 5.412736761 | 34.12563667 | 50.3 | 23.80508638 | 25.89491362 | 374.0237691 | 51 | 20.43968048 | 28.56031952 | 315.7894737 | 50.89522637 | 19.10477363 | 30 | 431.870229 | 50.16008021 | 24.83991979 | 25 | 367.7480916 | 51.19289408 | 23.80710592 | 25 | -87.78625954 | 50.76594787 | 29.23405213 | 20 | 128.6259542 | 50.31791607 | 34.68208393 | 15 | 148.6641221 | 50.18367045 | 39.81632955 | 10 | 88.54961832 | 50.04738453 | 44.95261547 | 5 | 65.83969466 | 42.27632398 | 47.72367602 | 10 | 109.4724907 | 50.27983983 | 39.72016017 | 10 | 79.42111846 | 49 | 40.11148258 | 10.88851742 | 133.4710463
49.8 | 49.30805107 | 0.891948926 | 76.91001698 | 49.8 | 21.5666496 | 28.6333504 | 486.9269949 | 50 | 27.62095393 | 22.37904607 | 335.9932088 | 50.7 | 34.12620641 | 15.17379359 | 26.99490662 | 50.3 | 44.15705615 | 5.542943848 | 35.31409168 | 50.3 | 23.54445124 | 26.15554876 | 381.1544992 | 51 | 20.34184562 | 28.65815438 | 320.5432937 | 50.90631442 | 19.09368558 | 30 | 426.5267176 | 50.17298343 | 24.82701657 | 25 | 367.7480916 | 51.2003166 | 23.7996834 | 25 | -97.13740458 | 50.77887923 | 29.22112077 | 20 | 123.2824427 | 50.32714673 | 34.67285327 | 15 | 145.9923664 | 50.19473036 | 39.80526964 | 10 | 88.54961832 | 50.05844444 | 44.94155556 | 5 | 65.83969466 | 42.30689745 | 47.69310255 | 10 | 109.4717067 | 50.26517029 | 39.73482971 | 10 | 77.26764844 | 49 | 39.84414108 | 11.15585892 | 137.7842225
49.8 | 48.91765078 | 1.282349215 | 75.72156197 | 49.8 | 21.40368358 | 28.79631642 | 492.8692699 | 50 | 27.39296723 | 22.60703277 | 340.7470289 | 50.7 | 33.93081292 | 15.36918708 | 30.56027165 | 50.3 | 44.05938703 | 5.640612973 | 36.50254669 | 50.3 | 23.21874017 | 26.48125983 | 388.2852292 | 51 | 20.27654873 | 28.72345127 | 325.2971138 | 50.91555212 | 19.08444788 | 30 | 422.519084 | 50.18405037 | 24.81594963 | 25 | 366.4122137 | 51.20772505 | 23.79227495 | 25 | -103.8167939 | 50.78628768 | 29.21371232 | 20 | 116.6030534 | 50.33454814 | 34.66545186 | 15 | 140.648855 | 50.20395399 | 39.79604601 | 10 | 87.21374046 | 50.07872093 | 44.92127907 | 5 | 65.83969466 | 42.39861787 | 47.60138213 | 10 | 109.4693549 | 50.29600828 | 39.70399172 | 10 | 76.3437808 | 49 | 39.57672601 | 11.42327399 | 141.4820156
49.8 | 48.52714001 | 1.672859989 | 76.91001698 | 49.8 | 21.11056572 | 29.08943428 | 498.811545 | 50 | 27.00229073 | 22.99770927 | 345.5008489 | 50.7 | 33.73514321 | 15.56485679 | 40.06791171 | 50.3 | 43.92929043 | 5.770709574 | 35.31409168 | 50.3 | 23.02329143 | 26.67670857 | 393.0390492 | 51 | 20.14606543 | 28.85393457 | 332.4278438 | 50.9303268 | 19.0696732 | 30 | 417.1755725 | 50.20248355 | 24.79751645 | 25 | 366.4122137 | 51.21885531 | 23.78114469 | 25 | -117.1755725 | 50.8010483 | 29.1989517 | 20 | 113.9312977 | 50.3474584 | 34.6525416 | 15 | 139.3129771 | 50.22055792 | 39.77944208 | 10 | 84.54198473 | 50.0953108 | 44.9046892 | 5 | 65.83969466 | 42.52091177 | 47.47908823 | 10 | 109.4662192 | 50.31147136 | 39.68852864 | 10 | 75.7279997 | 49 | 39.34757615 | 11.65242385 | 145.1790238
49.8 | 48.23440885 | 1.965591152 | 74.53310696 | 49.8 | 20.75242718 | 29.44757282 | 503.565365 | 50 | 26.83932471 | 23.16067529 | 351.4431239 | 50.7 | 33.54002593 | 15.75997407 | 37.6910017 | 50.3 | 43.50624169 | 6.193758309 | 36.50254669 | 50.3 | 22.82773221 | 26.87226779 | 400.1697793 | 51 | 20.01558213 | 28.98441787 | 339.5585739 | 50.94141485 | 19.05858515 | 30 | 411.8320611 | 50.21722306 | 24.78277694 | 25 | 367.7480916 | 51.22997151 | 23.77002849 | 25 | -127.8625954 | 50.8139867 | 29.1860133 | 20 | 107.2519084 | 50.3566961 | 34.6433039 | 15 | 135.3053435 | 50.23162486 | 39.76837514 | 10 | 83.20610687 | 50.11190769 | 44.88809231 | 5 | 64.50381679 | 42.64320566 | 47.35679434 | 10 | 109.4630834 | 50.29653731 | 39.70346269 | 10 | 74.49761339 | 49 | 39.11849986 | 11.88150014 | 149.4914151
49.8 | 47.87649128 | 2.323508723 | 74.53310696 | 49.8 | 20.55703369 | 29.64296631 | 507.1307301 | 50 | 26.61122753 | 23.38877247 | 358.573854 | 50.7 | 33.34468768 | 15.95531232 | 40.06791171 | 50.3 | 43.44122101 | 6.258778989 | 35.31409168 | 50.3 | 22.53461435 | 27.16538565 | 406.1120543 | 51 | 19.91769203 | 29.08230797 | 345.5008489 | 50.95250994 | 19.04749006 | 30 | 405.1526718 | 50.22643965 | 24.77356035 | 25 | 367.7480916 | 51.24110177 | 23.75889823 | 25 | -141.221374 | 50.82323847 | 29.17676153 | 20 | 100.5725191 | 50.37145671 | 34.62854329 | 15 | 132.6335878 | 50.25008619 | 39.74991381 | 10 | 77.86259542 | 50.11929504 | 44.88070496 | 5 | 61.83206107 | 42.73483791 | 47.26516209 | 10 | 109.7684262 | 50.31217673 | 39.68782327 | 10 | 73.26644315 | 49 | 38.7364363 | 12.2635637 | 154.4223293
49.8 | 47.58364963 | 2.616350371 | 74.53310696 | 49.8 | 20.36158495 | 29.83841505 | 511.8845501 | 50 | 26.38335132 | 23.61664868 | 360.950764 | 50.7 | 33.1817769 | 16.1182231 | 44.82173175 | 50.3 | 43.14826888 | 6.551731123 | 37.6910017 | 50.3 | 22.30651717 | 27.39348283 | 413.2427844 | 51 | 19.75478126 | 29.24521874 | 350.2546689 | 50.96544834 | 19.03455166 | 30 | 398.4732824 | 50.2412073 | 24.7587927 | 25 | 363.740458 | 51.25408942 | 23.74591058 | 25 | -157.2519084 | 50.8361628 | 29.1638372 | 20 | 96.5648855 | 50.37884406 | 34.62115594 | 15 | 129.9618321 | 50.27038379 | 39.72961621 | 10 | 73.85496183 | 50.13218419 | 44.86781581 | 5 | 64.50381679 | 42.81118342 | 47.18881658 | 10 | 110.0741609 | 50.31297028 | 39.68702972 | 10 | 70.49719203 | 49 | 38.58374329 | 12.41625671 | 157.5023845
49.8 | 47.29069749 | 2.909302505 | 76.91001698 | 49.8 | 20.13359825 | 30.06640175 | 516.6383701 | 50 | 26.12271617 | 23.87728383 | 368.0814941 | 50.7 | 32.88876952 | 16.41123048 | 48.38709677 | 50.3 | 42.98552383 | 6.71447617 | 38.87945671 | 50.3 | 22.14355115 | 27.55644885 | 419.1850594 | 51 | 19.59176 | 29.40824 | 357.385399 | 50.97654343 | 19.02345657 | 30 | 391.7938931 | 50.25596088 | 24.74403912 | 25 | 362.4045802 | 51.25966862 | 23.74033138 | 25 | -166.6030534 | 50.84355718 | 29.15644282 | 20 | 92.55725191 | 50.38437401 | 34.61562599 | 15 | 129.9618321 | 50.27777113 | 39.72222887 | 10 | 71.18320611 | 50.14140782 | 44.85859218 | 5 | 63.16793893 | 42.94876405 | 47.05123595 | 10 | 110.0706332 | 50.31323479 | 39.68676521 | 10 | 69.57410833 | 49 | 38.35466701 | 12.64533299 | 161.8147758
49.8 | 46.96531789 | 3.234682115 | 76.91001698 | 50 | 49.88940408 | 0.110595922 | 67.40237691 | 50 | 25.86219152 | 24.13780848 | 372.8353141 | 50.7 | 32.56316894 | 16.73683106 | 53.14091681 | 50.3 | 42.79018558 | 6.909814421 | 41.25636672 | 50.3 | 21.88302649 | 27.81697351 | 423.9388795 | 51 | 19.49381466 | 29.50618534 | 364.516129 | 50.98394484 | 19.01605516 | 30 | 386.4503817 | 50.2707215 | 24.7292785 | 25 | 359.7328244 | 51.26709115 | 23.73290885 | 25 | -175.9541985 | 50.85649559 | 29.14350441 | 20 | 85.8778626 | 50.39359764 | 34.60640236 | 15 | 128.6259542 | 50.28700179 | 39.71299821 | 10 | 68.51145038 | 50.15431104 | 44.84568896 | 5 | 63.16793893 | 43.00999916 | 46.99000084 | 10 | 109.7613708 | 50.32905056 | 39.67094944 | 10 | 67.72754895 | 49 | 38.20204757 | 12.79795243 | 165.5102142
49.8 | 46.63982779 | 3.56017221 | 79.28692699 | 50 | 49.59656243 | 0.40343757 | 67.40237691 | 50 | 25.53653569 | 24.46346431 | 378.7775891 | 50.7 | 32.30258904 | 16.99741096 | 59.08319185 | 50.3 | 42.52988189 | 7.170118109 | 41.25636672 | 50.3 | 21.55726018 | 28.14273982 | 432.2580645 | 51 | 19.3959798 | 29.6040202 | 369.2699491 | 50.99872656 | 19.00127344 | 30 | 379.7709924 | 50.28179548 | 24.71820452 | 25 | 357.0610687 | 51.27451367 | 23.72548633 | 25 | -185.3053435 | 50.8675766 | 29.1324234 | 20 | 81.87022901 | 50.41205896 | 34.58794104 | 15 | 123.2824427 | 50.29438914 | 39.70561086 | 10 | 65.83969466 | 50.16721427 | 44.83278573 | 5 | 63.16793893 | 43.05585937 | 46.94414063 | 10 | 109.7601949 | 50.29891794 | 39.70108206 | 10 | 66.18986004 | 49 | 37.93455893 | 13.06544107 | 168.5926242
49.8 | 46.31444818 | 3.88555182 | 79.28692699 | 50 | 49.43381738 | 0.566182618 | 68.59083192 | 50 | 25.27590055 | 24.72409945 | 385.9083192 | 50.7 | 32.0745471 | 17.2254529 | 65.02546689 | 50.3 | 42.2043918 | 7.495608204 | 43.63327674 | 50.3 | 21.29673552 | 28.40326448 | 437.0118846 | 51 | 19.29803446 | 29.70196554 | 376.4006791 | 51.00982868 | 18.99017132 | 30 | 371.7557252 | 50.29471981 | 24.70528019 | 25 | 353.0534351 | 51.2800788 | 23.7199212 | 25 | -191.9847328 | 50.87866465 | 29.12133535 | 20 | 76.52671756 | 50.42127555 | 34.57872445 | 15 | 123.2824427 | 50.3072994 | 39.6927006 | 10 | 64.50381679 | 50.17643789 | 44.82356211 | 5 | 61.83206107 | 43.11700632 | 46.88299368 | 10 | 109.758627 | 50.2993588 | 39.7006412 | 10 | 64.6513872 | 49 | 37.74367429 | 13.25632571 | 172.2888475
49.8 | 46.05408925 | 4.14591075 | 80.475382 | 50 | 49.30366554 | 0.696334462 | 68.59083192 | 50 | 24.98272744 | 25.01727256 | 393.0390492 | 50.7 | 31.8465604 | 17.4534396 | 69.77928693 | 50.3 | 42.04164675 | 7.658353251 | 44.82173175 | 50.3 | 21.13376951 | 28.56623049 | 442.9541596 | 51 | 19.16766165 | 29.83233835 | 381.1544992 | 51.0172301 | 18.9827699 | 30 | 366.4122137 | 50.30392936 | 24.69607064 | 25 | 354.389313 | 49.7935906 | 30.2064094 | 20 | 304.9618321 | 50.89161009 | 29.10838991 | 20 | 68.51145038 | 50.4323636 | 34.5676364 | 15 | 117.9389313 | 50.31653006 | 39.68346994 | 10 | 61.83206107 | 50.18934815 | 44.81065185 | 5 | 60.49618321 | 43.19344 | 46.80656 | 10 | 109.7566672 | 50.3304613 | 39.6695387 | 10 | 62.80443585 | 49 | 37.55286321 | 13.44713679 | 176.6004538
49.8 | 45.66368896 | 4.536311039 | 79.28692699 | 50 | 49.14097573 | 0.859024266 | 68.59083192 | 50 | 24.81987191 | 25.18012809 | 396.6044143 | 50.7 | 31.5533873 | 17.7466127 | 76.91001698 | 50.3 | 41.78128782 | 7.918712182 | 46.01018676 | 50.3 | 20.90572757 | 28.79427243 | 448.8964346 | 51 | 19.06966107 | 29.93033893 | 389.4736842 | 51.02833925 | 18.97166075 | 30 | 357.0610687 | 50.31499631 | 24.68500369 | 25 | 353.0534351 | 49.81202378 | 30.18797622 | 20 | 304.9618321 | 50.8990115 | 29.1009885 | 20 | 63.16793893 | 50.43975094 | 34.56024906 | 15 | 115.2671756 | 50.32944032 | 39.67055968 | 10 | 60.49618321 | 50.20225842 | 44.79774158 | 5 | 59.16030534 | 43.27005003 | 46.72994997 | 10 | 109.1393182 | 50.33125485 | 39.66874515 | 10 | 60.03518474 | 49 | 37.32378692 | 13.67621308 | 180.9128452
49.8 | 45.33819887 | 4.861801134 | 81.66383701 | 50 | 48.8806168 | 1.119383197 | 69.77928693 | 50 | 24.65696113 | 25.34303887 | 401.3582343 | 50.7 | 31.29291788 | 18.00708212 | 80.475382 | 50.3 | 41.55346685 | 8.146533151 | 47.19864177 | 50.3 | 20.71027883 | 28.98972117 | 453.6502547 | 51 | 18.97171573 | 30.02828427 | 396.6044143 | 51.04129877 | 18.95870123 | 30 | 346.3740458 | 50.3279136 | 24.6720864 | 25 | 350.3816794 | 49.82124037 | 30.17875963 | 20 | 304.9618321 | 50.9082492 | 29.0917508 | 20 | 59.16030534 | 50.45082492 | 34.54917508 | 15 | 112.5954198 | 50.33866395 | 39.66133605 | 10 | 59.16030534 | 50.22069863 | 44.77930137 | 5 | 57.82442748 | 43.3311088 | 46.6688912 | 10 | 109.4454449 | 50.36253369 | 39.63746631 | 10 | 57.57284425 | 49 | 37.0945635 | 13.9054365 | 183.9944702
49.8 | 44.78499829 | 5.415001713 | 82.85229202 | 50 | 48.65279583 | 1.347204166 | 70.96774194 | 50 | 24.42897444 | 25.57102556 | 406.1120543 | 50.7 | 30.99968954 | 18.30031046 | 88.79456706 | 50.3 | 41.35818384 | 8.34181616 | 48.38709677 | 50.3 | 20.54736805 | 29.15263195 | 458.4040747 | 49.79431526 | 20.20568474 | 30 | 517.3664122 | 51.05055053 | 18.94944947 | 30 | 339.6946565 | 50.34266015 | 24.65733985 | 25 | 350.3816794 | 49.83783023 | 30.16216977 | 20 | 304.9618321 | 50.9211876 | 29.0788124 | 20 | 52.48091603 | 50.46743589 | 34.53256411 | 15 | 108.5877863 | 50.34790164 | 39.65209836 | 10 | 55.15267176 | 50.23543814 | 44.76456186 | 5 | 59.16030534 | 43.40754248 | 46.59245752 | 10 | 109.4434851 | 50.37834946 | 39.62165054 | 10 | 55.72628488 | 49 | 36.90360528 | 14.09639472 | 187.0753104
49.8 | 44.36189431 | 5.83810569 | 85.22920204 | 50 | 48.35995419 | 1.640045815 | 70.96774194 | 50 | 24.10331861 | 25.89668139 | 412.0543294 | 50.7 | 30.77170284 | 18.52829716 | 93.5483871 | 50.3 | 41.16284559 | 8.537154411 | 50.76400679 | 50.3 | 20.35197456 | 29.34802544 | 461.9694397 | 49.79993668 | 20.20006332 | 30 | 500 | 51.0598023 | 18.9401977 | 30 | 333.0152672 | 50.35372709 | 24.64627291 | 25 | 349.0458015 | 49.85074753 | 30.14925247 | 20 | 302.2900763 | 50.93043234 | 29.06956766 | 20 | 47.13740458 | 50.47484434 | 34.52515566 | 15 | 101.9083969 | 50.36451261 | 39.63548739 | 10 | 51.14503817 | 50.24649805 | 44.75350195 | 5 | 59.16030534 | 43.46868943 | 46.53131057 | 10 | 109.4419172 | 50.37905483 | 39.62094517 | 10 | 53.26472833 | 49 | 36.78917749 | 14.21082251 | 190.1545807
49.8 | 44.00381101 | 6.196188989 | 88.79456706 | 50 | 48.19720914 | 1.802790862 | 72.15619694 | 50 | 23.90775939 | 26.09224061 | 419.1850594 | 50.7 | 30.47864022 | 18.82135978 | 98.30220713 | 50.3 | 40.93502462 | 8.76497538 | 51.9524618 | 50.3 | 20.15641534 | 29.54358466 | 469.1001698 | 49.81099659 | 20.18900341 | 30 | 500 | 51.0653815 | 18.9346185 | 30 | 323.6641221 | 50.36663735 | 24.63336265 | 25 | 347.7099237 | 49.85995005 | 30.14004995 | 20 | 304.9618321 | 50.94337074 | 29.05662926 | 20 | 40.45801527 | 50.48406796 | 34.51593204 | 15 | 100.5725191 | 50.37742991 | 39.62257009 | 10 | 48.47328244 | 50.26125163 | 44.73874837 | 5 | 57.82442748 | 43.57560841 | 46.42439159 | 10 | 109.746868 | 50.39469425 | 39.60530575 | 10 | 52.03355809 | 49 | 36.59821928 | 14.40178072 | 193.2354209
49.8 | 43.67837616 | 6.521623841 | 89.98302207 | 50 | 48.09954001 | 1.900459988 | 73.34465195 | 50 | 23.51702765 | 26.48297235 | 425.1273345 | 50.7 | 30.31572944 | 18.98427056 | 103.0560272 | 50.3 | 40.70714841 | 8.992851592 | 54.32937182 | 50.3 | 19.9609666 | 29.7390334 | 473.8539898 | 49.8183769 | 20.1816231 | 30 | 498.6641221 | 51.0709396 | 18.9290604 | 30 | 318.3206107 | 50.37954058 | 24.62045942 | 25 | 347.7099237 | 49.87287438 | 30.12712562 | 20 | 300.9541985 | 50.95077919 | 29.04922081 | 20 | 33.77862595 | 50.49514898 | 34.50485102 | 15 | 96.5648855 | 50.37742991 | 39.62257009 | 10 | 48.47328244 | 50.27048229 | 44.72951771 | 5 | 55.15267176 | 43.6520421 | 46.3479579 | 10 | 109.7449081 | 50.41059819 | 39.58940181 | 10 | 49.87930414 | 49 | 36.40726106 | 14.59273894 | 196.3162611
49.8 | 43.35288606 | 6.847113936 | 92.35993209 | 50 | 47.7415672 | 2.258432801 | 74.53310696 | 50 | 23.2563925 | 26.7436075 | 432.2580645 | 50.7 | 30.08774275 | 19.21225725 | 107.8098472 | 50.3 | 40.54423763 | 9.155762368 | 59.08319185 | 50.3 | 19.83070427 | 29.86929573 | 476.2308998 | 49.82390685 | 20.17609315 | 30 | 498.6641221 | 51.08021247 | 18.91978753 | 30 | 307.6335878 | 50.38877124 | 24.61122876 | 25 | 345.0381679 | 49.88762796 | 30.11237204 | 20 | 299.6183206 | 50.96186724 | 29.03813276 | 20 | 28.4351145 | 50.50067893 | 34.49932107 | 15 | 96.5648855 | 50.39219052 | 39.60780948 | 10 | 45.80152672 | 50.28707215 | 44.71292785 | 5 | 55.15267176 | 43.72856395 | 46.27143605 | 10 | 109.4352537 | 50.42641396 | 39.57358604 | 10 | 48.03274476 | 49 | 36.17803763 | 14.82196237 | 199.3978862
49.8 | 42.99480277 | 7.205197235 | 95.92529711 | 50 | 47.41613235 | 2.583867653 | 75.72156197 | 50 | 22.96327464 | 27.03672536 | 438.2003396 | 50.7 | 29.85975605 | 19.44024395 | 112.5636672 | 50.3 | 40.2512855 | 9.448714502 | 61.46010187 | 50.3 | 19.66768301 | 30.03231699 | 483.3616299 | 49.83312344 | 20.16687656 | 30 | 498.6641221 | 51.0913146 | 18.9086854 | 30 | 299.6183206 | 50.40537517 | 24.59462483 | 25 | 342.3664122 | 49.89683751 | 30.10316249 | 20 | 300.9541985 | 50.97294122 | 29.02705878 | 20 | 25.76335878 | 50.50621592 | 34.49378408 | 15 | 95.22900763 | 50.40880853 | 39.59119147 | 10 | 40.45801527 | 50.30551237 | 44.69448763 | 5 | 53.81679389 | 43.80499763 | 46.19500237 | 10 | 109.4332939 | 50.41174442 | 39.58825558 | 10 | 45.87927475 | 49 | 35.98730013 | 15.01269987 | 204.3248756
49.8 | 42.63677471 | 7.563225291 | 98.30220713 | 50 | 47.18842186 | 2.811578137 | 74.53310696 | 50 | 22.76788115 | 27.23211885 | 441.7657046 | 50.7 | 29.76203168 | 19.53796832 | 114.9405772 | 50.3 | 40.08854045 | 9.611459549 | 62.64855688 | 50.3 | 19.47223427 | 30.22776573 | 488.1154499 | 49.84601259 | 20.15398741 | 30 | 501.3358779 | 51.10243782 | 18.89756218 | 30 | 287.5954198 | 50.41829247 | 24.58170753 | 25 | 339.6946565 | 49.91157702 | 30.08842298 | 20 | 302.2900763 | 50.98036374 | 29.01963626 | 20 | 16.41221374 | 50.51913322 | 34.48086678 | 15 | 92.55725191 | 50.42171879 | 39.57828121 | 10 | 39.1221374 | 50.31657227 | 44.68342773 | 5 | 53.81679389 | 43.91209296 | 46.08790704 | 10 | 109.1228556 | 50.41227345 | 39.58772655 | 10 | 44.03310734 | 49 | 35.83460712 | 15.16539288 | 207.4049309
49.8 | 42.21356025 | 7.986439754 | 103.0560272 | 50 | 46.7652074 | 3.2347926 | 79.28692699 | 50 | 22.4746528 | 27.5253472 | 450.0848896 | 50.7 | 29.5665277 | 19.7334723 | 120.8828523 | 50.3 | 39.95833336 | 9.741666636 | 63.83701188 | 51 | 48.95889942 | 0.041100582 | -27.67402377 | 49.85524325 | 20.14475675 | 30 | 498.6641221 | 51.10615964 | 18.89384036 | 30 | 280.9160305 | 50.43120273 | 24.56879727 | 25 | 338.3587786 | 49.92265804 | 30.07734196 | 20 | 298.2824427 | 50.98961551 | 29.01038449 | 20 | 9.732824427 | 50.5302072 | 34.4697928 | 15 | 89.88549618 | 50.44200232 | 39.55799768 | 10 | 37.78625954 | 50.33501249 | 44.66498751 | 5 | 52.48091603 | 43.97323991 | 46.02676009 | 10 | 109.1212877 | 50.39751575 | 39.60248425 | 10 | 42.18733189 | 49 | 35.75844455 | 15.24155545 | 210.4834163
49.8 | 41.75780782 | 8.442192178 | 107.8098472 | 50 | 46.47231051 | 3.527689492 | 80.475382 | 50 | 22.14894173 | 27.85105827 | 457.2156197 | 50.7 | 29.14320275 | 20.15679725 | 128.0135823 | 50.3 | 39.69791919 | 10.00208081 | 66.2139219 | 51 | 48.89393398 | 0.106066019 | -30.05093379 | 49.87181905 | 20.12818095 | 30 | 501.3358779 | 51.11172477 | 18.88827523 | 30 | 274.2366412 | 50.44227671 | 24.55772329 | 25 | 335.6870229 | 49.93187463 | 30.06812537 | 20 | 298.2824427 | 51.00071059 | 28.99928941 | 20 | 3.053435115 | 50.53760861 | 34.46239139 | 15 | 84.54198473 | 50.46047771 | 39.53952229 | 10 | 29.77099237 | 50.34791571 | 44.65208429 | 5 | 52.48091603 | 44.08015889 | 45.91984111 | 10 | 109.4262385 | 50.39813295 | 39.60186705 | 10 | 40.03346991 | 49 | 35.56733919 | 15.43266081 | 212.3334902
49.8 | 41.30200015 | 8.897999845 | 113.7521222 | 50 | 46.08179973 | 3.918200266 | 81.66383701 | 50 | 21.92095504 | 28.07904496 | 461.9694397 | 50.7 | 29.01266421 | 20.28733579 | 136.3327674 | 50.3 | 39.43756026 | 10.26243974 | 67.40237691 | 51 | 48.76394787 | 0.236052134 | -33.61629881 | 49.89210258 | 20.10789742 | 30 | 500 | 51.11544658 | 18.88455342 | 30 | 267.5572519 | 50.45334365 | 24.54665635 | 25 | 334.351145 | 49.94293453 | 30.05706547 | 20 | 298.2824427 | 51.00996236 | 28.99003764 | 20 | -3.625954198 | 50.54315264 | 34.45684736 | 15 | 81.87022901 | 50.45494776 | 39.54505224 | 10 | 29.77099237 | 50.35715341 | 44.64284659 | 5 | 48.47328244 | 44.15659257 | 45.84340743 | 10 | 109.4242786 | 50.39883832 | 39.60116168 | 10 | 37.57191337 | 49 | 35.37652812 | 15.62347188 | 216.6450966
49.8 | 41.04164122 | 9.158358776 | 114.9405772 | 50 | 45.85392352 | 4.146076478 | 84.04074703 | 50 | 21.79047174 | 28.20952826 | 469.1001698 | 50.7 | 28.81716023 | 20.48283977 | 142.2750424 | 50.3 | 39.27470473 | 10.42529527 | 70.96774194 | 51 | 48.66655495 | 0.333445046 | -38.37011885 | 49.90684912 | 20.09315088 | 30 | 500 | 51.12471946 | 18.87528054 | 30 | 256.870229 | 50.46072396 | 24.53927604 | 25 | 333.0152672 | 49.95768811 | 30.04231189 | 20 | 296.9465649 | 51.02474408 | 28.97525592 | 20 | -10.30534351 | 50.54869666 | 34.45130334 | 15 | 79.19847328 | 50.4715728 | 39.5284272 | 10 | 23.09160305 | 50.37190699 | 44.62809301 | 5 | 47.13740458 | 44.23293808 | 45.76706192 | 10 | 109.7300134 | 50.41438957 | 39.58561043 | 10 | 36.64843769 | 49 | 35.22390868 | 15.77609132 | 220.340535
49.8 | 40.61853725 | 9.581462754 | 117.3174873 | 50 | 45.52848867 | 4.47151133 | 85.22920204 | 50 | 21.49735387 | 28.50264613 | 475.0424448 | 50.7 | 28.45907693 | 20.84092307 | 145.8404075 | 50.3 | 39.04682852 | 10.65317148 | 73.34465195 | 51 | 48.56921728 | 0.430782716 | -44.31239389 | 49.92343898 | 20.07656102 | 30 | 500 | 51.13214901 | 18.86785099 | 30 | 246.1832061 | 50.46994759 | 24.53005241 | 25 | 331.6793893 | 49.97244169 | 30.02755831 | 20 | 295.610687 | 51.02845886 | 28.97154114 | 20 | -15.64885496 | 50.556084 | 34.443916 | 15 | 76.52671756 | 50.47709572 | 39.52290428 | 10 | 24.42748092 | 50.38850389 | 44.61149611 | 5 | 45.80152672 | 44.35523198 | 45.64476802 | 10 | 109.7268776 | 50.41500677 | 39.58499323 | 10 | 34.49457571 | 49 | 34.88011033 | 16.11988967 | 225.2706642
49.8 | 40.45568171 | 9.744318286 | 120.8828523 | 50 | 45.26812974 | 4.731870261 | 86.41765705 | 50 | 21.23688446 | 28.76311554 | 478.6078098 | 50.7 | 28.23081402 | 21.06918598 | 156.5365025 | 50.3 | 38.72133842 | 10.97866158 | 75.72156197 | 51 | 48.37426573 | 0.625734268 | -50.25466893 | 49.93450593 | 20.06549407 | 30 | 498.6641221 | 51.13958561 | 18.86041439 | 30 | 234.1603053 | 50.48101453 | 24.51898547 | 25 | 330.3435115 | 49.98165125 | 30.01834875 | 20 | 296.9465649 | 51.03955395 | 28.96044605 | 20 | -22.32824427 | 50.57085869 | 34.42914131 | 15 | 71.18320611 | 50.48631934 | 39.51368066 | 10 | 23.09160305 | 50.41248813 | 44.58751187 | 5 | 41.79389313 | 44.43166566 | 45.56833434 | 10 | 109.7249178 | 50.44610927 | 39.55389073 | 10 | 32.64762437 | 49 | 34.68922568 | 16.31077432 | 228.9668874
49.8 | 40.26028822 | 9.93971178 | 124.4482173 | 50 | 45.00771557 | 4.992284434 | 88.79456706 | 50 | 21.00878728 | 28.99121272 | 485.7385399 | 50.7 | 27.97017888 | 21.32982112 | 163.6672326 | 50.3 | 38.62361405 | 11.07638595 | 78.09847199 | 51 | 48.3418935 | 0.658106501 | -53.82003396 | 49.94371548 | 20.05628452 | 30 | 500 | 51.14330742 | 18.85669258 | 30 | 227.480916 | 50.48655855 | 24.51344145 | 25 | 327.6717557 | 50.00009146 | 29.99990854 | 20 | 295.610687 | 51.04879868 | 28.95120132 | 20 | -27.67175573 | 50.57823196 | 34.42176804 | 15 | 71.18320611 | 50.50110107 | 39.49889893 | 10 | 16.41221374 | 50.42355507 | 44.57644493 | 5 | 40.45801527 | 44.50818751 | 45.49181249 | 10 | 109.4152634 | 50.43135157 | 39.56864843 | 10 | 30.80184892 | 49 | 34.53660625 | 16.46339375 | 232.6623258
49.8 | 40.13013638 | 10.06986362 | 124.4482173 | 50 | 44.68228071 | 5.317719286 | 89.98302207 | 50 | 20.81322805 | 29.18677195 | 492.8692699 | 50.7 | 27.67711626 | 21.62288374 | 168.4210526 | 50.3 | 38.49346221 | 11.20653779 | 78.09847199 | 51 | 48.21196263 | 0.788037374 | -58.57385399 | 49.95293207 | 20.04706793 | 30 | 500 | 51.15258029 | 18.84741971 | 30 | 216.7938931 | 50.50131213 | 24.49868787 | 25 | 326.3358779 | 50.01300172 | 29.98699828 | 20 | 294.2748092 | 51.05620713 | 28.94379287 | 20 | -34.35114504 | 50.5911563 | 34.4088437 | 15 | 67.17557252 | 50.51033173 | 39.48966827 | 10 | 13.74045802 | 50.43830865 | 44.56169135 | 5 | 39.1221374 | 44.59981976 | 45.40018024 | 10 | 109.7206061 | 50.46254224 | 39.53745776 | 10 | 28.64720301 | 49 | 34.38398682 | 16.61601318 | 236.3577641
49.8 | 39.90226016 | 10.29773984 | 126.8251273 | 50 | 44.51948042 | 5.480519576 | 92.35993209 | 50 | 20.52016543 | 29.47983457 | 497.62309 | 50.7 | 27.44896383 | 21.85103617 | 176.7402377 | 50.3 | 38.26547551 | 11.43452449 | 82.85229202 | 51 | 48.11451447 | 0.885485528 | -62.13921902 | 49.9695149 | 20.0304851 | 30 | 501.3358779 | 51.16187427 | 18.83812573 | 30 | 202.0992366 | 50.51422239 | 24.48577761 | 25 | 325 | 50.02406867 | 29.97593133 | 20 | 292.9389313 | 51.0691596 | 28.9308404 | 20 | -43.70229008 | 50.60039399 | 34.39960601 | 15 | 63.16793893 | 50.52141978 | 39.47858022 | 10 | 8.396946565 | 50.45305519 | 44.54694481 | 5 | 39.1221374 | 44.67634162 | 45.32365838 | 10 | 109.4109517 | 50.44796088 | 39.55203912 | 10 | 26.18603843 | 49 | 34.15491053 | 16.84508947 | 240.6701554
49.8 | 39.64179075 | 10.55820925 | 130.3904924 | 50 | 44.29165945 | 5.708340546 | 93.5483871 | 50 | 20.25947505 | 29.74052495 | 505.942275 | 50.7 | 27.28605306 | 22.01394694 | 181.4940577 | 50.3 | 38.10273046 | 11.59726954 | 84.04074703 | 51 | 48.01712156 | 0.98287844 | -66.89303905 | 49.98793401 | 20.01206599 | 30 | 504.0076336 | 51.16742534 | 18.83257466 | 30 | 198.0916031 | 50.52346713 | 24.47653287 | 25 | 319.6564885 | 50.04805994 | 29.95194006 | 20 | 287.5954198 | 51.08579168 | 28.91420832 | 20 | -51.71755725 | 50.61332536 | 34.38667464 | 15 | 57.82442748 | 50.53065044 | 39.46934956 | 10 | 5.72519084 | 50.46597249 | 44.53402751 | 5 | 36.45038168 | 44.76806203 | 45.23193797 | 10 | 109.4085999 | 50.43355586 | 39.56644414 | 10 | 23.10948471 | 49 | 33.9256871 | 17.0743129 | 243.7517805
49.8 | 39.38137657 | 10.81862343 | 132.7674024 | 50 | 44.06383849 | 5.936161515 | 94.73684211 | 50 | 20.03154359 | 29.96845641 | 509.5076401 | 50.7 | 26.99282471 | 22.30717529 | 189.8132428 | 50.3 | 37.93993017 | 11.76006983 | 86.41765705 | 51 | 47.91967341 | 1.080326595 | -70.45840407 | 50.0045309 | 19.9954691 | 30 | 502.6717557 | 51.17486896 | 18.82513104 | 30 | 184.7328244 | 50.53637035 | 24.46362965 | 25 | 319.6564885 | 50.05728357 | 29.94271643 | 20 | 286.259542 | 51.09319309 | 28.90680691 | 20 | -57.0610687 | 50.61886235 | 34.38113765 | 15 | 56.48854962 | 50.53619446 | 39.46380554 | 10 | 3.053435115 | 50.48071903 | 44.51928097 | 5 | 36.45038168 | 44.85978245 | 45.14021755 | 10 | 109.4062481 | 50.48020961 | 39.51979039 | 10 | 20.33905769 | 49 | 33.6583456 | 17.3416544 | 248.0649568
49.8 | 39.12085192 | 11.07914808 | 137.5212224 | 50 | 43.77094159 | 6.229058406 | 95.92529711 | 50 | 19.83609486 | 30.16390514 | 514.2614601 | 50.7 | 26.76467228 | 22.53532772 | 198.1324278 | 50.3 | 37.77712988 | 11.92287012 | 88.79456706 | 51 | 47.82228049 | 1.177719507 | -75.21222411 | 50.01743413 | 19.98256587 | 30 | 502.6717557 | 51.17859781 | 18.82140219 | 30 | 176.7175573 | 50.54560101 | 24.45439899 | 25 | 316.9847328 | 50.06835051 | 29.93164949 | 20 | 284.9236641 | 51.10244486 | 28.89755514 | 20 | -63.74045802 | 50.62624969 | 34.37375031 | 15 | 53.81679389 | 50.54543216 | 39.45456784 | 10 | -0.954198473 | 50.49733704 | 44.50266296 | 5 | 31.10687023 | 44.96670144 | 45.03329856 | 10 | 109.7111989 | 50.48082681 | 39.51917319 | 10 | 18.18519571 | 49 | 33.50594687 | 17.49405313 | 253.6065444
49.8 | 38.86027202 | 11.33972798 | 143.4634975 | 50 | 43.4128583 | 6.587141705 | 99.49066214 | 50.7 | 49.29000107 | 0.009998932 | 3.225806452 | 50.7 | 26.43901646 | 22.86098354 | 204.0747029 | 50.3 | 37.58173639 | 12.11826361 | 92.35993209 | 51 | 47.7899635 | 1.210036497 | -79.96604414 | 50.02850811 | 19.97149189 | 30 | 500 | 51.18416294 | 18.81583706 | 30 | 170.0381679 | 50.56036163 | 24.43963837 | 25 | 314.3129771 | 50.07757414 | 29.92242586 | 20 | 283.5877863 | 51.11170366 | 28.88829634 | 20 | -71.75572519 | 50.63181482 | 34.36818518 | 15 | 47.13740458 | 50.55282654 | 39.44717346 | 10 | -4.961832061 | 50.51394097 | 44.48605903 | 5 | 28.4351145 | 44.99727491 | 45.00272509 | 10 | 109.710415 | 50.46642179 | 39.53357821 | 10 | 15.108642 | 49 | 33.35325387 | 17.64674613 | 256.6865997
49.8 | 38.53478192 | 11.66521808 | 145.8404075 | 50 | 43.21757529 | 6.782424713 | 100.6791171 | 50.7 | 49.06206961 | 0.237930387 | 6.791171477 | 50.7 | 26.24351248 | 23.05648752 | 210.0169779 | 50.3 | 37.41899134 | 12.28100866 | 93.5483871 | 51 | 47.69262583 | 1.307374166 | -85.90831918 | 50.04324762 | 19.95675238 | 30 | 501.3358779 | 51.18606255 | 18.81393745 | 30 | 159.351145 | 50.57327892 | 24.42672108 | 25 | 311.6412214 | 50.0904844 | 29.9095156 | 20 | 282.2519084 | 51.12094839 | 28.87905161 | 20 | -77.09923664 | 50.63735885 | 34.36264115 | 15 | 44.46564885 | 50.56205016 | 39.43794984 | 10 | -6.297709924 | 50.52870862 | 44.47129138 | 5 | 24.42748092 | 45.07362042 | 44.92637958 | 10 | 110.0161497 | 50.46703899 | 39.53296101 | 10 | 12.95478002 | 49 | 33.08576523 | 17.91423477 | 259.7690097
49.8 | 38.17658814 | 12.02341186 | 151.7826825 | 50 | 43.02229228 | 6.977707722 | 101.8675722 | 50.7 | 48.93191777 | 0.368082231 | 6.791171477 | 50.7 | 26.01536005 | 23.28463995 | 218.336163 | 50.3 | 37.28872901 | 12.41127099 | 95.92529711 | 51 | 47.59517768 | 1.404822321 | -89.47368421 | 50.05430752 | 19.94569248 | 30 | 501.3358779 | 51.19533542 | 18.80466458 | 30 | 148.6641221 | 50.58066627 | 24.41933373 | 25 | 308.9694656 | 50.09970099 | 29.90029901 | 20 | 282.2519084 | 51.13205052 | 28.86794948 | 20 | -85.11450382 | 50.64474619 | 34.35525381 | 15 | 41.79389313 | 50.57312414 | 39.42687586 | 10 | -8.969465649 | 50.54346924 | 44.45653076 | 5 | 21.75572519 | 45.22648779 | 44.77351221 | 10 | 110.01223 | 50.48294293 | 39.51705707 | 10 | 10.80052607 | 49 | 32.89480702 | 18.10519298 | 262.8498499
49.8 | 37.88374649 | 12.31625351 | 151.7826825 | 50 | 42.66426422 | 7.335735778 | 104.2444822 | 50.7 | 48.76933845 | 0.53066155 | 4.41426146 | 50.7 | 25.78726287 | 23.51273713 | 225.466893 | 50.3 | 37.06074231 | 12.63925769 | 100.6791171 | 51 | 47.46535729 | 1.534642709 | -96.60441426 | 50.06537447 | 19.93462553 | 30 | 500 | 51.20090759 | 18.79909241 | 30 | 140.648855 | 50.58804658 | 24.41195342 | 25 | 307.6335878 | 50.1070813 | 29.8929187 | 20 | 280.9160305 | 51.13760861 | 28.86239139 | 20 | -90.45801527 | 50.6558061 | 34.3441939 | 15 | 41.79389313 | 50.58419812 | 39.41580188 | 10 | -11.64122137 | 50.55823689 | 44.44176311 | 5 | 17.7480916 | 45.30292147 | 44.69707853 | 10 | 110.0102702 | 50.46800888 | 39.53199112 | 10 | 9.570139762 | 49 | 32.7804528 | 18.2195472 | 266.5445033
49.8 | 37.68835299 | 12.51164701 | 155.3480475 | 50 | 42.46887073 | 7.531129272 | 107.8098472 | 50.7 | 48.70426253 | 0.595737472 | 4.41426146 | 50.7 | 25.46149656 | 23.83850344 | 233.7860781 | 50.3 | 36.89799727 | 12.80200273 | 101.8675722 | 51 | 30.99882885 | 18.00117115 | -46.6893039 | 50.08012805 | 19.91987195 | 30 | 498.6641221 | 51.20648679 | 18.79351321 | 30 | 131.2977099 | 50.60835825 | 24.39164175 | 25 | 300.9541985 | 50.11630492 | 29.88369508 | 20 | 279.5801527 | 51.14501706 | 28.85498294 | 20 | -97.13740458 | 50.67792592 | 34.32207408 | 15 | 41.79389313 | 50.5915925 | 39.4084075 | 10 | -15.64885496 | 50.57668414 | 44.42331586 | 5 | 15.07633588 | 45.39464189 | 44.60535811 | 10 | 110.0079184 | 50.49928773 | 39.50071227 | 10 | 7.107799279 | 49 | 32.66609858 | 18.33390142 | 270.2391567
49.8 | 37.52549746 | 12.67450254 | 158.9134126 | 50 | 42.30607044 | 7.693929562 | 110.1867572 | 50.7 | 48.54173845 | 0.758261548 | 0.848896435 | 50.7 | 25.23328889 | 24.06671111 | 243.2937182 | 50.3 | 36.73519698 | 12.96480302 | 104.2444822 | 51 | 30.80343536 | 18.19656464 | -43.12393888 | 50.09486756 | 19.90513244 | 30 | 500 | 51.21390228 | 18.78609772 | 30 | 123.2824427 | 50.61943223 | 24.38056777 | 25 | 298.2824427 | 50.12736483 | 29.87263517 | 20 | 279.5801527 | 51.15796954 | 28.84203046 | 20 | -106.4885496 | 50.65951384 | 34.34048616 | 15 | 37.78625954 | 50.59899391 | 39.40100609 | 10 | -20.99236641 | 50.58777219 | 44.41222781 | 5 | 9.732824427 | 45.51693578 | 44.48306422 | 10 | 110.0047827 | 50.53056657 | 39.46943343 | 10 | 4.645458796 | 49 | 32.58978886 | 18.41021114 | 272.0868759
49.8 | 37.36264193 | 12.83735807 | 162.4787776 | 50 | 42.07824947 | 7.921750531 | 111.3752122 | 50.7 | 48.28154525 | 1.018454751 | -1.528013582 | 50.7 | 24.90768831 | 24.39231169 | 248.0475382 | 50.3 | 36.47461708 | 13.22538292 | 110.1867572 | 51 | 30.64052458 | 18.35947542 | -38.37011885 | 50.10592746 | 19.89407254 | 30 | 500 | 51.21950259 | 18.78049741 | 30 | 109.9236641 | 50.62866993 | 24.37133007 | 25 | 294.2748092 | 50.13658845 | 29.86341155 | 20 | 278.2442748 | 51.16724241 | 28.83275759 | 20 | -117.1755725 | 50.6779822 | 34.3220178 | 15 | 31.10687023 | 50.60823161 | 39.39176839 | 10 | -25 | 50.6025328 | 44.3974672 | 5 | 7.061068702 | 45.59336946 | 44.40663054 | 10 | 110.0028228 | 50.53118377 | 39.46881623 | 10 | 2.491596816 | 49 | 32.39875707 | 18.60124293 | 274.5523329
49.8 | 37.16724843 | 13.03275157 | 166.0441426 | 50 | 41.91550442 | 8.084495579 | 112.5636672 | 50.7 | 48.15144865 | 1.148551352 | -2.716468591 | 50.7 | 24.77726026 | 24.52273974 | 253.9898132 | 50.3 | 36.24674086 | 13.45325914 | 112.5636672 | 51 | 30.47766905 | 18.52233095 | -34.80475382 | 50.11515109 | 19.88484891 | 30 | 498.6641221 | 51.21953776 | 18.78046224 | 30 | 103.2442748 | 50.64528793 | 24.35471207 | 25 | 288.9312977 | 50.14949872 | 29.85050128 | 20 | 276.9083969 | 51.17464382 | 28.82535618 | 20 | -122.519084 | 50.69090653 | 34.30909347 | 15 | 27.09923664 | 50.61746931 | 39.38253069 | 10 | -29.00763359 | 50.60806979 | 44.39193021 | 5 | 5.72519084 | 45.66980315 | 44.33019685 | 10 | 110.000863 | 50.54735222 | 39.45264778 | 10 | -0.585740837 | 49 | 32.09300322 | 18.90699678 | 277.6355279
49.8 | 36.90677902 | 13.29322098 | 169.6095076 | 50 | 41.78529733 | 8.214702665 | 113.7521222 | 50.7 | 47.98886933 | 1.311130671 | -5.093378608 | 50.7 | 24.58170103 | 24.71829897 | 261.1205433 | 50.3 | 36.08388533 | 13.61611467 | 116.1290323 | 51 | 30.15201323 | 18.84798677 | -28.86247878 | 50.12805431 | 19.87194569 | 30 | 498.6641221 | 51.22325958 | 18.77674042 | 30 | 96.5648855 | 50.66005558 | 24.33994442 | 25 | 284.9236641 | 50.16240898 | 29.83759102 | 20 | 275.5725191 | 51.18204524 | 28.81795476 | 20 | -127.8625954 | 50.69829388 | 34.30170612 | 15 | 24.42748092 | 50.62854329 | 39.37145671 | 10 | -31.67938931 | 50.62283041 | 44.37716959 | 5 | 3.053435115 | 45.73112644 | 44.26887356 | 10 | 109.383906 | 50.57871924 | 39.42128076 | 10 | -3.355775888 | 49 | 31.97857543 | 19.02142457 | 280.7147982
49.8 | 36.71138552 | 13.48861448 | 173.1748727 | 50 | 41.55736588 | 8.44263412 | 117.3174873 | 50.7 | 47.82634525 | 1.473654748 | -8.658743633 | 50.7 | 24.32106589 | 24.97893411 | 268.2512733 | 50.3 | 35.85600912 | 13.84399088 | 118.5059423 | 51 | 30.02169566 | 18.97830434 | -25.29711375 | 50.13911422 | 19.86088578 | 30 | 498.6641221 | 51.2270025 | 18.7729975 | 30 | 85.8778626 | 50.67299398 | 24.32700602 | 25 | 278.2442748 | 50.17347592 | 29.82652408 | 20 | 274.2366412 | 51.19130404 | 28.80869596 | 20 | -135.8778626 | 50.709396 | 34.290604 | 15 | 16.41221374 | 50.64146762 | 39.35853238 | 10 | -35.6870229 | 50.63391846 | 44.36608154 | 5 | -2.290076336 | 45.82284685 | 44.17715315 | 10 | 109.3815542 | 50.59488769 | 39.40511231 | 10 | -6.433113541 | 49 | 31.86429478 | 19.13570522 | 285.0248347
49.8 | 36.48356455 | 13.71643545 | 174.3633277 | 50 | 41.36208287 | 8.637917129 | 118.5059423 | 50.7 | 47.56615205 | 1.73384795 | -11.03565365 | 50.7 | 24.06043075 | 25.23956925 | 275.3820034 | 50.3 | 35.69315359 | 14.00684641 | 122.0713073 | 51 | 29.85872964 | 19.14127036 | -19.35483871 | 50.15016709 | 19.84983291 | 30 | 500 | 51.23075245 | 18.76924755 | 30 | 73.85496183 | 50.67669469 | 24.32330531 | 25 | 275.5725191 | 50.18455694 | 29.81544306 | 20 | 270.2290076 | 51.20055581 | 28.79944419 | 20 | -142.5572519 | 50.71863369 | 34.28136631 | 15 | 12.40458015 | 50.65071235 | 39.34928765 | 10 | -41.03053435 | 50.64500651 | 44.35499349 | 5 | -7.633587786 | 45.92985401 | 44.07014599 | 10 | 109.3788104 | 50.59541672 | 39.40458328 | 10 | -8.279280952 | 49 | 31.63514492 | 19.36485508 | 288.7218429
49.8 | 36.12537077 | 14.07462923 | 180.3056027 | 50 | 41.16679986 | 8.833200137 | 119.6943973 | 50.7 | 47.43616593 | 1.863834066 | -14.60101868 | 50.7 | 23.89735424 | 25.40264576 | 283.7011885 | 50.3 | 35.49776009 | 14.20223991 | 125.6366723 | 51 | 29.63074294 | 19.36925706 | -14.60101868 | 50.161227 | 19.838773 | 30 | 500 | 51.2326802 | 18.7673198 | 30 | 57.82442748 | 50.6933127 | 24.3066873 | 25 | 270.2290076 | 50.19378056 | 29.80621944 | 20 | 268.8931298 | 51.2153305 | 28.7846695 | 20 | -147.9007634 | 50.73713019 | 34.26286981 | 15 | 0.381679389 | 50.65811377 | 39.34188623 | 10 | -46.3740458 | 50.65055053 | 44.34944947 | 5 | -10.30534351 | 45.99091279 | 44.00908721 | 10 | 109.6849371 | 50.6266074 | 39.3733926 | 10 | -10.43392687 | 49 | 31.48237835 | 19.51762165 | 291.1865151
49.8 | 35.86479087 | 14.33520913 | 186.2478778 | 50 | 40.97140637 | 9.028593631 | 123.2597623 | 50.7 | 47.20845545 | 2.09154455 | -15.78947368 | 50.7 | 23.63677434 | 25.66322566 | 289.6434635 | 50.3 | 35.26988388 | 14.43011612 | 128.0135823 | 51 | 29.46788741 | 19.53211259 | -11.03565365 | 50.17598058 | 19.82401942 | 30 | 498.6641221 | 51.24009568 | 18.75990432 | 30 | 49.80916031 | 50.70255743 | 24.29744257 | 25 | 264.8854962 | 50.20485454 | 29.79514546 | 20 | 266.221374 | 51.2172301 | 28.7827699 | 20 | -158.5877863 | 50.7500897 | 34.2499103 | 15 | -10.30534351 | 50.66180744 | 39.33819256 | 10 | -47.70992366 | 50.67266331 | 44.32733669 | 5 | -8.969465649 | 46.03668482 | 43.96331518 | 10 | 109.9914558 | 50.64224682 | 39.35775318 | 10 | -11.66509711 | 49 | 31.29156728 | 19.70843272 | 295.4981215
49.8 | 35.63674893 | 14.56325107 | 192.1901528 | 50 | 40.80860608 | 9.191393921 | 125.6366723 | 50.7 | 47.04593137 | 2.254068626 | -19.35483871 | 50.7 | 23.4087324 | 25.8912676 | 295.5857385 | 50.3 | 35.07443514 | 14.62556486 | 132.7674024 | 51 | 29.27243867 | 19.72756133 | -6.281833616 | 50.18888381 | 19.81111619 | 30 | 498.6641221 | 51.2438175 | 18.7561825 | 30 | 43.12977099 | 50.71178105 | 24.28821895 | 25 | 263.5496183 | 50.21406409 | 29.78593591 | 20 | 267.5572519 | 51.23018961 | 28.76981039 | 20 | -169.2748092 | 50.75933444 | 34.24066556 | 15 | -15.64885496 | 50.67104513 | 39.32895487 | 10 | -51.71755725 | 50.66901185 | 44.33098815 | 5 | -15.64885496 | 46.14369198 | 43.85630802 | 10 | 109.988712 | 50.70409914 | 39.29590086 | 10 | -14.12822153 | 49 | 31.13887427 | 19.86112573 | 298.5781767
49.8 | 35.34368631 | 14.85631369 | 196.9439728 | 50 | 40.54824715 | 9.451752851 | 126.8251273 | 50.7 | 46.78568293 | 2.514317071 | -20.54329372 | 50.7 | 23.2456559 | 26.0543441 | 303.9049236 | 50.3 | 34.91163485 | 14.78836515 | 135.1443124 | 51 | 29.07704518 | 19.92295482 | -2.716468591 | 50.20916031 | 19.79083969 | 30 | 498.6641221 | 51.24754635 | 18.75245365 | 30 | 35.11450382 | 50.73022127 | 24.26977873 | 25 | 262.2137405 | 50.21959405 | 29.78040595 | 20 | 267.5572519 | 51.25242199 | 28.74757801 | 20 | -190.648855 | 50.77043656 | 34.22956344 | 15 | -23.66412214 | 50.68028283 | 39.31971717 | 10 | -55.72519084 | 50.67825659 | 44.32174341 | 5 | -20.99236641 | 46.2354124 | 43.7645876 | 10 | 109.9863602 | 50.78123819 | 39.21876181 | 10 | -16.59173791 | 49 | 31.02437291 | 19.97562709 | 301.0420639
49.8 | 35.21342398 | 14.98657602 | 199.3208829 | 50 | 40.35301938 | 9.646980617 | 126.8251273 | 50.7 | 46.62310361 | 2.67689639 | -22.92020374 | 50.7 | 22.985076 | 26.314924 | 309.8471986 | 50.3 | 34.74883456 | 14.95116544 | 137.5212224 | 51 | 28.88159644 | 20.11840356 | 2.037351443 | 50.22021318 | 19.77978682 | 30 | 500 | 51.25126112 | 18.74873888 | 30 | 29.77099237 | 50.74130932 | 24.25869068 | 25 | 256.870229 | 50.23066099 | 29.76933901 | 20 | 266.221374 | 51.2320681 | 28.7679319 | 20 | -175.9541985 | 50.77783797 | 34.22216203 | 15 | -29.00763359 | 50.69690083 | 39.30309917 | 10 | -61.06870229 | 50.69487459 | 44.30512541 | 5 | -26.33587786 | 46.32722099 | 43.67277901 | 10 | 109.6763138 | 50.84264966 | 39.15735034 | 10 | -17.51638949 | 49 | 30.90994512 | 20.09005488 | 304.1213342
49.8 | 34.8878234 | 15.3121766 | 204.0747029 | 50 | 40.15757065 | 9.842429354 | 131.5789474 | 50.7 | 46.39550361 | 2.904496389 | -26.48556876 | 50.7 | 22.72444085 | 26.57555915 | 316.9779287 | 50.3 | 34.48836515 | 15.21163485 | 141.0865874 | 51 | 28.65366499 | 20.34633501 | 5.602716469 | 50.23128012 | 19.76871988 | 30 | 498.6641221 | 51.25500405 | 18.74499595 | 30 | 19.08396947 | 50.75424069 | 24.24575931 | 25 | 251.5267176 | 50.23988462 | 29.76011538 | 20 | 264.8854962 | 51.24503465 | 28.75496535 | 20 | -187.9770992 | 50.78710381 | 34.21289619 | 15 | -38.35877863 | 50.70060858 | 39.29939142 | 10 | -65.07633588 | 50.70411229 | 44.29588771 | 5 | -30.34351145 | 46.40374284 | 43.59625716 | 10 | 109.3666594 | 50.91934785 | 39.08065215 | 10 | -18.44143303 | 49 | 30.79544376 | 20.20455624 | 306.5852214
49.8 | 34.59453981 | 15.60546019 | 213.582343 | 50 | 39.9622324 | 10.0377676 | 133.9558574 | 50.7 | 46.13531041 | 3.164689591 | -28.86247878 | 50.7 | 22.59406804 | 26.70593196 | 321.7317487 | 50.3 | 34.32550961 | 15.37449039 | 144.6519525 | 51 | 28.36043664 | 20.63956336 | 13.92190153 | 50.23866043 | 19.76133957 | 30 | 497.3282443 | 51.25873993 | 18.74126007 | 30 | 9.732824427 | 50.77453829 | 24.22546171 | 25 | 247.519084 | 50.25280191 | 29.74719809 | 20 | 262.2137405 | 51.24875646 | 28.75124354 | 20 | -194.6564885 | 50.79820593 | 34.20179407 | 15 | -46.3740458 | 50.70430928 | 39.29569072 | 10 | -67.7480916 | 50.71335702 | 44.28664298 | 5 | -35.6870229 | 46.54132347 | 43.45867653 | 10 | 109.3631317 | 50.99586971 | 39.00413029 | 10 | -18.75108744 | 49 | 30.60463269 | 20.39536731 | 310.8968278
49.8 | 34.30147719 | 15.89852281 | 218.336163 | 50 | 39.70181822 | 10.29818178 | 136.3327674 | 50.7 | 46.00515857 | 3.294841435 | -28.86247878 | 50.7 | 22.46369522 | 26.83630478 | 326.4855688 | 50.3 | 34.09757816 | 15.60242184 | 148.2173175 | 51 | 28.16504314 | 20.83495686 | 17.48726655 | 50.25155662 | 19.74844338 | 30 | 498.6641221 | 51.26246878 | 18.73753122 | 30 | 1.717557252 | 50.78379709 | 24.21620291 | 25 | 239.5038168 | 50.2620185 | 29.7379815 | 20 | 262.2137405 | 49.79413937 | 35.20586063 | 15 | 200.7633588 | 50.80928695 | 34.19071305 | 15 | -50.38167939 | 50.71170366 | 39.28829634 | 10 | -71.75572519 | 50.73550498 | 44.26449502 | 5 | -41.03053435 | 46.63295572 | 43.36704428 | 10 | 109.6684745 | 49 | 50.81757583 | 0.182424174 | 64.94374179 | 49 | 30.4136009 | 20.5863991 | 313.3622849
49.8 | 34.04100777 | 16.15899223 | 221.901528 | 50 | 39.57161114 | 10.42838886 | 137.5212224 | 50.7 | 45.84246876 | 3.45753124 | -28.86247878 | 50.7 | 22.33326716 | 26.96673284 | 332.4278438 | 50.3 | 33.96742632 | 15.73257368 | 148.2173175 | 51 | 28.03467033 | 20.96532967 | 22.24108659 | 50.26261653 | 19.73738347 | 30 | 498.6641221 | 51.26623281 | 18.73376719 | 30 | -12.97709924 | 50.79672846 | 24.20327154 | 25 | 234.1603053 | 50.26939881 | 29.73060119 | 20 | 260.8778626 | 49.8070426 | 35.1929574 | 15 | 200.7633588 | 50.81670243 | 34.18329757 | 15 | -58.39694656 | 50.72277764 | 39.27722236 | 10 | -74.42748092 | 50.74291343 | 44.25708657 | 5 | -47.70992366 | 46.6789041 | 43.3210959 | 10 | 109.359604 | 49 | 50.70278019 | 0.29721981 | 64.94609657 | 49 | 30.33729119 | 20.66270881 | 315.210004
49.8 | 33.78048312 | 16.41951688 | 226.655348 | 50 | 39.31114172 | 10.68885828 | 141.0865874 | 50.7 | 45.51725488 | 3.782745121 | -32.4278438 | 50.7 | 22.10516998 | 27.19483002 | 339.5585739 | 50.3 | 33.73938438 | 15.96061562 | 154.1595925 | 51 | 27.77403519 | 21.22596481 | 29.37181664 | 50.27183312 | 19.72816688 | 30 | 498.6641221 | 51.27183312 | 18.72816688 | 30 | -26.33587786 | 50.81336757 | 24.18663243 | 25 | 224.8091603 | 50.28046575 | 29.71953425 | 20 | 259.5419847 | 49.81810251 | 35.18189749 | 15 | 200.7633588 | 50.83334154 | 34.16665846 | 15 | -67.7480916 | 50.72832167 | 39.27167833 | 10 | -77.09923664 | 50.75769515 | 44.24230485 | 5 | -54.38931298 | 46.78591126 | 43.21408874 | 10 | 109.3568602 | 49 | 50.47311535 | 0.526884653 | 64.33542303 | 49 | 30.22293697 | 20.77706303 | 318.9046575
49.8 | 33.4874205 | 16.7125795 | 231.4091681 | 50 | 39.08326551 | 10.91673449 | 143.4634975 | 50.7 | 45.28959964 | 4.010400362 | -34.80475382 | 50.7 | 21.97485241 | 27.32514759 | 343.1239389 | 50.3 | 33.5764736 | 16.1235264 | 158.9134126 | 51 | 27.545938 | 21.454062 | 36.50254669 | 50.28473634 | 19.71526366 | 30 | 498.6641221 | 51.27740528 | 18.72259472 | 30 | -34.35114504 | 50.82997854 | 24.17002146 | 25 | 220.8015267 | 50.29522637 | 29.70477363 | 20 | 256.870229 | 49.84021529 | 35.15978471 | 15 | 202.0992366 | 50.83890667 | 34.16109333 | 15 | -74.42748092 | 50.73940972 | 39.26059028 | 10 | -82.44274809 | 50.76509656 | 44.23490344 | 5 | -59.73282443 | 46.92366823 | 43.07633177 | 10 | 108.7379434 | 49 | 50.35839328 | 0.641606721 | 64.95316092 | 49 | 30.14677439 | 20.85322561 | 321.9831428
49.8 | 33.19435788 | 17.00564212 | 236.1629881 | 50 | 38.88787201 | 11.11212799 | 147.0288625 | 50.7 | 45.12685459 | 4.17314541 | -33.61629881 | 50.7 | 21.81183115 | 27.48816885 | 350.2546689 | 50.3 | 33.21833506 | 16.48166494 | 163.6672326 | 51 | 27.35048927 | 21.64951073 | 41.25636672 | 50.29948992 | 19.70051008 | 30 | 497.3282443 | 51.28116228 | 18.71883772 | 30 | -47.70992366 | 50.84106659 | 24.15893341 | 25 | 215.4580153 | 50.30444296 | 29.69555704 | 20 | 256.870229 | 49.85311851 | 35.14688149 | 15 | 202.0992366 | 50.84817251 | 34.15182749 | 15 | -83.77862595 | 50.74865445 | 39.25134555 | 10 | -87.78625954 | 50.77987125 | 44.22012875 | 5 | -65.07633588 | 47.00001374 | 42.99998626 | 10 | 109.0436781 | 49 | 50.20525886 | 0.794741139 | 64.34091752 | 49 | 29.99386068 | 21.00613932 | 323.2170488
49.8 | 32.90124001 | 17.29875999 | 242.1052632 | 50 | 38.72507172 | 11.27492828 | 149.4057725 | 50.7 | 44.80164071 | 4.498359291 | -37.18166384 | 50.7 | 21.68145833 | 27.61854167 | 355.008489 | 50.3 | 32.9904036 | 16.7095964 | 167.2325976 | 51 | 27.15493004 | 21.84506996 | 48.38709677 | 50.31607978 | 19.68392022 | 30 | 497.3282443 | 51.28676258 | 18.71323742 | 30 | -61.06870229 | 50.85586238 | 24.14413762 | 25 | 206.1068702 | 50.31551694 | 29.68448306 | 20 | 254.1984733 | 49.85681219 | 35.14318781 | 15 | 200.7633588 | 50.85743132 | 34.14256868 | 15 | -91.79389313 | 50.75789918 | 39.24210082 | 10 | -93.12977099 | 50.7872797 | 44.2127203 | 5 | -71.75572519 | 47.10702089 | 42.89297911 | 10 | 109.0409343 | 49 | 49.97566759 | 1.024332413 | 64.34562709 | 49 | 29.68818039 | 21.31181961 | 326.9156268
49.8 | 32.64066011 | 17.55933989 | 248.0475382 | 50 | 38.43217483 | 11.56782517 | 150.5942275 | 50.7 | 44.60646819 | 4.693531814 | -38.37011885 | 50.7 | 21.4207127 | 27.8792873 | 364.516129 | 50.3 | 32.82749283 | 16.87250717 | 171.9864177 | 51 | 26.95942606 | 22.04057394 | 54.32937182 | 50.33082633 | 19.66917367 | 30 | 497.3282443 | 51.29236289 | 18.70763711 | 30 | -74.42748092 | 50.8632638 | 24.1367362 | 25 | 200.7633588 | 50.32843424 | 29.67156576 | 20 | 251.5267176 | 49.86602878 | 35.13397122 | 15 | 200.7633588 | 50.86669715 | 34.13330285 | 15 | -101.1450382 | 50.75977064 | 39.24022936 | 10 | -98.47328244 | 50.79284483 | 44.20715517 | 5 | -78.4351145 | 47.27499865 | 42.72500135 | 10 | 109.6520118 | 49 | 49.78426796 | 1.215732044 | 63.73416862 | 49 | 29.5737526 | 21.4262474 | 329.9948971
49.8 | 32.44526662 | 17.75473338 | 251.6129032 | 50 | 38.17170542 | 11.82829458 | 154.1595925 | 50.7 | 44.44383362 | 4.856166376 | -39.55857385 | 50.7 | 21.22520873 | 28.07479127 | 370.4584041 | 50.3 | 32.66469254 | 17.03530746 | 174.3633277 | 51 | 26.76392209 | 22.23607791 | 60.27164686 | 50.34372955 | 19.65627045 | 30 | 497.3282443 | 51.29426953 | 18.70573047 | 30 | -86.45038168 | 50.87066521 | 24.12933479 | 25 | 195.4198473 | 50.33950118 | 29.66049882 | 20 | 250.1908397 | 49.88076828 | 35.11923172 | 15 | 202.0992366 | 50.88149998 | 34.11850002 | 15 | -111.8320611 | 50.75976361 | 39.24023639 | 10 | -97.13740458 | 50.8020966 | 44.1979034 | 5 | -85.11450382 | 47.38209398 | 42.61790602 | 10 | 109.3415735 | 49 | 49.66939875 | 1.33060125 | 63.12114029 | 49 | 29.4976636 | 21.5023364 | 333.6887656
49.8 | 32.18474196 | 18.01525804 | 256.3667233 | 50 | 37.911236 | 12.088764 | 157.7249576 | 50.7 | 44.24860586 | 5.051394142 | -39.55857385 | 50.7 | 21.06218746 | 28.23781254 | 377.5891341 | 50.3 | 32.40411264 | 17.29588736 | 180.3056027 | 51 | 26.60095607 | 22.39904393 | 66.2139219 | 50.35663278 | 19.64336722 | 30 | 497.3282443 | 51.29802652 | 18.70197348 | 30 | -99.80916031 | 50.87621627 | 24.12378373 | 25 | 191.4122137 | 50.34873888 | 29.65126112 | 20 | 246.1832061 | 49.89183523 | 35.10816477 | 15 | 200.7633588 | 50.89446653 | 34.10553347 | 15 | -123.8549618 | 50.76900834 | 39.23099166 | 10 | -102.480916 | 50.81319168 | 44.18680832 | 5 | -91.79389313 | 47.58073338 | 42.41926662 | 10 | 109.6441725 | 49 | 49.5163379 | 1.483662099 | 63.12428 | 49 | 29.34504416 | 21.65495584 | 337.384204
49.8 | 31.98923798 | 18.21076202 | 262.3089983 | 50 | 37.68335979 | 12.31664021 | 160.1018676 | 50.7 | 43.95570897 | 5.344291033 | -38.37011885 | 50.7 | 20.8991662 | 28.4008338 | 384.7198642 | 50.3 | 32.24136759 | 17.45863241 | 181.4940577 | 51 | 26.37296937 | 22.62703063 | 70.96774194 | 50.36954304 | 19.63045696 | 30 | 495.9923664 | 51.29990502 | 18.70009498 | 30 | -106.4885496 | 50.8910191 | 24.1089809 | 25 | 180.7251908 | 50.35611215 | 29.64388785 | 20 | 246.1832061 | 49.90104478 | 35.09895522 | 15 | 202.0992366 | 50.90373237 | 34.09626763 | 15 | -133.2061069 | 50.78011046 | 39.21988954 | 10 | -110.4961832 | 50.82244345 | 44.17755655 | 5 | -98.47328244 | 47.65716707 | 42.34283293 | 10 | 109.6422126 | 49 | 49.36320348 | 1.636796518 | 62.51203661 | 49 | 29.26880802 | 21.73119198 | 339.8473063
49.8 | 31.82643769 | 18.37356231 | 264.6859083 | 50 | 37.52050426 | 12.47949574 | 163.6672326 | 50.7 | 43.7930744 | 5.506925595 | -39.55857385 | 50.7 | 20.6385863 | 28.6614137 | 390.6621392 | 50.3 | 31.98078769 | 17.71921231 | 187.4363328 | 51 | 26.17752063 | 22.82247937 | 75.72156197 | 50.38060295 | 19.61939705 | 30 | 495.9923664 | 51.30364794 | 18.69635206 | 30 | -117.1755725 | 50.8965772 | 24.1034228 | 25 | 175.3816794 | 50.36902944 | 29.63097056 | 20 | 243.5114504 | 49.91211172 | 35.08788828 | 15 | 200.7633588 | 50.90559679 | 34.09440321 | 15 | -137.2137405 | 50.7838182 | 39.2161818 | 10 | -114.5038168 | 50.83355261 | 44.16644739 | 5 | -107.8244275 | 47.76408605 | 42.23591395 | 10 | 109.9471634 | 49 | 49.09542057 | 1.904579434 | 63.1329142 | 49 | 29.03951102 | 21.96048898 | 342.3135482
49.8 | 31.50089235 | 18.69910765 | 268.2512733 | 50 | 37.22749688 | 12.77250312 | 167.2325976 | 50.7 | 43.53277072 | 5.767229283 | -39.55857385 | 50.7 | 20.44297184 | 28.85702816 | 398.9813243 | 50.3 | 31.78533895 | 17.91466105 | 192.1901528 | 51 | 25.98190617 | 23.01809383 | 84.04074703 | 50.39350617 | 19.60649383 | 30 | 495.9923664 | 51.30554051 | 18.69445949 | 30 | -126.5267176 | 50.90582193 | 24.09417807 | 25 | 170.0381679 | 50.38011046 | 29.61988954 | 20 | 239.5038168 | 49.92685827 | 35.07314173 | 15 | 200.7633588 | 50.91116896 | 34.08883104 | 15 | -145.2290076 | 50.79304183 | 39.20695817 | 10 | -115.8396947 | 50.84281845 | 44.15718155 | 5 | -117.1755725 | 47.88655629 | 42.11344371 | 10 | 109.3286385 | 49 | 48.82749051 | 2.17250949 | 62.52302559 | 49 | 28.88681802 | 22.11318198 | 345.3936035
49.8 | 31.30533313 | 18.89466687 | 275.3820034 | 50 | 36.86941358 | 13.13058642 | 170.7979626 | 50.7 | 43.23998431 | 6.060015689 | -40.74702886 | 50.7 | 20.34519223 | 28.95480777 | 402.5466893 | 50.3 | 31.58994546 | 18.11005454 | 195.7555178 | 51 | 25.78634695 | 23.21365305 | 91.17147708 | 50.41009604 | 19.58990396 | 30 | 495.9923664 | 49.78939037 | 25.21060963 | 25 | 402.480916 | 50.91138003 | 24.08861997 | 25 | 164.6946565 | 50.39118444 | 29.60881556 | 20 | 236.8320611 | 49.93792521 | 35.06207479 | 15 | 199.4274809 | 50.92042776 | 34.07957224 | 15 | -153.2442748 | 50.80044324 | 39.19955676 | 10 | -121.1832061 | 50.85206318 | 44.14793682 | 5 | -122.519084 | 47.9629018 | 42.0370982 | 10 | 109.6343733 | 49 | 48.55978116 | 2.440218837 | 63.7592863 | 49 | 28.69608051 | 22.30391949 | 350.320593
49.8 | 31.07745692 | 19.12254308 | 277.7589134 | 50 | 36.70655805 | 13.29344195 | 174.3633277 | 50.7 | 43.04486703 | 6.255132969 | -43.12393888 | 50.7 | 20.08455708 | 29.21544292 | 409.6774194 | 50.3 | 31.42708992 | 18.27291008 | 199.3208829 | 51 | 25.68851209 | 23.31148791 | 95.92529711 | 50.42115594 | 19.57884406 | 30 | 495.9923664 | 49.79869842 | 25.20130158 | 25 | 385.1145038 | 50.92246104 | 24.07753896 | 25 | 160.6870229 | 50.40595209 | 29.59404791 | 20 | 232.8244275 | 49.95083547 | 35.04916453 | 15 | 198.0916031 | 50.93153692 | 34.06846308 | 15 | -162.5954198 | 50.81336054 | 39.18663946 | 10 | -123.8549618 | 50.86130088 | 44.13869912 | 5 | -126.5267176 | 48.08510752 | 41.91489248 | 10 | 109.9389321 | 49 | 48.29185111 | 2.708148892 | 63.14939768 | 49 | 28.61962365 | 22.38037635 | 350.9375459
49.8 | 30.78428381 | 19.41571619 | 284.8896435 | 50 | 36.54375776 | 13.45624224 | 176.7402377 | 50.7 | 42.75208062 | 6.547919375 | -44.31239389 | 50.7 | 19.8238667 | 29.4761333 | 417.9966044 | 50.3 | 31.23164119 | 18.46835881 | 204.0747029 | 51 | 25.42787695 | 23.57212305 | 103.0560272 | 50.43037253 | 19.56962747 | 30 | 495.9923664 | 49.80978647 | 25.19021353 | 25 | 379.7709924 | 50.92801914 | 24.07198086 | 25 | 155.3435115 | 50.41701903 | 29.58298097 | 20 | 231.4885496 | 49.96004503 | 35.03995497 | 15 | 199.4274809 | 50.94266015 | 34.05733985 | 15 | -174.6183206 | 50.82078306 | 39.17921694 | 10 | -133.2061069 | 50.87055968 | 44.12944032 | 5 | -134.5419847 | 48.25343796 | 41.74656204 | 10 | 109.3192313 | 49 | 47.87093377 | 3.129066227 | 63.15803188 | 49 | 28.42881258 | 22.57118742 | 355.2491523
49.8 | 30.19810333 | 20.00189667 | 295.5857385 | 50 | 36.15302601 | 13.84697399 | 182.6825127 | 50.7 | 42.55679762 | 6.743202384 | -43.12393888 | 50.7 | 19.7585698 | 29.5414302 | 422.7504244 | 50.3 | 30.93852333 | 18.76147667 | 210.0169779 | 51 | 25.19977977 | 23.80022023 | 110.1867572 | 50.44880571 | 19.55119429 | 30 | 495.9923664 | 49.81530939 | 25.18469061 | 25 | 381.1068702 | 50.93726387 | 24.06273613 | 25 | 150 | 50.42624266 | 29.57375734 | 20 | 230.1526718 | 49.97294825 | 35.02705175 | 15 | 199.4274809 | 50.9593274 | 34.0406726 | 15 | -189.3129771 | 50.83002075 | 39.16997925 | 10 | -137.2137405 | 50.87981848 | 44.12018152 | 5 | -142.5572519 | 48.36044512 | 41.63955488 | 10 | 109.3164876 | 49 | 47.67968128 | 3.32031872 | 63.77733963 | 49 | 28.31423765 | 22.68576235 | 357.0976564
49.8 | 29.97006139 | 20.22993861 | 301.5280136 | 50 | 35.92503931 | 14.07496069 | 187.4363328 | 50.7 | 42.26401121 | 7.035988789 | -44.31239389 | 50.7 | 19.56306582 | 29.73693418 | 428.6926995 | 50.3 | 30.77561255 | 18.92438745 | 214.770798 | 51 | 25.06935171 | 23.93064829 | 116.1290323 | 50.45987969 | 19.54012031 | 30 | 493.3206107 | 49.82451894 | 25.17548106 | 25 | 382.4427481 | 50.94651564 | 24.05348436 | 25 | 143.3206107 | 50.43915995 | 29.56084005 | 20 | 227.480916 | 49.98585148 | 35.01414852 | 15 | 199.4274809 | 49.79083266 | 40.20916734 | 10 | 128.6259542 | 50.84110881 | 39.15889119 | 10 | -142.5572519 | 50.88539769 | 44.11460231 | 5 | -151.9083969 | 48.46745227 | 41.53254773 | 10 | 109.3137438 | 49 | 47.41189836 | 3.588101636 | 64.39821722 | 49 | 28.12327943 | 22.87672057 | 360.1784966
49.8 | 29.80709537 | 20.39290463 | 307.4702886 | 50 | 35.63203194 | 14.36796806 | 191.0016978 | 50.7 | 42.06883869 | 7.231161312 | -45.5008489 | 50.7 | 19.40021029 | 29.89978971 | 432.2580645 | 50.3 | 30.58016381 | 19.11983619 | 219.524618 | 51 | 24.9715721 | 24.0284279 | 119.6943973 | 50.47646252 | 19.52353748 | 30 | 494.6564885 | 49.83374257 | 25.16625743 | 25 | 381.1068702 | 50.95393112 | 24.04606888 | 25 | 135.3053435 | 50.45207021 | 29.54792979 | 20 | 226.1450382 | 50.00244838 | 34.99755162 | 15 | 198.0916031 | 49.80926584 | 40.19073416 | 10 | 128.6259542 | 50.84481655 | 39.15518345 | 10 | -146.5648855 | 50.8983572 | 44.1016428 | 5 | -162.5954198 | 48.58965799 | 41.41034201 | 10 | 109.6183026 | 49 | 47.14411545 | 3.855884553 | 65.01909482 | 49 | 28.00870451 | 22.99129549 | 362.0270007
49.8 | 29.54662596 | 20.65337404 | 311.0356537 | 50 | 35.30637611 | 14.69362389 | 196.9439728 | 50.7 | 41.84101772 | 7.458982282 | -44.31239389 | 50.7 | 19.20459583 | 30.09540417 | 440.5772496 | 50.3 | 30.22197003 | 19.47802997 | 225.466893 | 51 | 24.84125453 | 24.15874547 | 123.2597623 | 50.48937278 | 19.51062722 | 30 | 493.3206107 | 49.84848911 | 25.15151089 | 25 | 381.1068702 | 50.96871284 | 24.03128716 | 25 | 128.6259542 | 50.45945756 | 29.54054244 | 20 | 223.4732824 | 50.01166497 | 34.98833503 | 15 | 198.0916031 | 49.82399831 | 40.17600169 | 10 | 131.2977099 | 50.84851022 | 39.15148978 | 10 | -147.9007634 | 50.90578675 | 44.09421325 | 5 | -173.2824427 | 48.68146658 | 41.31853342 | 10 | 109.3082562 | 49 | 46.99112817 | 4.008871833 | 65.63761764 | 49 | 27.85608507 | 23.14391493 | 365.722439
49.8 | 29.25356334 | 20.94643666 | 315.7894737 | 50 | 35.04596194 | 14.95403806 | 199.3208829 | 50.7 | 41.67832791 | 7.621672087 | -44.31239389 | 50.3 | 49.62293641 | 0.077063592 | 46.01018676 | 50.3 | 30.05900401 | 19.64099599 | 231.4091681 | 51 | 24.58056414 | 24.41943586 | 131.5789474 | 50.49675309 | 19.50324691 | 30 | 491.9847328 | 49.8577057 | 25.1422943 | 25 | 381.1068702 | 50.98165828 | 24.01834172 | 25 | 120.610687 | 50.46685897 | 29.53314103 | 20 | 218.129771 | 50.01904527 | 34.98095473 | 15 | 196.7557252 | 49.83875893 | 40.16124107 | 10 | 128.6259542 | 50.85774792 | 39.14225208 | 10 | -151.9083969 | 50.92058254 | 44.07941746 | 5 | -182.6335878 | 48.78838557 | 41.21161443 | 10 | 109.613207 | 49 | 46.83821446 | 4.161785543 | 66.87152356 | 49 | 27.817967 | 23.182033 | 366.9539902
49.8 | 29.09054208 | 21.10945792 | 322.9202037 | 50 | 35.07855515 | 14.92144485 | 198.1324278 | 50.7 | 41.51569335 | 7.784306649 | -45.5008489 | 50.3 | 49.36274321 | 0.337256794 | 43.63327674 | 50.3 | 29.83101731 | 19.86898269 | 236.1629881 | 51 | 24.44997035 | 24.55002965 | 141.0865874 | 50.50781299 | 19.49218701 | 30 | 491.9847328 | 49.86507897 | 25.13492103 | 25 | 381.1068702 | 50.98721638 | 24.01278362 | 25 | 115.2671756 | 50.47975516 | 29.52024484 | 20 | 219.4656489 | 50.02641855 | 34.97358145 | 15 | 196.7557252 | 49.85351954 | 40.14648046 | 10 | 125.9541985 | 50.86144159 | 39.13855841 | 10 | -153.2442748 | 50.92614768 | 44.07385232 | 5 | -189.3129771 | 48.84962069 | 41.15037931 | 10 | 109.3039446 | 49 | 46.60877032 | 4.391229678 | 68.10699934 | 49 | 27.665274 | 23.334726 | 370.0340454
49.8 | 28.66727237 | 21.53272763 | 328.8624788 | 50 | 34.81808573 | 15.18191427 | 201.6977929 | 50.7 | 41.28792762 | 8.012072375 | -45.5008489 | 50.3 | 49.13508796 | 0.564912035 | 41.25636672 | 50.3 | 29.53795469 | 20.16204531 | 240.9168081 | 51 | 24.25446637 | 24.74553363 | 147.0288625 | 50.52440989 | 19.47559011 | 30 | 490.648855 | 49.87613185 | 25.12386815 | 25 | 382.4427481 | 51.00016885 | 23.99983115 | 25 | 105.9160305 | 50.49082914 | 29.50917086 | 20 | 216.7938931 | 50.03564921 | 34.96435079 | 15 | 194.0839695 | 49.87379604 | 40.12620396 | 10 | 125.9541985 | 50.86145566 | 39.13854434 | 10 | -155.9160305 | 39.96802677 | 50.03197323 | 10 | 109.5316778 | 48.94134111 | 41.05865889 | 10 | 109.3015928 | 49 | 46.34098741 | 4.659012595 | 68.72787694 | 49 | 27.47431578 | 23.52568422 | 373.1148856
49.8 | 28.5043616 | 21.6956384 | 333.6162988 | 50 | 34.55750583 | 15.44249417 | 207.6400679 | 50.7 | 41.09269986 | 8.207300141 | -45.5008489 | 50.3 | 48.90737748 | 0.792622519 | 40.06791171 | 50.3 | 29.30991275 | 20.39008725 | 246.8590832 | 51 | 24.1241488 | 24.8758512 | 150.5942275 | 50.54099975 | 19.45900025 | 30 | 490.648855 | 49.88535547 | 25.11464453 | 25 | 381.1068702 | 51.0075773 | 23.9924227 | 25 | 99.23664122 | 50.49637317 | 29.50362683 | 20 | 214.1221374 | 50.04671615 | 34.95328385 | 15 | 192.7480916 | 49.8867063 | 40.1132937 | 10 | 124.6183206 | 50.8651634 | 39.1348366 | 10 | -159.9236641 | 40.04446045 | 49.95553955 | 10 | 109.5297179 | 49.01768662 | 40.98231338 | 10 | 109.6073275 | 49 | 46.07327806 | 4.926721942 | 69.96413764 | 49 | 27.24516592 | 23.75483408 | 376.8118938
49.8 | 28.24372645 | 21.95627355 | 340.7470289 | 50 | 34.19936729 | 15.80063271 | 212.3938879 | 50.7 | 40.89741685 | 8.402583149 | -44.31239389 | 50.3 | 48.61448059 | 1.08551941 | 41.25636672 | 50.3 | 29.14705722 | 20.55294278 | 250.4244482 | 51 | 23.92870007 | 25.07129993 | 155.3480475 | 50.5557463 | 19.4442537 | 30 | 490.648855 | 49.89456503 | 25.10543497 | 25 | 382.4427481 | 51.02788898 | 23.97211102 | 25 | 92.55725191 | 50.50560383 | 29.49439617 | 20 | 211.4503817 | 50.05962641 | 34.94037359 | 15 | 191.4122137 | 49.90145284 | 40.09854716 | 10 | 124.6183206 | 50.87070743 | 39.12929257 | 10 | -162.5954198 | 40.12089413 | 49.87910587 | 10 | 109.5277581 | 49.17064215 | 40.82935785 | 10 | 109.2957133 | 49 | 45.84390749 | 5.156092508 | 71.81499652 | 49 | 27.05413414 | 23.94586586 | 379.2773508
49.8 | 27.98314655 | 22.21685345 | 346.6893039 | 50 | 33.87371146 | 16.12628854 | 218.336163 | 50.7 | 40.60440947 | 8.695590526 | -40.74702886 | 50.3 | 48.41941855 | 1.280581448 | 37.6910017 | 50.3 | 28.85404984 | 20.84595016 | 253.9898132 | 51 | 23.76556832 | 25.23443168 | 164.8556876 | 50.57049988 | 19.42950012 | 30 | 489.3129771 | 49.90378865 | 25.09621135 | 25 | 381.1068702 | 51.01683611 | 23.98316389 | 25 | 91.22137405 | 50.52037851 | 29.47962149 | 20 | 206.1068702 | 50.07254371 | 34.92745629 | 15 | 188.740458 | 49.91067647 | 40.08932353 | 10 | 123.2824427 | 50.87813698 | 39.12186302 | 10 | -173.2824427 | 40.18204108 | 49.81795892 | 10 | 109.5261902 | 49.29284787 | 40.70715213 | 10 | 109.6002721 | 49 | 45.65272857 | 5.347271431 | 73.04968737 | 49 | 26.97782442 | 24.02217558 | 381.12507
49.8 | 27.7552151 | 22.4447849 | 350.2546689 | 50 | 33.48303496 | 16.51696504 | 223.089983 | 50.7 | 40.34410579 | 8.955894214 | -40.74702886 | 50.3 | 48.25672875 | 1.443271253 | 37.6910017 | 50.3 | 28.65854586 | 21.04145414 | 259.9320883 | 51 | 23.66773346 | 25.33226654 | 169.6095076 | 50.58893306 | 19.41106694 | 30 | 489.3129771 | 49.92037148 | 25.07962852 | 25 | 382.4427481 | 51.02608084 | 23.97391916 | 25 | 85.8778626 | 50.53145249 | 29.46854751 | 20 | 203.4351145 | 50.08545397 | 34.91454603 | 15 | 187.4045802 | 49.9235797 | 40.0764203 | 10 | 123.2824427 | 50.8855384 | 39.1144616 | 10 | -178.6259542 | 40.25838659 | 49.74161341 | 10 | 109.8319249 | 49.38456829 | 40.61543171 | 10 | 109.5979203 | 49 | 45.38501922 | 5.614980778 | 74.28594808 | 49 | 26.82505785 | 24.17494215 | 383.5897422
49.8 | 27.5272284 | 22.6727716 | 355.008489 | 50 | 33.77609758 | 16.22390242 | 218.336163 | 50.7 | 40.11634006 | 9.183659941 | -40.74702886 | 50.3 | 47.99653555 | 1.703464455 | 35.31409168 | 50.3 | 28.46309713 | 21.23690287 | 264.6859083 | 51 | 23.47228473 | 25.52771527 | 174.3633277 | 50.60553699 | 19.39446301 | 30 | 486.6412214 | 49.93696838 | 25.06303162 | 25 | 381.1068702 | 51.03719 | 23.96281 | 25 | 76.52671756 | 50.53882576 | 29.46117424 | 20 | 203.4351145 | 50.09652795 | 34.90347205 | 15 | 184.7328244 | 49.94386323 | 40.05613677 | 10 | 121.9465649 | 50.89476906 | 39.10523094 | 10 | -181.2977099 | 40.31962171 | 49.68037829 | 10 | 109.5226625 | 49.50686219 | 40.49313781 | 10 | 109.5947845 | 49 | 45.11738344 | 5.882616556 | 76.13759189 | 49 | 26.67229128 | 24.32770872 | 386.0544143
49.8 | 27.23411054 | 22.96588946 | 360.950764 | 50 | 33.28775195 | 16.71224805 | 224.278438 | 50.7 | 39.85592589 | 9.444074114 | -38.37011885 | 50.3 | 47.80136302 | 1.898636978 | 34.12563667 | 50.3 | 28.20257247 | 21.49742753 | 269.4397284 | 51 | 23.27667026 | 25.72332974 | 182.6825127 | 50.62213389 | 19.37786611 | 30 | 485.3053435 | 49.94802828 | 25.05197172 | 25 | 381.1068702 | 51.04459141 | 23.95540859 | 25 | 71.18320611 | 50.54621311 | 29.45378689 | 20 | 200.7633588 | 50.10390826 | 34.89609174 | 15 | 183.3969466 | 49.95308685 | 40.04691315 | 10 | 120.610687 | 50.90032012 | 39.09967988 | 10 | -185.3053435 | 40.38076865 | 49.61923135 | 10 | 109.5210946 | 49.59867078 | 40.40132922 | 10 | 109.2847382 | 49 | 44.88793931 | 6.112060691 | 77.37306767 | 49 | 26.55786349 | 24.44213651 | 389.1336846
49.8 | 27.10373772 | 23.09626228 | 365.704584 | 50 | 32.92950293 | 17.07049707 | 231.4091681 | 50.7 | 39.59556696 | 9.704433044 | -37.18166384 | 50.3 | 47.63861797 | 2.061382025 | 35.31409168 | 50.3 | 28.00712373 | 21.69287627 | 274.1935484 | 51 | 23.0810558 | 25.9189442 | 191.0016978 | 50.63135751 | 19.36864249 | 30 | 483.9694656 | 49.96093854 | 25.03906146 | 25 | 379.7709924 | 51.05569353 | 23.94430647 | 25 | 63.16793893 | 50.55175713 | 29.44824287 | 20 | 198.0916031 | 50.11498224 | 34.88501776 | 15 | 180.7251908 | 49.9641538 | 40.0358462 | 10 | 119.2748092 | 50.90770746 | 39.09229254 | 10 | -187.9770992 | 40.42671703 | 49.57328297 | 10 | 109.2122242 | 49.6903912 | 40.3096088 | 10 | 109.2823864 | 49 | 44.6203771 | 6.3796229 | 79.84009458 | 49 | 26.44328856 | 24.55671144 | 390.9821887
49.8 | 26.9081785 | 23.2918215 | 372.8353141 | 50 | 32.57136438 | 17.42863562 | 236.1629881 | 50.7 | 39.40033919 | 9.89966081 | -37.18166384 | 50.3 | 47.41096273 | 2.289037267 | 32.93718166 | 50.3 | 27.8442682 | 21.8557318 | 277.7589134 | 51 | 22.9505725 | 26.0494275 | 198.1324278 | 50.65164105 | 19.34835895 | 30 | 482.6335878 | 49.97201252 | 25.02798748 | 25 | 377.0992366 | 51.05942942 | 23.94057058 | 25 | 53.81679389 | 50.56466739 | 29.43533261 | 20 | 196.7557252 | 50.12604918 | 34.87395082 | 15 | 179.389313 | 49.97337039 | 40.02662961 | 10 | 119.2748092 | 49.79850846 | 45.20149154 | 5 | 71.18320611 | 40.50315072 | 49.49684928 | 10 | 109.2102643 | 49.81286143 | 40.18713857 | 10 | 108.6638615 | 49 | 44.39115367 | 6.608846327 | 82.92171968
49.8 | 26.64776433 | 23.55223567 | 375.2122241 | 50 | 32.31078448 | 17.68921552 | 242.1052632 | 50.7 | 39.07479385 | 10.22520615 | -33.61629881 | 50.3 | 47.21573497 | 2.484265032 | 32.93718166 | 50.3 | 27.61611577 | 22.08388423 | 286.0780985 | 51 | 22.78749599 | 26.21250401 | 206.4516129 | 50.66270799 | 19.33729201 | 30 | 481.2977099 | 49.97753544 | 25.02246456 | 25 | 378.4351145 | 51.06683083 | 23.93316917 | 25 | 48.47328244 | 50.57205474 | 29.42794526 | 20 | 194.0839695 | 50.14078869 | 34.85921131 | 15 | 180.7251908 | 49.98260105 | 40.01739895 | 10 | 116.6030534 | 49.81141872 | 45.18858128 | 5 | 69.84732824 | 40.56429766 | 49.43570234 | 10 | 109.2086965 | 49.90449368 | 40.09550632 | 10 | 108.9692043 | 49 | 44.20012189 | 6.799878111 | 85.38717674
49.8 | 26.38723967 | 23.81276033 | 379.9660441 | 50 | 32.01772186 | 17.98227814 | 246.8590832 | 50.7 | 38.81437968 | 10.48562032 | -31.23938879 | 50.3 | 47.08558312 | 2.614416876 | 32.93718166 | 50.3 | 27.35559112 | 22.34440888 | 290.8319185 | 51 | 22.62447473 | 26.37552527 | 213.582343 | 50.68299856 | 19.31700144 | 30 | 478.6259542 | 49.98490871 | 25.01509129 | 25 | 378.4351145 | 51.07609667 | 23.92390333 | 25 | 39.1221374 | 50.57943504 | 29.42056496 | 20 | 192.7480916 | 50.14448236 | 34.85551764 | 15 | 179.389313 | 49.99734759 | 40.00265241 | 10 | 116.6030534 | 49.82432195 | 45.17567805 | 5 | 69.84732824 | 40.65592991 | 49.34407009 | 10 | 109.5140392 | 49.95044206 | 40.04955794 | 10 | 108.6603338 | 49 | 43.8942209 | 7.105779101 | 87.23960548
49.8 | 26.22432889 | 23.97567111 | 384.7198642 | 50 | 31.78979041 | 18.21020959 | 250.4244482 | 50.7 | 38.52142755 | 10.77857245 | -28.86247878 | 50.3 | 46.95554177 | 2.744458235 | 30.56027165 | 50.3 | 27.22527354 | 22.47472646 | 294.3972835 | 51 | 22.52675037 | 26.47324963 | 215.959253 | 50.6977451 | 19.3022549 | 30 | 478.6259542 | 49.99781897 | 25.00218103 | 25 | 377.0992366 | 51.08167587 | 23.91832413 | 25 | 29.77099237 | 50.58682239 | 29.41317761 | 20 | 190.0763359 | 50.15001935 | 34.84998065 | 15 | 178.0534351 | 50.01210117 | 39.98789883 | 10 | 115.2671756 | 49.83353854 | 45.16646146 | 5 | 69.84732824 | 40.74765033 | 49.25234967 | 10 | 109.5116874 | 49.99656678 | 40.00343322 | 10 | 107.7360742 | 49 | 43.55012827 | 7.449871735 | 89.70820225
49.8 | 25.99628695 | 24.20371305 | 390.6621392 | 50 | 31.56180371 | 18.43819629 | 255.1782683 | 50.7 | 38.22847541 | 11.07152459 | -26.48556876 | 50.3 | 46.760314 | 2.939686 | 30.56027165 | 50.3 | 27.02988005 | 22.67011995 | 297.9626486 | 51 | 22.33119114 | 26.66880886 | 223.089983 | 50.71065536 | 19.28934464 | 30 | 477.2900763 | 50.0107222 | 24.9892778 | 25 | 377.0992366 | 51.09090653 | 23.90909347 | 25 | 27.09923664 | 50.59236641 | 29.40763359 | 20 | 187.4045802 | 50.1555493 | 34.8444507 | 15 | 178.0534351 | 50.0213248 | 39.9786752 | 10 | 113.9312977 | 49.8464488 | 45.1535512 | 5 | 68.51145038 | 40.83937075 | 49.16062925 | 10 | 109.5093356 | 50.05806642 | 39.94193358 | 10 | 106.503728 | 49 | 43.39736169 | 7.602638307 | 92.17287439
49.8 | 25.76830026 | 24.43169974 | 395.4159593 | 50 | 31.36641022 | 18.63358978 | 258.7436333 | 50.7 | 37.96806124 | 11.33193876 | -24.10865874 | 50.3 | 46.53243779 | 3.167562213 | 32.93718166 | 50.3 | 26.80194859 | 22.89805141 | 301.5280136 | 51 | 22.20070784 | 26.79929216 | 230.2207131 | 50.72910261 | 19.27089739 | 30 | 474.6183206 | 50.02178211 | 24.97821789 | 25 | 377.0992366 | 51.10570233 | 23.89429767 | 25 | 17.7480916 | 50.59975376 | 29.40024624 | 20 | 184.7328244 | 50.16660921 | 34.83339079 | 15 | 178.0534351 | 50.03056249 | 39.96943751 | 10 | 109.9236641 | 49.85750167 | 45.14249833 | 5 | 69.84732824 | 40.91580443 | 49.08419557 | 10 | 109.5073758 | 50.11965422 | 39.88034578 | 10 | 104.9636873 | 49 | 43.09168141 | 7.908318589 | 95.87145244
49.8 | 25.5077756 | 24.6922244 | 400.1697793 | 50 | 31.10588556 | 18.89411444 | 263.4974533 | 50.7 | 37.60997794 | 11.69002206 | -20.54329372 | 50.3 | 46.36969274 | 3.33030726 | 34.12563667 | 50.3 | 26.63903782 | 23.06096218 | 306.2818336 | 51 | 22.1027625 | 26.8972375 | 237.3514431 | 50.74386323 | 19.25613677 | 30 | 471.9465649 | 50.03284905 | 24.96715095 | 25 | 375.7633588 | 51.10758082 | 23.89241918 | 25 | 11.06870229 | 50.61082773 | 29.38917227 | 20 | 182.0610687 | 50.17399655 | 34.82600345 | 15 | 175.3816794 | 50.03977908 | 39.96022092 | 10 | 109.9236641 | 49.86671826 | 45.13328174 | 5 | 69.84732824 | 41.00752485 | 48.99247515 | 10 | 109.505024 | 50.16586712 | 39.83413288 | 10 | 103.7317331 | 49 | 42.74773592 | 8.252264084 | 99.57081543
49.8 | 25.11698861 | 25.08301139 | 407.3005093 | 50 | 30.87784362 | 19.12215638 | 269.4397284 | 50.7 | 37.38204648 | 11.91795352 | -16.97792869 | 50.3 | 46.20700294 | 3.492997065 | 34.12563667 | 50.3 | 26.54125821 | 23.15874179 | 309.8471986 | 51 | 21.93974124 | 27.06025876 | 244.4821732 | 50.75493017 | 19.24506983 | 30 | 470.610687 | 50.04390896 | 24.95609104 | 25 | 375.7633588 | 51.11499631 | 23.88500369 | 25 | 3.053435115 | 50.61821508 | 29.38178492 | 20 | 179.389313 | 50.18321314 | 34.81678686 | 15 | 175.3816794 | 50.05269638 | 39.94730362 | 10 | 107.2519084 | 49.88147184 | 45.11852816 | 5 | 68.51145038 | 41.0991571 | 48.9008429 | 10 | 109.8103667 | 50.1819474 | 39.8180526 | 10 | 100.9620901 | 49 | 42.55685127 | 8.443148729 | 103.2670387
49.8 | 24.88889143 | 25.31110857 | 414.4312394 | 50 | 30.584781 | 19.415219 | 274.1935484 | 50.7 | 36.99131474 | 12.30868526 | -11.03565365 | 50.3 | 46.1094443 | 3.590555705 | 32.93718166 | 50.3 | 26.41094064 | 23.28905936 | 313.4125637 | 51 | 21.77677522 | 27.22322478 | 250.4244482 | 50.76968375 | 19.23031625 | 30 | 469.2748092 | 50.05128223 | 24.94871777 | 25 | 375.7633588 | 51.12427622 | 23.87572378 | 25 | -8.969465649 | 50.62190875 | 29.37809125 | 20 | 178.0534351 | 50.19798079 | 34.80201921 | 15 | 171.3740458 | 50.06007669 | 39.93992331 | 10 | 105.9160305 | 49.89805467 | 45.10194533 | 5 | 69.84732824 | 41.20616425 | 48.79383575 | 10 | 109.807623 | 50.22807212 | 39.77192788 | 10 | 100.0378304 | 49 | 42.63316099 | 8.366839012 | 101.4193195
49.8 | 24.49810444 | 25.70189556 | 421.5619694 | 50 | 30.29171838 | 19.70828162 | 278.9473684 | 50.7 | 36.66571416 | 12.63428584 | -6.281833616 | 50.3 | 45.91421653 | 3.785783471 | 32.93718166 | 50.3 | 26.28056782 | 23.41943218 | 318.1663837 | 51 | 21.67894037 | 27.32105963 | 255.1782683 | 50.78075773 | 19.21924227 | 30 | 466.6030534 | 50.05866254 | 24.94133746 | 25 | 374.4274809 | 51.1353713 | 23.8646287 | 25 | -15.64885496 | 50.63298273 | 29.36701727 | 20 | 175.3816794 | 50.21458473 | 34.78541527 | 15 | 168.7022901 | 50.07297288 | 39.92702712 | 10 | 107.2519084 | 49.9054209 | 45.0945791 | 5 | 71.18320611 | 41.26739937 | 48.73260063 | 10 | 109.4983605 | 50.2441524 | 39.7558476 | 10 | 97.26818736 | 49 | 42.36559878 | 8.634401221 | 103.8863464
49.8 | 24.27017298 | 25.92982702 | 425.1273345 | 50 | 30.06378693 | 19.93621307 | 282.5127334 | 50.7 | 36.30763086 | 12.99236914 | -2.716468591 | 50.3 | 45.75147148 | 3.948528518 | 34.12563667 | 50.3 | 26.11782277 | 23.58217723 | 319.3548387 | 51 | 21.51575338 | 27.48424662 | 265.8743633 | 50.78814507 | 19.21185493 | 30 | 463.9312977 | 50.06973652 | 24.93026348 | 25 | 371.7557252 | 51.13909312 | 23.86090688 | 25 | -22.32824427 | 50.64221339 | 29.35778661 | 20 | 172.7099237 | 50.22749499 | 34.77250501 | 15 | 167.3664122 | 50.07852394 | 39.92147606 | 10 | 103.2442748 | 49.92017448 | 45.07982552 | 5 | 69.84732824 | 41.31334775 | 48.68665225 | 10 | 109.18949 | 50.21437247 | 39.78562753 | 10 | 94.49972018 | 49 | 42.17449343 | 8.825506575 | 105.7364204
49.8 | 24.0420758 | 26.1579242 | 432.2580645 | 50 | 29.83585547 | 20.16414453 | 286.0780985 | 50.7 | 36.17747902 | 13.12252098 | -2.716468591 | 50.3 | 45.6864508 | 4.013549197 | 32.93718166 | 50.3 | 25.92237404 | 23.77762596 | 324.1086587 | 51 | 21.38538057 | 27.61461943 | 270.6281834 | 50.80106941 | 19.19893059 | 30 | 459.9236641 | 50.08448306 | 24.91551694 | 25 | 371.7557252 | 51.14649453 | 23.85350547 | 25 | -27.67175573 | 50.65328737 | 29.34671263 | 20 | 170.0381679 | 50.24040525 | 34.75959475 | 15 | 166.0305344 | 50.09144827 | 39.90855173 | 10 | 99.23664122 | 49.93124846 | 45.06875154 | 5 | 67.17557252 | 41.3744947 | 48.6255053 | 10 | 109.1879222 | 50.25988 | 39.74012 | 10 | 95.72932255 | 49 | 41.98353521 | 9.016464789 | 108.8172606
49.8 | 23.74901318 | 26.45098682 | 437.0118846 | 50 | 29.60775829 | 20.39224171 | 293.2088285 | 50.7 | 35.98214077 | 13.31785923 | -0.339558574 | 50.3 | 45.52381624 | 4.176183759 | 31.74872666 | 50.3 | 25.6943321 | 24.0056679 | 330.0509338 | 51 | 21.22241455 | 27.77758545 | 276.5704584 | 50.81214338 | 19.18785662 | 30 | 457.2519084 | 50.09185633 | 24.90814367 | 25 | 371.7557252 | 51.14836599 | 23.85163401 | 25 | -33.01526718 | 50.66437542 | 29.33562458 | 20 | 164.6946565 | 50.24963591 | 34.75036409 | 15 | 163.3587786 | 50.10619481 | 39.89380519 | 10 | 99.23664122 | 49.94230133 | 45.05769867 | 5 | 68.51145038 | 41.58833267 | 48.41166733 | 10 | 109.7978238 | 50.26120257 | 39.73879743 | 10 | 91.11390403 | 49 | 41.79250343 | 9.207496574 | 111.2827176
49.8 | 23.48832279 | 26.71167721 | 445.3310696 | 50 | 29.41230955 | 20.58769045 | 297.9626486 | 50.7 | 35.85193368 | 13.44806632 | 0.848896435 | 50.3 | 45.36112644 | 4.338873564 | 31.74872666 | 50.3 | 25.36867627 | 24.33132373 | 335.9932088 | 51 | 20.99420688 | 28.00579312 | 286.0780985 | 50.82321736 | 19.17678264 | 30 | 454.5801527 | 50.09922257 | 24.90077743 | 25 | 373.0916031 | 51.1557674 | 23.8442326 | 25 | -38.35877863 | 50.6754705 | 29.3245295 | 20 | 158.0152672 | 50.25886657 | 34.74113343 | 15 | 160.6870229 | 50.11726176 | 39.88273824 | 10 | 97.90076336 | 49.95520456 | 45.04479544 | 5 | 68.51145038 | 41.67996491 | 48.32003509 | 10 | 110.1031665 | 50.2617316 | 39.7382684 | 10 | 89.26773662 | 49 | 41.56320643 | 9.43679357 | 113.7489596
49.8 | 23.19514969 | 27.00485031 | 452.4617997 | 50 | 29.08676421 | 20.91323579 | 301.5280136 | 50.7 | 35.5263331 | 13.7736669 | 5.602716469 | 50.3 | 45.26351255 | 4.436487447 | 31.74872666 | 50.3 | 25.20571026 | 24.49428974 | 341.9354839 | 51 | 21.02680008 | 27.97319992 | 284.8896435 | 50.83061174 | 19.16938826 | 30 | 450.5725191 | 50.11028951 | 24.88971049 | 25 | 371.7557252 | 51.16317585 | 23.83682415 | 25 | -45.03816794 | 50.69393183 | 29.30606817 | 20 | 152.6717557 | 50.26993351 | 34.73006649 | 15 | 159.351145 | 50.13202237 | 39.86797763 | 10 | 95.22900763 | 49.97179442 | 45.02820558 | 5 | 68.51145038 | 41.86331758 | 48.13668242 | 10 | 110.4061575 | 50.26129074 | 39.73870926 | 10 | 90.80620946 | 49 | 41.33390943 | 9.666090566 | 116.2152016
49.8 | 22.90203183 | 27.29796817 | 458.4040747 | 50 | 28.92385344 | 21.07614656 | 306.2818336 | 50.7 | 35.20062203 | 14.09937797 | 12.73344652 | 50.3 | 45.03569158 | 4.664308416 | 32.93718166 | 50.3 | 24.97772356 | 24.72227644 | 346.6893039 | 51 | 20.92885474 | 28.07114526 | 292.0203735 | 50.84720864 | 19.15279136 | 30 | 449.2366412 | 50.12135646 | 24.87864354 | 25 | 370.4198473 | 51.16876209 | 23.83123791 | 25 | -55.72519084 | 50.71055686 | 29.28944314 | 20 | 145.9923664 | 50.27916417 | 34.72083583 | 15 | 156.6793893 | 50.14308228 | 39.85691772 | 10 | 95.22900763 | 49.99206388 | 45.00793612 | 5 | 69.84732824 | 41.92464087 | 48.07535913 | 10 | 109.7892005 | 50.26261332 | 39.73738668 | 10 | 86.19079093 | 49 | 41.02830272 | 9.971697279 | 120.5291628
49.8 | 22.64145193 | 27.55854807 | 464.3463497 | 50 | 28.46799053 | 21.53200947 | 313.4125637 | 50.7 | 35.00533902 | 14.29466098 | 13.92190153 | 50.3 | 44.90542925 | 4.794570746 | 35.31409168 | 50.3 | 24.68466094 | 25.01533906 | 351.4431239 | 51 | 20.79837144 | 28.20162856 | 299.1511036 | 50.86014704 | 19.13985296 | 30 | 442.5572519 | 50.13425265 | 24.86574735 | 25 | 371.7557252 | 51.17801386 | 23.82198614 | 25 | -62.40458015 | 50.72348823 | 29.27651177 | 20 | 140.648855 | 50.29393183 | 34.70606817 | 15 | 152.6717557 | 50.15229887 | 39.84770113 | 10 | 95.22900763 | 50.00866782 | 44.99133218 | 5 | 67.17557252 | 41.98587599 | 48.01412401 | 10 | 109.479938 | 50.27816457 | 39.72183543 | 10 | 85.26731526 | 49 | 40.76088765 | 10.23911235 | 124.2269559
49.8 | 22.38081678 | 27.81918322 | 471.4770798 | 50 | 28.20735538 | 21.79264462 | 320.5432937 | 50.7 | 34.71233165 | 14.58766835 | 17.48726655 | 50.3 | 44.71031197 | 4.989688026 | 32.93718166 | 50.3 | 24.45656376 | 25.24343624 | 358.573854 | 51 | 20.73312979 | 28.26687021 | 302.7164686 | 50.8693777 | 19.1306223 | 30 | 439.8854962 | 50.14163295 | 24.85836705 | 25 | 370.4198473 | 51.18173567 | 23.81826433 | 25 | -69.08396947 | 50.7400992 | 29.2599008 | 20 | 136.6412214 | 50.30499877 | 34.69500123 | 15 | 151.3358779 | 50.16337285 | 39.83662715 | 10 | 92.55725191 | 50.027101 | 44.972899 | 5 | 67.17557252 | 42.07759641 | 47.92240359 | 10 | 109.4775862 | 50.27886994 | 39.72113006 | 10 | 82.80575871 | 49 | 40.60812108 | 10.39187892 | 126.691628

## Thermal Hysteresis
Ni (at%) | Ti (at%) | Hf (at%) | TH(°C) | Ni (at%) | Ti (at%) | Hf (at%) | TH(°C) | Ni (at%) | Ti (at%) | Hf (at%) | TH(°C) | Ni (at%) | Ti (at%) | Hf (at%) | TH(°C) | Ni (at%) | Ti (at%) | Hf (at%) | TH(°C)
50.3 | 49.56651 | 0.1334895 | 34.00804 | 50.69449 | 29.30551 | 20 | 50.30208 | 50 | 39.64395 | 10.35605 | 43.12093 | 50.3 | 28.67579 | 21.02421 | 26.10243 | 50.7 | 26.81105 | 22.48895 | 29.72484
50.3 | 49.25965 | 0.4403501 | 35.22004 | 50.70364 | 29.29636 | 20 | 51.5337 | 50 | 38.93707 | 11.06293 | 39.92113 | 50.3 | 28.45151 | 21.24849 | 30.19926 | 50.7 | 26.27567 | 23.02433 | 35.18368
50.3 | 49.00575 | 0.6942469 | 37.4687 | 50.7201 | 29.2799 | 20 | 52.62734 | 50 | 38.45023 | 11.54977 | 39.00258 | 50.3 | 28.05027 | 21.64973 | 33.83781 | 50.7 | 25.74119 | 23.55881 | 39.27579
50.3 | 48.54661 | 1.153395 | 40.06447 | 50.73473 | 29.26527 | 20 | 53.99519 | 50 | 37.78706 | 12.21294 | 36.7146 | 50.3 | 27.78136 | 21.91864 | 38.38953 | 50.7 | 25.29443 | 24.00557 | 44.73597
50.3 | 48.18983 | 1.510171 | 42.31385 | 50.75483 | 29.24517 | 20 | 54.81436 | 50 | 37.25621 | 12.74379 | 35.3398 | 50.3 | 27.46845 | 22.23155 | 42.48501 | 50.7 | 24.84888 | 24.45112 | 48.37386
50.3 | 47.78187 | 1.918133 | 44.73642 | 50.77494 | 29.22506 | 20 | 56.31845 | 50 | 37.08017 | 12.91983 | 33.5148 | 50.3 | 27.15614 | 22.54386 | 45.66933 | 50.7 | 24.40121 | 24.89879 | 55.20077
50.3 | 47.32323 | 2.376773 | 47.67787 | 50.79504 | 29.20496 | 20 | 57.41159 | 50 | 36.77059 | 13.22941 | 32.59894 | 50.3 | 26.88784 | 22.81216 | 49.30991 | 50.7 | 24.04247 | 25.25753 | 61.57345
50.3 | 46.91501 | 2.784989 | 49.9276 | 50.81697 | 29.18303 | 20 | 58.64146 | 50 | 36.37299 | 13.62701 | 30.77058 | 50.3 | 26.61924 | 23.08076 | 53.40606 | 50.7 | 23.72653 | 25.57347 | 70.22469
50.3 | 46.5073 | 3.192697 | 52.52301 | 50.84985 | 29.15015 | 20 | 60.14381 | 50 | 35.93047 | 14.06953 | 29.85269 | 50.3 | 26.35094 | 23.34906 | 57.04663 | 50.7 | 23.45611 | 25.84389 | 77.0543
50.3 | 46.15027 | 3.549728 | 54.59956 | 50.88274 | 29.11726 | 20 | 61.78314 | 50 | 35.44393 | 14.55607 | 28.47856 | 50.3 | 26.03773 | 23.66227 | 61.59768 | 50.7 | 23.27643 | 26.02357 | 80.69622
50.3 | 45.79299 | 3.907012 | 56.50326 | 50.90284 | 29.09716 | 20 | 62.6023 | 50 | 35.00232 | 14.99768 | 26.19395 | 50.3 | 25.81344 | 23.88656 | 65.6945 | 50.7 | 22.96291 | 26.33709 | 85.70285
50.3 | 45.4874 | 4.212603 | 58.57945 | 50.92657 | 29.07343 | 20 | 62.87302 | 50 | 34.64812 | 15.35188 | 25.73299 | 50.3 | 25.45591 | 24.24409 | 70.24488 | 50.7 | 22.6928 | 26.6072 | 92.07688
50.3 | 45.2335 | 4.466499 | 60.82812 | 50.94665 | 29.05335 | 20 | 63.14425 | 50 | 34.11667 | 15.88333 | 25.26934 | 50.3 | 25.09747 | 24.60253 | 76.16199 | 50.7 | 22.42117 | 26.87883 | 100.7288
50.3 | 44.82401 | 4.875986 | 62.21366 | 50.97219 | 29.02781 | 20 | 62.86677 | 50 | 33.67355 | 16.32645 | 25.26261 | 50.3 | 24.56148 | 25.13852 | 82.53198 | 50.7 | 22.10765 | 27.19235 | 105.7354
50.3 | 44.36258 | 5.33742 | 63.25389 | 51.00321 | 28.99679 | 20 | 62.86252 | 50 | 33.00976 | 16.99024 | 23.88579 | 50.3 | 24.24887 | 25.45113 | 86.17188 | 50.7 | 21.83723 | 27.46277 | 112.565
50.3 | 43.592 | 6.108001 | 63.95058 | 49.8 | 49.87982 | 0.320182 | 11.38268 | 50 | 32.69988 | 17.30012 | 23.4255 | 50.3 | 24.07101 | 25.62899 | 87.08034 | 50.7 | 21.61082 | 27.68918 | 119.8509
50.3 | 43.02692 | 6.673077 | 64.473 | 49.8 | 49.25641 | 0.9435879 | 15.92902 | 50 | 32.16843 | 17.83157 | 22.96185 | 50.3 | 23.49101 | 26.20899 | 92.99408 | 50.7 | 21.16224 | 28.13776 | 128.0445
50.3 | 42.30753 | 7.392472 | 64.99649 | 49.8 | 48.81147 | 1.388532 | 18.65575 | 50 | 31.77022 | 18.22978 | 22.04464 | 50.3 | 23.09007 | 26.60993 | 96.17706 | 50.7 | 20.84751 | 28.45249 | 134.8735
50.3 | 41.84482 | 7.855176 | 65.17253 | 49.8 | 48.36622 | 1.833779 | 21.83805 | 50 | 31.23877 | 18.76123 | 21.58099 | 50.3 | 22.77746 | 26.92254 | 99.81696 | 50.7 | 20.71124 | 28.58876 | 139.8828
50.3 | 41.27949 | 8.420506 | 65.52212 | 49.8 | 47.83265 | 2.367348 | 24.56343 | 50 | 30.88427 | 19.11573 | 21.57561 | 50.3 | 22.15375 | 27.54625 | 104.8189 | 50.7 | 20.48574 | 28.81426 | 145.8019
50.3 | 40.61128 | 9.088715 | 65.87242 | 49.8 | 47.43232 | 2.767676 | 26.83526 | 50 | 30.35342 | 19.64658 | 20.2008 | 50.3 | 21.79713 | 27.90287 | 108.0025 | 50.7 | 20.08239 | 29.21761 | 152.6295
50.3 | 39.8924 | 9.807602 | 66.74159 | 49.8 | 46.94307 | 3.256933 | 29.56131 | 50 | 30.35403 | 19.64597 | 19.28965 | 50.3 | 21.30666 | 28.39334 | 112.5509 | 50.7 | 19.81167 | 29.48833 | 159.9147
50.3 | 39.53206 | 10.16794 | 66.57124 | 49.8 | 46.45381 | 3.74619 | 32.28737 | 50 | 30.00044 | 19.99956 | 17.91754 | 50.3 | 20.99466 | 28.70534 | 115.2796 | 50.7 | 19.63018 | 29.66982 | 166.29
50.3 | 38.7592 | 10.9408 | 65.71238 | 49.8 | 46.00917 | 4.190831 | 34.55852 | 50 | 29.86871 | 20.13129 | 16.09321 | 50.3 | 20.63834 | 29.06166 | 118.0077 | 50.7 | 19.49421 | 29.80579 | 170.8438
50.3 | 38.44878 | 11.25122 | 64.50465 | 49.8 | 45.60854 | 4.591462 | 37.28592 | 50 | 29.33575 | 20.66425 | 17.90744 | 50.3 | 20.19279 | 29.50721 | 121.6456 | 50.7 | 19.13577 | 30.16423 | 176.7609
50.3 | 38.03548 | 11.66452 | 63.29763 | 49.8 | 45.07527 | 5.124728 | 39.55573 | 50 | 28.93663 | 21.06337 | 18.35696 | 50.3 | 19.88048 | 29.81952 | 124.8299 | 51 | 48.81942 | 0.1805818 | 1.362018
50.3 | 37.57126 | 12.12874 | 62.43665 | 49.8 | 44.58662 | 5.613379 | 41.37063 | 50 | 28.67045 | 21.32955 | 18.8085 | 50.3 | 19.43614 | 30.26386 | 126.6455 | 51 | 48.59604 | 0.4039622 | 4.092111
50.3 | 37.15796 | 12.54204 | 61.22963 | 49.8 | 43.96594 | 6.23406 | 41.81679 | 50 | 28.27103 | 21.72897 | 19.7136 | 50.7 | 49.02595 | 0.2740523 | 8.649893 | 51 | 48.41606 | 0.5839384 | 8.189606
50.3 | 36.69373 | 13.00627 | 60.36864 | 49.8 | 43.30064 | 6.899356 | 42.71785 | 50 | 27.69406 | 22.30594 | 21.07158 | 50.7 | 48.581 | 0.7189963 | 11.37662 | 51 | 48.19208 | 0.8079245 | 11.83085
50.3 | 36.17705 | 13.52295 | 58.81666 | 49.8 | 42.72397 | 7.476027 | 43.62025 | 50 | 27.33865 | 22.66135 | 22.43293 | 50.7 | 48.22559 | 1.074406 | 12.73797 | 51 | 47.83455 | 1.165454 | 16.38123
50.3 | 35.71282 | 13.98718 | 57.95567 | 49.8 | 42.14791 | 8.052092 | 43.6115 | 50 | 26.8503 | 23.1497 | 23.79225 | 50.7 | 47.86928 | 1.430725 | 15.46604 | 51 | 47.52042 | 1.47958 | 22.29901
50.3 | 35.35122 | 14.34878 | 56.92113 | 49.8 | 41.66017 | 8.539834 | 44.05968 | 50 | 26.45058 | 23.54942 | 25.15292 | 50.7 | 47.46864 | 1.831356 | 18.19344 | 51 | 47.29431 | 1.705686 | 29.12929
50.3 | 34.73191 | 14.96809 | 55.5427 | 49.8 | 40.86193 | 9.338069 | 44.95872 | 50 | 26.18409 | 23.81591 | 26.06004 | 50.7 | 47.20186 | 2.098141 | 19.55613 | 51 | 28.94734 | 20.05266 | 31.12858
50.3 | 34.26514 | 15.43486 | 52.95333 | 49.8 | 40.01938 | 10.18062 | 45.85708 | 50 | 25.74006 | 24.25994 | 27.42004 | 50.7 | 46.93477 | 2.365228 | 21.3744 | 51 | 28.32787 | 20.67213 | 29.75243
50.3 | 33.64379 | 16.05621 | 50.19219 | 49.8 | 39.48884 | 10.71116 | 44.0267 | 50 | 25.34034 | 24.65966 | 28.78071 | 50.7 | 46.80123 | 2.498772 | 22.28353 | 51 | 27.79703 | 21.20297 | 28.37762
50.3 | 33.38279 | 16.31721 | 47.60141 | 49.8 | 38.91369 | 11.28631 | 42.65123 | 50 | 25.02984 | 24.97016 | 29.23158 | 50.7 | 46.48953 | 2.810475 | 24.5567 | 51 | 27.39912 | 21.60088 | 27.00484
50.3 | 32.81365 | 16.88635 | 45.35843 | 49.8 | 38.38284 | 11.81716 | 41.27642 | 50 | 24.49658 | 25.50342 | 31.50138 | 50.7 | 46.0892 | 3.210803 | 26.82853 | 51 | 26.95751 | 22.04249 | 24.72023
50.3 | 32.39882 | 17.30118 | 43.11438 | 49.8 | 37.76337 | 12.43663 | 39.90027 | 50 | 24.05285 | 25.94715 | 32.40581 | 50.7 | 45.77719 | 3.522809 | 29.55728 | 51 | 26.33895 | 22.66105 | 21.97735
50.3 | 32.03544 | 17.66456 | 40.86998 | 49.8 | 37.27684 | 12.92316 | 38.52614 | 50 | 23.65282 | 26.34718 | 34.22205 | 50.7 | 45.42148 | 3.878522 | 31.3742 | 51 | 25.80811 | 23.19189 | 20.60255
50.3 | 31.67206 | 18.02794 | 38.62558 | 49.8 | 36.746 | 13.454 | 37.15134 | 50 | 23.20848 | 26.79152 | 36.03763 | 50.7 | 45.02085 | 4.279153 | 34.1016 | 51 | 25.36619 | 23.63381 | 18.77351
50.3 | 31.36215 | 18.33785 | 37.76352 | 49.8 | 36.21546 | 13.98454 | 35.32096 | 50 | 22.85277 | 27.14723 | 37.85455 | 50.7 | 44.62022 | 4.679784 | 36.829 | 51 | 24.79134 | 24.20866 | 16.94246
50.3 | 31.31071 | 18.38929 | 37.76388 | 49.8 | 35.77354 | 14.42646 | 33.49192 | 50 | 22.40843 | 27.59157 | 39.67013 | 50.7 | 44.13096 | 5.169041 | 39.55506 | 51 | 24.2617 | 24.7383 | 13.74535
50.3 | 30.68963 | 19.01037 | 35.17558 | 49.8 | 35.33102 | 14.86898 | 32.57404 | 50 | 21.91948 | 28.08052 | 41.94061 | 50.7 | 43.81804 | 5.481955 | 43.65053 | 51 | 23.90781 | 25.09219 | 12.82881
50.3 | 30.01862 | 19.68138 | 33.62466 | 49.8 | 35.10976 | 15.09024 | 32.1151 | 50 | 21.52006 | 28.47994 | 42.8457 | 50.7 | 43.59376 | 5.706244 | 47.74735 | 51 | 23.5952 | 25.4048 | 16.46871
50.3 | 29.65499 | 20.04501 | 31.20743 | 49.8 | 34.80048 | 15.39952 | 30.74366 | 50 | 21.12003 | 28.87997 | 44.66195 | 50.7 | 43.14821 | 6.151794 | 51.38523 | 51 | 23.32538 | 25.67462 | 22.38717
50.3 | 28.93432 | 20.76568 | 30.86673 | 49.8 | 34.18162 | 16.01838 | 28.45636 | 50 | 20.67569 | 29.32431 | 46.47753 | 50.7 | 42.92422 | 6.37578 | 55.02648 | 51 | 22.96725 | 26.03275 | 27.8487
50.3 | 28.06112 | 21.63888 | 31.73696 | 49.8 | 33.78462 | 16.41538 | 25.71684 | 50 | 20.40891 | 29.59109 | 47.84022 | 50.7 | 42.70054 | 6.599463 | 58.21215 | 51 | 22.78667 | 26.21333 | 32.85734
50.3 | 27.4446 | 22.2554 | 32.25974 | 49.8 | 33.3427 | 16.8573 | 23.88781 | 50 | 20.14212 | 29.85788 | 49.20291 | 50.7 | 42.43345 | 6.86655 | 60.03042 | 51 | 22.651 | 26.349 | 36.95551
50.3 | 26.62283 | 23.07717 | 33.12962 | 49.8 | 32.90079 | 17.29921 | 22.05877 | 50 | 19.87564 | 30.12436 | 50.11002 | 50.7 | 42.12175 | 7.178253 | 62.30359 | 51 | 22.47072 | 26.52928 | 41.50858
50.3 | 25.85225 | 23.84775 | 33.82631 | 49.8 | 32.45887 | 17.74113 | 20.22974 | 50.3 | 49.55707 | 0.1429312 | 11.38537 | 50.7 | 41.89806 | 7.401937 | 65.48926 | 51 | 22.28923 | 26.71077 | 47.88396
50.3 | 25.03125 | 24.66875 | 35.2147 | 49.8 | 32.01696 | 18.18304 | 18.40071 | 50.3 | 49.15644 | 0.5435624 | 14.11277 | 50.7 | 41.71869 | 7.581307 | 68.6756 | 51 | 22.10986 | 26.89014 | 51.0703
50.3 | 24.41524 | 25.28476 | 36.08316 | 49.8 | 31.4421 | 18.7579 | 16.56965 | 50.3 | 48.88905 | 0.8109527 | 16.38661 | 50.7 | 41.40669 | 7.893313 | 71.40435 | 51 | 21.88527 | 27.11473 | 55.6227
50.00269 | 29.99731 | 20 | 42.99958 | 49.8 | 30.64659 | 19.55341 | 13.36851 | 50.3 | 48.62196 | 1.07804 | 18.20488 | 50.7 | 41.13869 | 8.161309 | 74.58934 | 51 | 21.61637 | 27.38363 | 60.17442
50.01545 | 29.98455 | 20 | 42.3129 | 49.8 | 30.33701 | 19.86299 | 12.45264 | 50.3 | 48.31056 | 1.38944 | 20.02248 | 50.7 | 40.91531 | 8.384689 | 77.31944 | 51 | 21.39026 | 27.60974 | 67.0047
50.0355 | 29.9645 | 20 | 41.35125 | 49.8 | 29.9388 | 20.2612 | 11.53543 | 50.3 | 48.04378 | 1.656225 | 21.38517 | 50.7 | 40.78056 | 8.519444 | 80.05087 | 51 | 21.16567 | 27.83433 | 71.5571
50.05189 | 29.94811 | 20 | 40.3901 | 49.8 | 29.18579 | 21.01421 | 11.06842 | 50.3 | 47.64284 | 2.057159 | 24.56814 | 50.7 | 40.51286 | 8.787138 | 82.78029 | 51 | 20.85124 | 28.14876 | 77.93046
50.06648 | 29.93352 | 20 | 39.97715 | 49.8 | 28.69805 | 21.50195 | 11.51659 | 50.3 | 47.28652 | 2.413478 | 27.29622 | 50.7 | 40.20116 | 9.098841 | 85.05346 | 51 | 20.62726 | 28.37274 | 81.5717
50.08289 | 29.91711 | 20 | 39.56394 | 49.8 | 28.2103 | 21.9897 | 11.96477 | 50.3 | 46.93051 | 2.769493 | 29.56872 | 50.7 | 40.02179 | 9.278211 | 88.23981 | 51 | 20.44667 | 28.55333 | 86.58035
50.09565 | 29.90435 | 20 | 39.01424 | 49.8 | 27.67825 | 22.52175 | 12.41227 | 50.3 | 46.57479 | 3.125206 | 31.38564 | 50.7 | 39.79871 | 9.501289 | 90.51432 | 51 | 20.22238 | 28.77762 | 90.67717
50.10842 | 29.89158 | 20 | 38.73852 | 49.8 | 27.32344 | 22.87656 | 12.86246 | 50.3 | 46.30771 | 3.392294 | 33.20391 | 50.7 | 39.57503 | 9.724972 | 93.69999 | 51 | 20.0412 | 28.9588 | 96.59697
50.12847 | 29.87153 | 20 | 37.91386 | 49.8 | 26.70307 | 23.49693 | 12.85304 | 50.3 | 45.77323 | 3.926771 | 37.29602 | 50.7 | 39.21871 | 10.08129 | 96.42807 | 51 | 19.81721 | 29.18279 | 100.2382
50.14306 | 29.85694 | 20 | 37.36392 | 49.8 | 25.99376 | 24.20624 | 13.29785 | 50.3 | 45.3729 | 4.3271 | 39.56784 | 50.7 | 39.08395 | 10.21605 | 99.15951 | 51 | 19.5043 | 29.4957 | 104.3337
50.16312 | 29.83688 | 20 | 36.81322 | 49.8 | 25.50571 | 24.69429 | 14.2016 | 50.3 | 45.01658 | 4.683418 | 42.29592 | 50.7 | 38.8199 | 10.4801 | 96.42201 | 51 | 19.2797 | 29.7203 | 108.8861
50.17952 | 29.82048 | 20 | 35.98906 | 49.8 | 25.10569 | 25.09431 | 16.01785 | 50.3 | 44.61625 | 5.083747 | 44.56774 | 50.7 | 38.60015 | 10.69985 | 93.68519 | 51 | 19.01019 | 29.98981 | 114.349
50.1941 | 29.8059 | 20 | 35.43912 | 49.8 | 24.66196 | 25.53804 | 16.92227 | 50.3 | 44.1276 | 5.572398 | 46.38264 | 50.7 | 38.29238 | 11.00762 | 90.03587 | 51 | 18.87483 | 30.12517 | 117.9916
50.20504 | 29.79496 | 20 | 35.16364 | 49.8 | 24.43948 | 25.76052 | 18.28563 | 50.3 | 43.68326 | 6.016736 | 48.19822 | 50.7 | 38.11665 | 11.18335 | 87.75529 | 50.3 | 47.7 | 2 | 34.7
50.21415 | 29.78585 | 20 | 34.61445 | 49.8 | 24.03946 | 26.16054 | 20.10188 | 50.3 | 43.06168 | 6.638325 | 50.0111 | 50.7 | 37.94121 | 11.35879 | 85.01914 | 50.3 | 46.7 | 3 | 46.2
50.22874 | 29.77126 | 20 | 34.20149 | 49.8 | 23.63913 | 26.56087 | 22.37371 | 50.3 | 42.61825 | 7.081755 | 50.45995 | 50.7 | 37.76548 | 11.53452 | 82.73857 | 50.3 | 44.7 | 5 | 52.2
50.24698 | 29.75302 | 20 | 33.78804 | 49.8 | 23.28221 | 26.91779 | 26.01293 | 50.3 | 42.04127 | 7.658728 | 51.81793 | 50.7 | 37.54603 | 11.75397 | 79.54617 | 50.3 | 37.2 | 12.5 | 53
50.26339 | 29.73661 | 20 | 33.37483 | 49.8 | 22.70432 | 27.49568 | 28.73764 | 50.3 | 41.59724 | 8.102764 | 53.17793 | 50.7 | 37.28167 | 12.01833 | 77.26425 | 50.3 | 39.7 | 10 | 56.2
50.2798 | 29.7202 | 20 | 32.96162 | 49.8 | 22.304 | 27.896 | 31.00947 | 50.3 | 41.01996 | 8.68004 | 54.99149 | 50.7 | 37.01852 | 12.28148 | 73.16003 | 50.3 | 42.2 | 7.5 | 59
50.29804 | 29.70196 | 20 | 32.41118 | 49.8 | 21.85935 | 28.34065 | 33.28062 | 50.3 | 40.57562 | 9.124378 | 56.80706 | 50.7 | 36.79938 | 12.50062 | 69.51206
50.30898 | 29.69102 | 20 | 32.13571 | 49.8 | 21.41411 | 28.78589 | 36.46292 | 50.3 | 39.95434 | 9.745665 | 58.16437 | 50.7 | 36.62364 | 12.67636 | 67.23148
50.32722 | 29.67278 | 20 | 31.85924 | 49.8 | 20.92485 | 29.27515 | 39.18898 | 50.3 | 39.51091 | 10.18909 | 58.61322 | 50.7 | 36.40329 | 12.89671 | 65.40581
50.34729 | 29.65271 | 20 | 31.58251 | 49.8 | 20.39158 | 29.80842 | 41.45879 | 50.3 | 39.15731 | 10.54269 | 57.24111 | 50.7 | 36.31618 | 12.98382 | 63.12659
50.37466 | 29.62534 | 20 | 31.57877 | 49.8 | 20.12359 | 30.07641 | 44.64378 | 50.3 | 38.71631 | 10.98369 | 54.04534 | 50.7 | 36.14074 | 13.15926 | 60.39044
50.40202 | 29.59798 | 20 | 31.30104 | 50 | 49.89684 | 0.1031608 | 18.21969 | 50.3 | 38.40884 | 11.29116 | 49.94045 | 50.7 | 35.92039 | 13.37961 | 58.56477
50.42757 | 29.57243 | 20 | 31.16056 | 50 | 49.49712 | 0.5028835 | 19.58036 | 50.3 | 38.05555 | 11.64445 | 48.11276 | 50.7 | 35.74587 | 13.55413 | 54.46189
50.44581 | 29.55419 | 20 | 31.15806 | 50 | 49.0977 | 0.9023035 | 20.48545 | 50.3 | 37.57023 | 12.12977 | 44.91632 | 50.7 | 35.4381 | 13.8619 | 50.81257
50.46771 | 29.53229 | 20 | 31.01807 | 50 | 48.60935 | 1.390652 | 21.84478 | 50.3 | 37.17384 | 12.52616 | 41.26565 | 50.7 | 35.17465 | 14.12535 | 47.16392
50.49326 | 29.50674 | 20 | 31.28855 | 50 | 48.34256 | 1.657436 | 23.20747 | 50.3 | 36.15889 | 13.54111 | 34.87211 | 50.7 | 34.9555 | 14.3445 | 43.51595
50.51151 | 29.48849 | 20 | 31.28605 | 50 | 48.03177 | 1.968231 | 24.11391 | 50.3 | 35.76371 | 13.93629 | 29.39914 | 50.7 | 34.64774 | 14.65226 | 39.86662
50.52611 | 29.47389 | 20 | 31.14706 | 50 | 47.67666 | 2.323338 | 25.01968 | 50.3 | 35.45443 | 14.24557 | 28.0277 | 50.7 | 34.38428 | 14.91572 | 36.21798
50.53523 | 29.46477 | 20 | 31.14581 | 50 | 47.27664 | 2.723364 | 26.83593 | 50.3 | 35.23407 | 14.46593 | 26.20203 | 50.7 | 34.12113 | 15.17887 | 32.11375
50.54801 | 29.45199 | 20 | 31.41803 | 50 | 46.8326 | 3.167399 | 28.19593 | 50.3 | 34.57332 | 15.12668 | 20.26944 | 50.7 | 34.03281 | 15.26719 | 31.65683
50.57539 | 29.42461 | 20 | 31.55127 | 50 | 46.43258 | 3.567425 | 30.01218 | 50.3 | 34.26343 | 15.43657 | 19.80916 | 50.7 | 33.28162 | 16.01838 | 28.45636
50.59365 | 29.40635 | 20 | 31.95973 | 50 | 45.76667 | 4.233326 | 31.82439 | 50.3 | 33.73229 | 15.96771 | 18.88993 | 50.7 | 32.79569 | 16.50431 | 26.17107
50.60461 | 29.39539 | 20 | 32.36918 | 50 | 45.23371 | 4.76629 | 33.63862 | 50.3 | 33.33347 | 16.36653 | 18.88387 | 50.7 | 32.22205 | 17.07795 | 22.51771
50.61195 | 29.38805 | 20 | 34.28598 | 50 | 44.74536 | 5.254638 | 34.99795 | 50.3 | 32.714 | 16.986 | 17.50772 | 50.7 | 31.51456 | 17.78544 | 20.22907
50.61745 | 29.38255 | 20 | 35.24414 | 50 | 44.38995 | 5.610048 | 36.35929 | 50.3 | 31.69602 | 18.00398 | 15.66994 | 50.7 | 31.07295 | 18.22705 | 17.94446
50.62297 | 29.37703 | 20 | 36.75023 | 50 | 43.99053 | 6.009468 | 37.26439 | 50.3 | 32.44873 | 17.25127 | 16.59253 | 50.7 | 30.54301 | 18.75699 | 15.20292
50.63578 | 29.36422 | 20 | 38.25532 | 50 | 43.5468 | 6.453201 | 38.16881 | 50.3 | 31.6074 | 18.0926 | 15.66859 | 50.7 | 30.1014 | 19.1986 | 12.91831
50.64311 | 29.35689 | 20 | 39.4872 | 50 | 43.05875 | 6.941246 | 39.07256 | 50.3 | 31.03254 | 18.66746 | 13.83754 | 50.7 | 29.57146 | 19.72854 | 10.17678
50.64862 | 29.35138 | 20 | 40.71932 | 50 | 42.34884 | 7.651158 | 40.42852 | 50.3 | 30.59033 | 19.10967 | 12.46408 | 50.7 | 29.21847 | 20.08153 | 7.893515
50.65232 | 29.34768 | 20 | 42.63662 | 50 | 41.81679 | 8.183213 | 40.87603 | 50.3 | 30.28074 | 19.41926 | 11.54822 | 50.7 | 28.86337 | 20.43663 | 8.799284
50.66147 | 29.33853 | 20 | 43.73126 | 50 | 41.32935 | 8.670653 | 40.86862 | 50.3 | 29.83792 | 19.86208 | 11.08591 | 50.7 | 28.64029 | 20.65971 | 11.0738
50.66698 | 29.33302 | 20 | 45.23735 | 50 | 40.79699 | 9.203011 | 41.7717 | 50.3 | 29.39328 | 20.30672 | 13.35707 | 50.7 | 28.28246 | 21.01754 | 16.07976
50.67982 | 29.32018 | 20 | 47.42737 | 50 | 40.08708 | 9.912922 | 43.12766 | 50.3 | 29.08067 | 20.61933 | 16.99697 | 50.7 | 27.97075 | 21.32925 | 18.35293
50.68715 | 29.31285 | 20 | 48.65925 | 50 | 39.68796 | 10.31204 | 43.57718 | 50.3 | 28.81237 | 20.88763 | 20.63754 | 50.7 | 27.39045 | 21.90955 | 24.72225

## Work output
Ni (at%) | Ti (at%) | Hf (at%) | Compression stress (Mpa) | WO (J/cm3) | Ni (at%) | Ti (at%) | Hf (at%) | Compression stress (Mpa) | WO (J/cm3)
50.3 | 48.7 | 1 | 895.96 | 21.83 | 51 | 41 | 8 | 494.33 | 14.74
50.3 | 48.7 | 1 | 858.34 | 21.7 | 51 | 41 | 8 | 458.75 | 13.29
50.3 | 48.7 | 1 | 810.81 | 21.84 | 51 | 41 | 8 | 407.35 | 11.58
50.3 | 48.7 | 1 | 771.18 | 22.37 | 51 | 41 | 8 | 381.68 | 10.26
50.3 | 48.7 | 1 | 723.64 | 22.64 | 51 | 41 | 8 | 332.25 | 8.68
50.3 | 48.7 | 1 | 682.05 | 22.64 | 51 | 41 | 8 | 286.78 | 7.23
50.3 | 48.7 | 1 | 648.4 | 22.51 | 51 | 41 | 8 | 241.33 | 5.26
50.3 | 48.7 | 1 | 616.73 | 22.25 | 51 | 41 | 8 | 205.75 | 4.07
50.3 | 48.7 | 1 | 587.03 | 22.12 | 51 | 41 | 8 | 158.29 | 2.62
50.3 | 48.7 | 1 | 557.36 | 21.47 | 51 | 41 | 8 | 132.6 | 1.7
50.3 | 48.7 | 1 | 519.77 | 20.68 | 51 | 41 | 8 | 100.99 | 0.12
50.3 | 48.7 | 1 | 482.2 | 19.62 | 51.5 | 40.5 | 8 | 1293.57 | 29.98
50.3 | 48.7 | 1 | 454.51 | 18.97 | 51.5 | 40.5 | 8 | 1248.09 | 28.79
50.3 | 48.7 | 1 | 414.99 | 17.39 | 51.5 | 40.5 | 8 | 1210.5 | 28
50.3 | 48.7 | 1 | 365.6 | 15.01 | 51.5 | 40.5 | 8 | 1176.88 | 27.22
50.3 | 48.7 | 1 | 312.27 | 12.25 | 51.5 | 40.5 | 8 | 1149.18 | 26.69
50.3 | 48.7 | 1 | 268.85 | 9.35 | 51.5 | 40.5 | 8 | 1119.52 | 25.77
50.3 | 48.7 | 1 | 243.17 | 8.03 | 51.5 | 40.5 | 8 | 1081.94 | 24.98
50.3 | 48.7 | 1 | 203.69 | 5.52 | 51.5 | 40.5 | 8 | 1054.24 | 24.45
50.3 | 48.7 | 1 | 174.05 | 4.34 | 51.5 | 40.5 | 8 | 1000.84 | 23.14
50.3 | 47.7 | 2 | 795.09 | 19.33 | 51.5 | 40.5 | 8 | 963.26 | 22.22
50.3 | 47.7 | 2 | 743.63 | 18.81 | 51.5 | 40.5 | 8 | 921.74 | 20.9
50.3 | 47.7 | 2 | 709.97 | 18.68 | 51.5 | 40.5 | 8 | 892.07 | 20.25
50.3 | 47.7 | 2 | 666.42 | 18.42 | 51.5 | 40.5 | 8 | 850.52 | 19.72
50.3 | 47.7 | 2 | 634.74 | 18.29 | 51.5 | 40.5 | 8 | 814.93 | 18.54
50.3 | 47.7 | 2 | 607.04 | 17.9 | 51.5 | 40.5 | 8 | 767.49 | 16.82
50.3 | 47.7 | 2 | 553.59 | 17.64 | 51.5 | 40.5 | 8 | 743.75 | 16.3
50.3 | 47.7 | 2 | 496.22 | 16.59 | 51.5 | 40.5 | 8 | 722 | 15.77
50.3 | 47.7 | 2 | 462.58 | 15.93 | 51.5 | 40.5 | 8 | 698.27 | 15.12
50.3 | 47.7 | 2 | 434.89 | 15.4 | 51.5 | 40.5 | 8 | 672.56 | 14.33
50.3 | 47.7 | 2 | 399.26 | 15.01 | 51.5 | 40.5 | 8 | 638.95 | 13.4
50.3 | 47.7 | 2 | 339.96 | 13.04 | 51.5 | 40.5 | 8 | 609.28 | 12.62
50.3 | 47.7 | 2 | 290.54 | 11.19 | 51.5 | 40.5 | 8 | 567.74 | 11.7
50.3 | 47.7 | 2 | 251.02 | 9.48 | 51.5 | 40.5 | 8 | 538.08 | 10.91
50.3 | 47.7 | 2 | 225.35 | 8.03 | 51.5 | 40.5 | 8 | 506.45 | 9.85
50.3 | 47.7 | 2 | 177.94 | 5.79 | 51.5 | 40.5 | 8 | 470.86 | 8.8
50.3 | 47.7 | 2 | 124.57 | 3.82 | 51.5 | 40.5 | 8 | 433.27 | 8.01
50.3 | 47.7 | 2 | 90.98 | 2.37 | 51.5 | 40.5 | 8 | 393.71 | 7.09
50.3 | 47.7 | 2 | 29.67 | 0.79 | 51.5 | 40.5 | 8 | 362.08 | 6.17
50.3 | 46.7 | 3 | 1290.6 | 10.04 | 51.5 | 40.5 | 8 | 332.41 | 5.38
50.3 | 46.7 | 3 | 1272.75 | 10.57 | 51.5 | 40.5 | 8 | 294.84 | 4.33
50.3 | 46.7 | 3 | 1260.87 | 10.57 | 51.5 | 40.5 | 8 | 271.13 | 3.41
50.3 | 46.7 | 3 | 1235.09 | 11.24 | 51.5 | 40.5 | 8 | 243.46 | 2.22
50.3 | 46.7 | 3 | 1201.4 | 11.77 | 51.5 | 40.5 | 8 | 209.86 | 1.04
50.3 | 46.7 | 3 | 1163.75 | 12.43 | 51.5 | 40.5 | 8 | 190.1 | 0.11
50.3 | 46.7 | 3 | 1126.08 | 13.23 | 50.3 | 39.7 | 10 | 504.21 | 15.13
50.3 | 46.7 | 3 | 1102.31 | 13.49 | 50.3 | 39.7 | 10 | 482.49 | 13.82
50.3 | 46.7 | 3 | 1070.61 | 13.89 | 50.3 | 39.7 | 10 | 429.09 | 12.5
50.3 | 46.7 | 3 | 1030.96 | 14.69 | 50.3 | 39.7 | 10 | 397.49 | 10.79
50.3 | 46.7 | 3 | 995.27 | 15.62 | 50.3 | 39.7 | 10 | 357.95 | 9.6
50.3 | 46.7 | 3 | 965.54 | 16.15 | 50.3 | 39.7 | 10 | 324.36 | 8.02
50.3 | 46.7 | 3 | 925.91 | 16.81 | 50.3 | 39.7 | 10 | 280.86 | 6.71
50.3 | 46.7 | 3 | 894.2 | 17.34 | 50.3 | 39.7 | 10 | 239.35 | 5.26
50.3 | 46.7 | 3 | 856.53 | 18.27 | 50.3 | 39.7 | 10 | 213.65 | 4.47
50.3 | 46.7 | 3 | 826.8 | 18.8 | 50.3 | 39.7 | 10 | 164.21 | 3.02
50.3 | 46.7 | 3 | 787.16 | 19.46 | 50.3 | 39.7 | 10 | 128.63 | 1.84
50.3 | 46.7 | 3 | 743.58 | 19.86 | 50.3 | 39.7 | 10 | 95.01 | 0.91
50.3 | 46.7 | 3 | 705.93 | 20.4 | 50.3 | 39.7 | 10 | 59.39 | 0.39
50.3 | 46.7 | 3 | 680.18 | 20.4 | 50.3 | 39.7 | 10 | 17.82 | 0.26
50.3 | 46.7 | 3 | 652.46 | 20.53 | 50.3 | 37.2 | 12.5 | 500.32 | 13.68
50.3 | 46.7 | 3 | 614.83 | 20.54 | 50.3 | 37.2 | 12.5 | 478.58 | 12.89
50.3 | 46.7 | 3 | 571.29 | 20.14 | 50.3 | 37.2 | 12.5 | 444.97 | 11.71
50.3 | 46.7 | 3 | 529.72 | 19.88 | 50.3 | 37.2 | 12.5 | 413.36 | 10.26
50.3 | 46.7 | 3 | 484.22 | 18.83 | 50.3 | 37.2 | 12.5 | 373.81 | 9.07
50.3 | 46.7 | 3 | 448.61 | 18.18 | 50.3 | 37.2 | 12.5 | 340.21 | 7.89
50.3 | 46.7 | 3 | 407.11 | 16.46 | 50.3 | 37.2 | 12.5 | 298.68 | 6.7
50.3 | 46.7 | 3 | 375.47 | 15.67 | 50.3 | 37.2 | 12.5 | 267.07 | 5.39
50.3 | 46.7 | 3 | 326.04 | 14.09 | 50.3 | 37.2 | 12.5 | 235.43 | 4.47
50.3 | 46.7 | 3 | 286.51 | 12.65 | 50.3 | 37.2 | 12.5 | 203.8 | 3.28
50.3 | 46.7 | 3 | 264.81 | 10.93 | 50.3 | 37.2 | 12.5 | 170.19 | 2.23
50.3 | 46.7 | 3 | 219.33 | 9.62 | 50.3 | 37.2 | 12.5 | 140.52 | 1.57
50.3 | 46.7 | 3 | 177.85 | 7.64 | 50.3 | 37.2 | 12.5 | 106.89 | 0.91
50.3 | 46.7 | 3 | 152.18 | 6.06 | 50.3 | 37.2 | 12.5 | 73.25 | 0.39
50.3 | 46.7 | 3 | 126.51 | 4.61 | 50.3 | 29.7 | 20 | 700 | 34.2
50.3 | 46.7 | 3 | 85.01 | 3.03 | 51.2 | 28.8 | 20 | 500 | 28.5
50.3 | 46.7 | 3 | 35.57 | 1.58 | 50.3 | 29.7 | 20 | 500 | 19.2
50.3 | 46.7 | 3 | -3.98 | 0.53 | 50.3 | 34.7 | 15 | 500 | 17.4
50.3 | 44.7 | 5 | 393.38 | 13.82
50.3 | 44.7 | 5 | 351.91 | 11.45
50.3 | 44.7 | 5 | 316.34 | 10
50.3 | 44.7 | 5 | 282.74 | 8.69
50.3 | 44.7 | 5 | 249.15 | 7.24
50.3 | 44.7 | 5 | 207.67 | 5.26
50.3 | 44.7 | 5 | 174.06 | 4.21
50.3 | 44.7 | 5 | 136.5 | 2.89
50.3 | 44.7 | 5 | 93 | 1.58
50.3 | 44.7 | 5 | 41.57 | 0.39
51 | 41 | 8 | 994.47 | 31.85
51 | 41 | 8 | 962.84 | 30.8
51 | 41 | 8 | 889.7 | 28.17
51 | 41 | 8 | 850.16 | 26.98
51 | 41 | 8 | 798.78 | 24.87
51 | 41 | 8 | 751.32 | 23.43
51 | 41 | 8 | 719.7 | 22.24
51 | 41 | 8 | 678.18 | 20.93
51 | 41 | 8 | 654.46 | 20
51 | 41 | 8 | 610.97 | 18.56
51 | 41 | 8 | 569.46 | 17.11
51 | 41 | 8 | 523.99 | 15.53