## Particulary Samples
Deviation between experiments with particulary samples and modeled data (from 40-850°C)
Pure polymers root mean square deviation | [5 empty] | Binary polymer mixtures root mean square deviation at 10 K/min
RMSD in mass% | Heating rate in K/min |  |  |  |  | Polymer 1 |  | Polymer 2 |  | RMSD in mass% | Polymer 1 |  | Polymer 2 |  | RMSD in mass% | Polymer 1 |  | Polymer 2 |  | RMSD in mass% | Polymer 1 |  | Polymer 2 |  | RMSD in mass% | Polymer 1 |  | Polymer 2 |  | RMSD in mass% | Polymer 1 |  | Polymer 2 |  | RMSD in mass% | Polymer 1 |  | Polymer 2 |  | RMSD in mass%
Polymer | 2 | 5 | 10 | 20 | 40 | Type | Share in mass% | Type | Share in mass% |  | Type | Share in mass% | Type | Share in mass% |  | Type | Share in mass% | Type | Share in mass% |  | Type | Share in mass% | Type | Share in mass% |  | Type | Share in mass% | Type | Share in mass% |  | Type | Share in mass% | Type | Share in mass% |  | Type | Share in mass% | Type | Share in mass%
LDPE | 0.8552586 | 0.9150418 | 0.8523521 | 0.6837783 | 0.765716 | LDPE | 0 | HDPE | 100 | 2.137397551 | HDPE | 0 | PP | 100 | 1.434135 | PP | 0 | PS | 100 | 1.558986 | PS | 0 | ABS | 100 | 1.146846 | ABS | 0 | PET | 100 | 1.103472 | PET | 0 | PA6 | 100 | 0.5888087 | PA6 | 0 | PVC | 100 | 0.5888087
HDPE | 1.972641 | 2.172324 | 2.137398 | 2.098036 | 2.28259 |  | 25 |  | 25 | 1.775559 |  | 25 |  | 25 | 2.910972 |  | 25 |  | 25 | 2.840441 |  | 25 |  | 25 | 1.140097 |  | 25 |  | 25 | 2.478845 |  | 25 |  | 25 | 11.53303 |  | 25 |  | 25 | 6.29515
PP | 1.359547 | 1.469511 | 1.434135 | 1.434783 | 1.344363 |  | 50 |  | 50 | 1.555095 |  | 50 |  | 50 | 3.224192 |  | 50 |  | 50 | 3.867597 |  | 50 |  | 50 | 1.099786 |  | 50 |  | 50 | 1.977513 |  | 50 |  | 50 | 11.58411 |  | 50 |  | 50 | 10.11974
PS | 1.748487 | 1.660462 | 1.558986 | 1.36076 | 1.082799 |  | 75 |  | 75 | 1.280383 |  | 75 |  | 75 | 2.940107 |  | 75 |  | 75 | 3.906559 |  | 75 |  | 75 | 1.171207 |  | 75 |  | 75 | 1.613088 |  | 75 |  | 75 | 7.283493 |  | 75 |  | 75 | 13.47171
ABS | 1.55788 | 1.269725 | 1.146846 | 1.089774 | 0.9177579 |  | 100 |  | 100 | 0.8523521 |  | 100 |  | 100 | 2.137398 |  | 100 |  | 100 | 1.434135 |  | 100 |  | 100 | 1.558986 |  | 100 |  | 100 | 1.146846 |  | 100 |  | 100 | 1.103472 |  | 100 |  | 100 | 0.8457536
PET | 1.195552 | 1.110073 | 1.103472 | 1.175002 | 1.102413 |  | 0 | PP | 100 | 1.434135 |  | 0 | PS | 100 | 1.558985825 |  | 0 | ABS | 100 | 1.146846 |  | 0 | PET | 100 | 1.103472 |  | 0 | PA6 | 100 | 0.5888087 |  | 0 | PVC | 100 | 0.8457536
PA6 | 0.90986 | 0.4292954 | 0.5888087 | 0.5114361 | 0.4151386 |  | 25 |  | 25 | 2.352768 |  | 25 |  | 25 | 2.496631 |  | 25 |  | 25 | 1.029295 |  | 25 |  | 25 | 1.981275 |  | 25 |  | 25 | 0.4328245 |  | 25 |  | 25 | 3.728815
PVC | 1.706043 | 1.231251 | 0.8457536 | 1.008383 | 1.542848 |  | 50 |  | 50 | 2.15831 |  | 50 |  | 50 | 3.223509 |  | 50 |  | 50 | 0.645612 |  | 50 |  | 50 | 1.449868 |  | 50 |  | 50 | 0.5869061 |  | 50 |  | 50 | 4.448708
[7 empty] | 75 |  | 75 | 1.551819 |  | 75 |  | 75 | 3.60897 |  | 75 |  | 75 | 0.6620801 |  | 75 |  | 75 | 1.381943 |  | 75 |  | 75 | 0.8600295 |  | 75 |  | 75 | 5.92446
Complex mixtures root mean square deviation | [6 empty] | 100 |  | 100 | 0.8523521 |  | 100 |  | 100 | 2.137398 |  | 100 |  | 100 | 1.434135 |  | 100 |  | 100 | 1.558985825 |  | 100 |  | 100 | 1.146846 |  | 100 |  | 100 | 1.103472
Mixture | RMSD in mass% at 10 K/min | [5 empty] | 0 | PS | 100 | 1.558985825 |  | 0 | ABS | 100 | 1.146846 |  | 0 | PET | 100 | 1.103471547 |  | 0 | PA6 | 100 | 0.5888087 |  | 0 | PVC | 100 | 0.8457536
Mix 1 | 1.306944 | [5 empty] | 25 |  | 25 | 1.829647 |  | 25 |  | 25 | 1.037399 |  | 25 |  | 25 | 1.787496 |  | 25 |  | 25 | 0.551703 |  | 25 |  | 25 | 1.315004
Mix 2 | 4.612598 | [5 empty] | 50 |  | 50 | 1.99128 |  | 50 |  | 50 | 0.9920416 |  | 50 |  | 50 | 1.145384 |  | 50 |  | 50 | 0.876877 |  | 50 |  | 50 | 1.352047
[7 empty] | 75 |  | 75 | 1.248331 |  | 75 |  | 75 | 1.344334 |  | 75 |  | 75 | 1.073805 |  | 75 |  | 75 | 1.275456 |  | 75 |  | 75 | 1.448717
[7 empty] | 100 |  | 100 | 0.8523521 |  | 100 |  | 100 | 2.137398 |  | 100 |  | 100 | 1.434135 |  | 100 |  | 100 | 1.558985825 |  | 100 |  | 100 | 1.146846
[7 empty] | 0 | ABS | 100 | 1.146845949 |  | 0 | PET | 100 | 1.103471547 |  | 0 | PA6 | 100 | 0.5888087 |  | 0 | PVC | 100 | 0.8457536
[7 empty] | 25 |  | 25 | 1.048358 |  | 25 |  | 25 | 1.426047 |  | 25 |  | 25 | 0.716682 |  | 25 |  | 25 | 2.350521
[7 empty] | 50 |  | 50 | 1.026855 |  | 50 |  | 50 | 1.642395 |  | 50 |  | 50 | 1.107188 |  | 50 |  | 50 | 3.749659
[7 empty] | 75 |  | 75 | 1.412919 |  | 75 |  | 75 | 1.945469 |  | 75 |  | 75 | 1.152366 |  | 75 |  | 75 | 3.526706
[7 empty] | 100 |  | 100 | 0.8523521 |  | 100 |  | 100 | 2.137398 |  | 100 |  | 100 | 1.434135 |  | 100 |  | 100 | 1.558985825
[7 empty] | 0 | PET | 100 | 1.103471547 |  | 0 | PA6 | 100 | 0.588808712 |  | 0 | PVC | 100 | 0.8457536
[7 empty] | 25 |  | 25 | 1.562196 |  | 25 |  | 25 | 1.006197 |  | 25 |  | 25 | 1.596528
[7 empty] | 50 |  | 50 | 1.551906 |  | 50 |  | 50 | 1.000671 |  | 50 |  | 50 | 3.101385
[7 empty] | 75 |  | 75 | 1.031598 |  | 75 |  | 75 | 1.145692 |  | 75 |  | 75 | 3.539215
[7 empty] | 100 |  | 100 | 0.8523521 |  | 100 |  | 100 | 2.137398 |  | 100 |  | 100 | 1.434135
[7 empty] | 0 | PA6 | 100 | 0.5888087 |  | 0 | PVC | 100 | 0.845753646
[7 empty] | 25 |  | 25 | 0.6238409 |  | 25 |  | 25 | 1.691656
[7 empty] | 50 |  | 50 | 0.3459544 |  | 50 |  | 50 | 2.200922
[7 empty] | 75 |  | 75 | 0.3873874 |  | 75 |  | 75 | 2.772385
[7 empty] | 100 |  | 100 | 0.8523521 |  | 100 |  | 100 | 2.137398
[7 empty] | 0 | PVC | 100 | 0.845753646
[7 empty] | 25 |  | 25 | 1.501461
[7 empty] | 50 |  | 50 | 2.921309
[7 empty] | 75 |  | 75 | 3.776461
[7 empty] | 100 |  | 100 | 0.8523521

## Other sample preparation
Deviation between experiments with with different sample preparation and modeled data (from 40-850°C)
Pure polymers root mean square deviation |  |  |  |  | Binary polymer mixtures root mean square deviation at 10 K/min
RMSD in mass% | Sample at 10 K/min |  |  |  | Polymer 1 |  | Polymer 2 |  | RMSD of samples at 10 K/min in mass%
Polymer | Particles | Powder | Extrudate | Divided crucible | Type | Share in mass% | Type | Share in mass% | Particles | Powder | Extrudate | Divided crucible
LDPE | 0.8523521 | 1.326214 | 0.8636296 | 1.239106 | LDPE | 50 | PP | 50 | 2.15831 | 2.078886 | 2.08358 | 1.057168
HDPE | 2.137398 | n.a | n.a | n.a | LDPE | 50 | PS | 50 | 1.99128 | 2.575219 | 2.248726 | 1.314404
PP | 1.434135 | 1.933156 | 1.839726 | n.a | LDPE | 50 | PVC | 50 | 2.921309 | 1.936833 | n.a | 1.003076
PS | 1.558986 | 2.111611 | 1.445019 | n.a | PS | 50 | ABS | 50 | 1.099786 | 1.321419 | 1.74016 | 1.569923
ABS | 1.146846 | 1.25978 | 1.299758 | n.a | PS | 50 | PET | 50 | 1.449868 | 1.363992 | n.a | 1.268817
PET | 1.103472 | 1.374705 | 1.640279 | n.a | PS | 50 | PVC | 50 | 3.749659 | 3.370826 | n.a | 1.380726
PA6 | 0.5888087 | 0.824291 | 0.8018067 | n.a | PET | 50 | PA6 | 50 | 11.58411 | 12.66833 | 14.76974 | 1.462209
PVC | 0.8457536 | n.a | n.a | n.a | PET | 50 | PVC | 50 | 4.448708 | 6.470178 | n.a | 1.381616
[5 empty] | PA6 | 50 | PVC | 50 | 10.11974 | 11.49543 | n.a | 1.428665