## SimaPro Data
Due to IR more details cannot be published
F1 (Reference Pad) | Info | SimaPro | Unit | Data | Comment
Friction mix | Resin | Phenolic resin {GLO}¦ market for ¦ Alloc Def, S
| Alumina | Aluminium oxide {GLO}¦ market for ¦ Alloc Def, S
| Iron chromite medium | Steel, chromium steel 18/8 {GLO}¦ market for ¦ Alloc Def, S
| Magnetite | Magnetite {GLO}¦ market for ¦ Alloc Def, S
| Plasticiser | Adipic acid {GLO}¦ market for ¦ Alloc Def, U
| MgO | Magnesium oxide {GLO}¦ market for ¦ Alloc Def, S
| Petrol Coke | Petroleum coke {GLO}¦ market for ¦ Alloc Def, S
| rubber | Synthetic rubber {GLO}¦ market for ¦ Alloc Def, S
| Aranide or PAN | Polyacrylonitrile fibres (PAN), from acrylonitrile and methacrylate, prod. mix,
| Steel wool | Steel, unalloyed {GLO}¦ market for ¦ Alloc Def, S
| Graphite | Graphite {GLO}¦ market for ¦ Alloc Def, S
| Copper | Copper {GLO}¦ market for ¦ Alloc Def, S
| Silicates (Mica) | Silica sand {GLO}¦ market for ¦ Alloc Def, S
| Sulfides (Tin Sulphide) | Hydrogen sulfide {GLO}¦ market for ¦ Alloc Def, S
Tin {GLO}¦ market for ¦ Alloc Def, S
| Brass | Brass {CH}¦ market for brass ¦ Alloc Def, S
| Zink | Zinc {GLO}¦ market for ¦ Alloc Def, S
Underlayer | Resin | Phenolic resin {GLO}¦ market for ¦ Alloc Def, S
| NBR rubber | Synthetic rubber {GLO}¦ market for ¦ Alloc Def, S
| Steel wool | Steel, unalloyed {GLO}¦ market for ¦ Alloc Def, S
| Silica | Silica sand {GLO}¦ market for ¦ Alloc Def, S
| Iron Oxide | Magnetite {GLO}¦ market for ¦ Alloc Def, S
| Wollastonite | Calcium silicate, blocks and elements, production mix, at plant, density 1400 to 2000 kg/m3 RER S
| Aramide or PAN | Polyacrylonitrile fibres (PAN), from acrylonitrile and methacrylate, prod. mix, |  |  | Kevlar
Backplate | Steel | Steel, low-alloyed, hot rolled {GLO}¦ market for ¦ Alloc Def, S
| Adhesive | Phenolic resin {GLO}¦ market for ¦ Alloc Def, S
Processes | Transport from material origin to Bad Ca Federal Mogul
| Fine blanking (backplate) | Cold impact extrusion, steel, 1 stroke/RER S
Metal product manufacturing, average metal working/RER S
| Transport of pad parts to assembly, Bad C - Saarlouis | Transport, lorry >32t, EURO5/RER S | kgkm |  | 260 km
D1 (Referense Disc) | Info | SimaPro | Unit | Data | Comment
Materials | Cast iron | 100% scrap Cast iron, at plant/RER U | kg | 11.9
Processes | Casting (sand) | see above process | kg | 11.9
| Rough machining | Turning, cast iron, CNC, average/RER S | kg | 2.7
| Finishing | Turning, cast iron, conventional, average/RER S | kg | 2.5
| Balansing | Turning, cast iron, CNC, primarily dressing/RER S | kg | 0.1
| Transport from Dabrowa, Poland to Saarlouis, Germany | Transport, lorry >32t, EURO5/RER S | kgkm | 7597 | Weight of disc 6.6 kg* 1151 km
F4 (New Pad) | Info | SimaPro | Unit | Data | Comment
Friction mix | Resin | Phenolic resin {GLO}¦ market for ¦ Alloc Def, S
| KATI PRETIOX | Kaolin {GLO}¦ market for ¦ Alloc Def, S
Titanium dioxide {RER}¦ market for ¦ Alloc Def, S
| Alumina | Aluminium oxide {GLO}¦ market for ¦ Alloc Def, S
| Iron chromite medium | Steel, chromium steel 18/8 {GLO}¦ market for ¦ Alloc Def, S
| Magnetite | Magnetite {GLO}¦ market for ¦ Alloc Def, S
| Platiciser | Adipic acid {GLO}¦ market for ¦ Alloc Def, U
| MgO | Magnesium oxide {GLO}¦ market for ¦ Alloc Def, S
| Petrol Coke | Petroleum coke {GLO}¦ market for ¦ Alloc Def, S
| rubber | Synthetic rubber {GLO}¦ market for ¦ Alloc Def, S
| Aranide or PAN | Polyacrylonitrile fibres (PAN), from acrylonitrile and methacrylate, prod. mix,
| Steel wool | Steel, unalloyed {GLO}¦ market for ¦ Alloc Def, S
| Graphite | Graphite {GLO}¦ market for ¦ Alloc Def, S
| Copper | Copper {GLO}¦ market for ¦ Alloc Def, S
| Silicates (Mica) | Silica sand {GLO}¦ market for ¦ Alloc Def, S
| Sulfides (Tin Sulphide) | Hydrogen sulfide {GLO}¦ market for ¦ Alloc Def, S
Tin {GLO}¦ market for ¦ Alloc Def, S
| Brass | Brass {CH}¦ market for brass ¦ Alloc Def, S
| Zink | Zinc {GLO}¦ market for ¦ Alloc Def, S
Underlayer | Resin | Phenolic resin {GLO}¦ market for ¦ Alloc Def, S
| NBR rubber | Synthetic rubber {GLO}¦ market for ¦ Alloc Def, S
| Steel wool | Steel, unalloyed {GLO}¦ market for ¦ Alloc Def, S
| Silica | Silica sand {GLO}¦ market for ¦ Alloc Def, S
| Iron Oxide | Magnetite {GLO}¦ market for ¦ Alloc Def, S
| Wollastonite | Calcium silicate, blocks and elements, production mix, at plant, density 1400 to 2000 kg/m3 RER S
| Aranide or PAN | Polyacrylonitrile fibres (PAN), from acrylonitrile and methacrylate, prod. mix,
| Baryt or Barite | Barite {GLO}¦ market for ¦ Alloc Def, S
| Cellulose | Cellulose sulphite BMG
| Silica | Silica sand {GLO}¦ market for ¦ Alloc Def, S
| Calcium hydro silicate | Calcium silicate, blocks and elements, production mix, at plant, density 1400 to 2000 kg/m3 RER S
| Calcium Fluoride | Calcium borates {GLO}¦ market for ¦ Alloc Def, S
Fluorine, liquid {RER}¦ market for ¦ Alloc Def, S
| Sulphur | Sulfur {GLO}¦ market for ¦ Alloc Def, S
| Zink Oxide | Zinc oxide {GLO}¦ market for ¦ Alloc Def, S
Backplate | Steel, S420MC | Steel, low-alloyed, hot rolled {GLO}¦ market for ¦ Alloc Def, S
| Adhesive | Phenolic resin {GLO}¦ market for ¦ Alloc Def, S
Processes | Transport from material origin to Bad Ca Federal Mogul | Included in materials processes
| Fine blanking (backplate) | Cold impact extrusion, steel, 1 stroke/RER S
Metal product manufacturing, average metal working/RER S
| Transport of pad parts to assembly, Bad C - Saarlouis | Transport, lorry >32t, EURO5/RER S | kgkm |  | 260 km
D2 (New disc) | Info | SimaPro | Unit | Data | Comments
Materials | Tungsten Carbides (WC) | Idemat2018 Tungsten Carbide estimate | g | 387 | Total mass of coating: 0.1 kg
| Co | Cobalt {GLO}¦ market for ¦ Alloc Def, S | g | 45
| Cr | Chromium {GLO}¦ market for ¦ Alloc Def, S | g | 18
| Kerosene | Kerosene {Europe without Switzerland}¦ market for ¦ Alloc Def, S | kg | 4.05 | Used during spray process
| Oxygen | Oxygen, liquid {RER}¦ market for ¦ Alloc Def, S | kg | 18.2 | Used during spray process
| Cast iron | 100% scrap Cast iron, at plant/RER U | kg | 11.9
Processes | Casting (sand) | see above process
| Rough machining | Turning, cast iron, CNC, average/RER S | kg | 2.7
| Finishing | Turning, cast iron, conventional, average/RER S | kg | 2.5
| Balansing | Turning, cast iron, CNC, primarily dressing/RER S | kg | 0.1
| Transport of Disc D2 from Dabrowa Poland to Flame Spray Szada, Hungary | Transport, lorry >32t, EURO5/RER S | kgkm | 4171 | Disc mass 6.6 kg*632 km
| Transport of coating materials from Rotterdam to Goslar, Germany | Transport, lorry >32t, EURO5/RER S | kgkm | 246 | Powder 450 g/disc*546 km
| Internal transport Goslar - Laufen - Goslar | Transport, lorry >32t, EURO5/RER S | kgkm | 603 | 670 km x 2 0.450 kg powder
| Powder production at H.C. Starck | Electricity, high voltage, at grid/DE S | kWh | 5.85 | 13 kWh/kg * 0.450 kg
| Transport of powder Goslar - Szada Hungary | Transport, lorry >32t, EURO5/RER S | kgkm | 495 | Powder 450 g/disc
| Coating of disc D2, thermal flame spray | Powder coat, steel {RER}¦ powder coating, steel ¦ Alloc Def, S | m^2 | 0.04
| Auxiliary machinery coating | Electricity, high voltage, at grid/HU S | kWh | 20
| Transport from Flamespray Szada to Ford Saarlouis, Germany | Transport, lorry >32t, EURO5/RER S | kgkm | 7826 | Disc total 6.6+0.1 kg * 1168 km
| Transport of disposed powder from production | Transport, lorry >32t, EURO5/RER S | kgkm | 17.5 | 350 g disposed * 50 km
Main Assembly
F1/D1 (Reference Disc Brake) | Info | SimaPro | Unit | Data | Comment
Processes | Use of brakes | Transport, passenger car, medium size, diesel, EURO 5 {RER}¦ transport, passenger car, medium size, diesel, EURO 5 ¦ Alloc Def, U | km | 240000 | Modified to only include petrol and brake emissions
| Particulate emissions | Brake wear emissions, passenger car {GLO}¦ market for ¦ Alloc Def, U | mg/km | 7.6 | Unmodified
| Petrol | Petrol, low-sulfur {Europe without Switzerland}¦ market for ¦ Alloc Def, U |  |  | 97.3 %
|  | Petrol, low-sulfur {CH}¦ market for ¦ Alloc Def, U |  |  | 2.7 %
|  |  | kg | 25.0 | low FRV factor (33.88 l)
| Waste/Disposal scenario | Disposal F1/D1
Disassembly F1/D1
Additional Life Cycles
Material | D1 |  | p | 1.5 | 2.5 discs totally
| F1 |  | p | 12 | 14 pads totally
F4/D2 (New Disc Brake) | Info | SimaPro | Unit | Data | Comment
Processes | Use of brakes | Transport, passenger car, medium size, diesel, EURO 5 {RER}¦ transport, passenger car, medium size, diesel, EURO 5 ¦ Alloc Def, U | km | 240000 | Modified to only include petrol and brake emissions
| Particulate emissions | Brake wear emissions, passenger car {GLO}¦ market for ¦ Alloc Def, U | mg/km | 6.4 | Decreased by 16 %
| Petrol | Petrol, low-sulfur {Europe without Switzerland}¦ market for ¦ Alloc Def, U |  |  | 97.3 %
|  | Petrol, low-sulfur {CH}¦ market for ¦ Alloc Def, U |  |  | 2.7 %
|  |  | kg | 25.0 | low FRV factor (34.36 l)
| Waste/Disposal scenario | Disposal F4/D2
Disassembly F4/D2
Additional Life Cycles
Material | D2 |  | p | 0 | 1 disc totally
| F4 |  | p | 14 | 16 pads totally
Waste management | Info | SimaPro | Unit | Data | Comment
Waste D1 (Reference Disc) |  | Recycling scenario of iron in disc
| Transport | Transport, freight, lorry 3.5-7.5 metric ton, EURO6 {GLO}¦ market for ¦ Alloc Rec, S | kgkm | 66 | 10 km
Recycling of cast iron
| Avoided burden | Cast iron, at plant/RER S | kg | 0.9 | 90%
|  | Metal waste | kg | 0.1
| Transport | Transport, freight, lorry 3.5-7.5 metric ton, EURO6 {GLO}¦ market for ¦ Alloc Rec, S | kgkm | 50 | 1 kg * 50 km
Waste F1 (Reference Pad) |  | Incineration of pad
disposal, hazardous waste, 25% water, to hazardous waste incineration/kg/CH
| Transport | Transport, freight, lorry 3.5-7.5 metric ton, EURO6 {GLO}¦ market for ¦ Alloc Rec, S | kgkm | 4.58 | 10 km
Waste D2 (New Disc) |  | Recycling scenario of iron in disc
| Transport | Transport, freight, lorry 3.5-7.5 metric ton, EURO6 {GLO}¦ market for ¦ Alloc Rec, S | kgkm | 66 | 10 km
Recycling of cast iron
| Avoided burden | Cast iron, at plant/RER S | kg | 0.9 | 90%
|  | Metal waste | kg | 0.1
| Transport | Transport, freight, lorry 3.5-7.5 metric ton, EURO6 {GLO}¦ market for ¦ Alloc Rec, S | kgkm | 50 | 1 kg * 50 km
Waste F4 (New Pad) |  | Incineration of pad
disposal, hazardous waste, 25% water, to hazardous waste incineration/kg/CH
| Transport | Transport, freight, lorry 3.5-7.5 metric ton, EURO6 {GLO}¦ market for ¦ Alloc Rec, S | kgkm | 4.58 | 10 km

## FRV Petrol
FRV-calculation 0.2 and 0.5 l per 100 kg and 100 km
Combustion
CO₂ emissions
Gasoline (0.737 kg/l density, specific carbon content 0.90 kgc/kgfuel )
Reference disc brake (7.058 kg):
m(ref) * 0.2*0.01*2400 = 7.058*0.2*0.01*2400 = 33.88 l
33.88x0.737=24.96956 kg gasoline gives 24.96956x0.90=22.4726 kg carbon (carbon content 90% of weight)
results in 22.4726x11/3= 82.4 kg CO₂ (11/3=3.7 weight of one CO₂-atom in relation to one C-atom)
m(ref) * 0.5*0.01*2400 = 7.058*0.5*0.01*2400 = 84.70 l
84.70x0.737=62.4239 kg gasoline gives 62.4239x0.90=56.18151 kg carbon (carbon content 90% of weight)
results in 56.18151x11/3= 206.0 kg CO₂ (11/3=3.7 weight of one CO₂-atom in relation to one C-atom)
New disc brake (7.158 kg):
m(new) * 0.2*0.01*2400 = 7.158*0.2*0.01*2400 = 34.36 l
34.36x0.737=25.32332 kg gasoline gives 25.32332x0.90=22.79099 kg carbon (carbon content 90% of weight)
results in 22.79099 x11/3= 83.6 kg CO₂ (11/3=3.7 weight of one CO₂-atom in relation to one C-atom)
m(new) * 0.5*0.01*2400 = 7.158*0.5*0.01*2400 = 85.90 l
85.90x0.737=63.3083 kg gasoline gives 63.3083x0.90=56.97747 kg carbon (carbon content 90% of weight)
results in 56.97747x11/3= 209.9 kg CO₂ (11/3=3.7 weight of one CO₂-atom in relation to one C-atom)
Worst case scenario for gasoline 10 ppm
SO₂ emissions
Gasoline (0.737 kg/l)
Reference disc brake (7.058 kg):
m(ref) * 0.2*0.01*2400 = 7.058*0.2*0.01*2400 = 33.88 l
33.88x0.737 = 24.96956 kg gasoline gives 24.96956x10/1000 = 0.25 g sulfur
results in 0.25x2 = 0.50 g SO₂ (accounting for the mass of oxygen)
m(ref) * 0.5*0.01*2400 = 7.058*0.5*0.01*2400 = 84.70 l
84.70x0.737 = 62.4239 kg gasoline gives 62.4239x10/1000= 0.624 g sulfur
results in 0.624x2 = 1.25 g SO₂ (accounting for the mass of oxygen)
New disc brake (7.158 kg):
m(new) * 0.2*0.01*2400 = 7.158*0.2*0.01*2400 = 34.36 l
34.36x0.737 = 25.32332 kg gasoline gives 25.32332x10/1000 = 0.253 g sulfur
results in 0.253x2= 0.51 g SO₂ (accounting for the mass of oxygen)
m(new) * 0.5*0.01*2400 = 7.158*0.5*0.01*2400 = 85.90 l
85.90x0.737 = 63.3083 kg gasoline gives 63.3083x10/1000 = 0.633 g sulfur
results in 0.633x2 = 1.27 g SO₂ (accounting for the mass of oxygen)

## Results higher petrol
Results of full LCA, high petrol consumption calculated with factor 0.5
Impact category | Unit | Reference Disc Brake | New Disc Brake | Difference | Diff. %
Global warming | kg CO2 eq | 121.93227 | 152.31799 | 30.38572 | 24.92%
Stratospheric ozone depletion | kg CFC11 eq | 0.00010516771 | 0.00010796387 | 2.79616e-06 | 2.659%
Ionizing radiation | kBq Co-60 eq | 21.25018 | 32.501218 | 11.251038 | 52.95%
Ozone formation, Human health | kg NOx eq | 0.30363158 | 0.34829123 | 0.04465965 | 14.71%
Fine particulate matter formation | kg PM2.5 eq | 0.9641057 | 0.88378163 | -0.08032407 | -8.331%
Ozone formation, Terrestrial ecosystems | kg NOx eq | 0.31907336 | 0.36464242 | 0.04556906 | 14.28%
Terrestrial acidification | kg SO2 eq | 0.81220546 | 0.89559876 | 0.0833933 | 10.27%
Freshwater eutrophication | kg P eq | 0.085722167 | 0.10990871 | 0.024186543 | 28.22%
Terrestrial ecotoxicity | kg 1,4-DCB e | 41.769664 | 35.113503 | -6.656161 | -15.94%
Freshwater ecotoxicity | kg 1,4-DCB e | 15.206965 | 13.649463 | -1.557502 | -10.24%
Marine ecotoxicity | kg 1,4-DBC e | 89.321067 | 76.388082 | -12.932985 | -14.48%
Human carcinogenic toxicity | kg 1,4-DBC e | 46.624709 | 30.481985 | -16.142724 | -34.62%
Human non-carcinogenic toxicity | kg 1,4-DBC e | 36833.839 | 32600.416 | -4233.423 | -11.49%
Land use | m2a crop eq | 3.3472772 | 3.3126957 | -0.0345815 | -1.033%
Mineral resource scarcity | kg Cu eq | 1.5868114 | 5.3559191 | 3.7691077 | 237.5%
Fossil resource scarcity | kg oil eq | 97.112058 | 110.86653 | 13.754472 | 14.16%
Water consumption | m3 | 215.15774 | 207.39561 | -7.76213 | -3.608%
The impacts caused by the disc brakes presented in seventeen impact categories. Impact categories with bold red text indicate a significantly higher impact, and the green italic text indicates a significantly lower impact caused by the new disc brake compared to the reference disc brake. The last columns display the difference of the impact of the new disc brake compared to the reference disc brake.