## Explanations
The following information and color code is used consistently in the other worksheet of this file
Fields of the datasets
Functional unit in cell A1
Product flow (inputs) | Region | Amount | Unit | Shape of uncertainty | Min | Max | Pedigree values | gsigma | Name of flow to link with the ecoinvent database (v3.4, cut-off)
Color code
Electricity use
Source of carbon
Chemical substances
Water use

## GO H1
Input flows for the production of 1 mg of GO in solution with the H1 process
Product flow (inputs) | Region | Amount | Unit | Shape of uncertainty | Min | Max | Pedigree values | gsigma | Name of flow to link with the ecoinvent database (v3.4, cut-off)
electricity, medium voltage | RER | 0.686 | kJ | lognormal | - | - | (5;4;2;5;5) | 2.26 | market group for electricity, medium voltage ¦ electricity, medium voltage ¦ Cutoff, S - RER
graphite | GLO | 3 | mg | lognormal | - | - | (5;4;2;5;5) | 2.26 | market for graphite ¦ graphite ¦ Cutoff, S - GLO
hydrogen peroxide, without water, in 50% solution state | GLO | 4.35 | mg | lognormal | - | - | (5;4;2;5;5) | 2.26 | market for hydrogen peroxide, without water, in 50% solution state ¦ hydrogen peroxide, without water, in 50% solution state ¦ Cutoff, S - GLO
potassium permanganate | GLO | 9 | mg | lognormal | - | - | (5;4;2;5;5) | 2.26 | market for potassium permanganate ¦ potassium permanganate ¦ Cutoff, S - GLO
sodium nitrate | GLO | 1.5 | mg | lognormal | - | - | (5;4;2;5;5) | 2.26 | market for sodium nitrate ¦ sodium nitrate ¦ Cutoff, S - GLO
sulfuric acid | GLO | 127 | mg | uniform | 12.7 | 127 | - | - | market for sulfuric acid ¦ sulfuric acid ¦ Cutoff, S - GLO
water, deionised, from tap water, at user | EU | 1.2 | g | uniform | 0.12 | 1.2 | - | - | market for water, deionised, from tap water, at user ¦ water, deionised, from tap water, at user ¦ Cutoff, S - Europe without Switzerland

## GO H2
Input flows for the production of 1 mg of GO in solution with the H2 process
Product flow (inputs) | Region | Amount | Unit | Shape of uncertainty | Min | Max | Pedigree values | gsigma | Name of flow to link with the ecoinvent database (v3.4, cut-off)
electricity, medium voltage | RER | 6.01382 | kJ | lognormal | - | - | (5;4;2;5;5) | 2.26 | market group for electricity, medium voltage ¦ electricity, medium voltage ¦ Cutoff, S - RER
graphite | GLO | 3 | mg | lognormal | - | - | (5;4;2;5;5) | 2.26 | market for graphite ¦ graphite ¦ Cutoff, S - GLO
hydrogen peroxide, without water, in 50% solution state | GLO | 4.35 | mg | lognormal | - | - | (5;4;2;5;5) | 2.26 | market for hydrogen peroxide, without water, in 50% solution state ¦ hydrogen peroxide, without water, in 50% solution state ¦ Cutoff, S - GLO
potassium permanganate | GLO | 18 | mg | lognormal | - | - | (5;4;2;5;5) | 2.26 | market for potassium permanganate ¦ potassium permanganate ¦ Cutoff, S - GLO
sodium nitrate | GLO | 1.5 | mg | lognormal | - | - | (5;4;2;5;5) | 2.26 | market for sodium nitrate ¦ sodium nitrate ¦ Cutoff, S - GLO
sulfuric acid | GLO | 127 | mg | uniform | 12.7 | 127 | - | - | market for sulfuric acid ¦ sulfuric acid ¦ Cutoff, S - GLO
water, deionised, from tap water, at user | EU | 4.2 | g | uniform | 0.42 | 4.2 | - | - | market for water, deionised, from tap water, at user ¦ water, deionised, from tap water, at user ¦ Cutoff, S - Europe without Switzerland

## GO H3
Input flows for the production of 1 mg of GO in solution with the H3 process
Product flow (inputs) | Region | Amount | Unit | Shape of uncertainty | Min | Max | Pedigree values | gsigma | Name of flow to link with the ecoinvent database (v3.4, cut-off)
electricity, medium voltage | RER | 8.22944 | kJ | lognormal | - | - | (5;4;2;5;5) | 2.26 | market group for electricity, medium voltage ¦ electricity, medium voltage ¦ Cutoff, S - RER
graphite | GLO | 3 | mg | lognormal | - | - | (5;4;2;5;5) | 2.26 | market for graphite ¦ graphite ¦ Cutoff, S - GLO
hydrogen peroxide, without water, in 50% solution state | GLO | 4.35 | mg | lognormal | - | - | (5;4;2;5;5) | 2.26 | market for hydrogen peroxide, without water, in 50% solution state ¦ hydrogen peroxide, without water, in 50% solution state ¦ Cutoff, S - GLO
phosphoric acid, industrial grade, without water, in 85% solution state | GLO | 75.2 | mg | lognormal | - | - | (5;4;2;5;5) | 2.26 | market for phosphoric acid, industrial grade, without water, in 85% solution state ¦ phosphoric acid, industrial grade, without water, in 85% solution state ¦ Cutoff, S - GLO
potassium permanganate | GLO | 18 | mg | lognormal | - | - | (5;4;2;5;5) | 2.26 | market for potassium permanganate ¦ potassium permanganate ¦ Cutoff, S - GLO
sulfuric acid | GLO | 662.4 | mg | uniform | 66.2 | 662.4 | - | - | market for sulfuric acid ¦ sulfuric acid ¦ Cutoff, S - GLO
water, deionised, from tap water, at user | EU | 5.8 | g | uniform | 0.58 | 5.8 | - | - | market for water, deionised, from tap water, at user ¦ water, deionised, from tap water, at user ¦ Cutoff, S - Europe without Switzerland

## GO H4
Input flows for the production of 1 mg of GO in solution with the H4 process
Product flow (inputs) | Region | Amount | Unit | Shape of uncertainty | Min | Max | Pedigree values | gsigma | Name of flow to link with the ecoinvent database (v3.4, cut-off)
electricity, medium voltage | RER | 0.03 | kJ | lognormal | - | - | (2;4;3;3;1) | 1.16 | market group for electricity, medium voltage ¦ electricity, medium voltage ¦ Cutoff, S - RER
graphite | GLO | 0.71 | mg | lognormal | - | - | (2;4;3;3;1) | 1.16 | market for graphite ¦ graphite ¦ Cutoff, S - GLO
hydrogen peroxide, without water, in 50% solution state | GLO | 2.6 | mg | lognormal | - | - | (2;4;3;3;1) | 1.16 | market for hydrogen peroxide, without water, in 50% solution state ¦ hydrogen peroxide, without water, in 50% solution state ¦ Cutoff, S - GLO
potassium permanganate | GLO | 2.14 | mg | lognormal | - | - | (2;4;3;3;1) | 1.16 | market for potassium permanganate ¦ potassium permanganate ¦ Cutoff, S - GLO
sodium nitrate | GLO | 0.36 | mg | lognormal | - | - | (2;4;3;3;1) | 1.16 | market for sodium nitrate ¦ sodium nitrate ¦ Cutoff, S - GLO
sulfuric acid | GLO | 32.8 | mg | lognormal | - | - | (2;4;3;3;1) | 1.16 | market for sulfuric acid ¦ sulfuric acid ¦ Cutoff, S - GLO
water, deionised, from tap water, at user | EU | 232 | mg | lognormal | - | - | (2;4;3;3;1) | 1.16 | market for water, deionised, from tap water, at user ¦ water, deionised, from tap water, at user ¦ Cutoff, S - Europe without Switzerland

## GO H5
Input flows for the production of 1 mg of GO in solution with the H5 process
Product flow (inputs) | Region | Amount | Unit | Shape of uncertainty | Min | Max | Pedigree values | gsigma | Name of flow to link with the ecoinvent database (v3.4, cut-off)
electricity, medium voltage | RER | 0.01 | kJ | lognormal | - | - | (2;4;3;3;1) | 1.16 | market group for electricity, medium voltage ¦ electricity, medium voltage ¦ Cutoff, S - RER
graphite | GLO | 0.71 | mg | lognormal | - | - | (2;4;3;3;1) | 1.16 | market for graphite ¦ graphite ¦ Cutoff, S - GLO
hydrogen peroxide, without water, in 50% solution state | GLO | 1.24 | mg | lognormal | - | - | (2;4;3;3;1) | 1.16 | market for hydrogen peroxide, without water, in 50% solution state ¦ hydrogen peroxide, without water, in 50% solution state ¦ Cutoff, S - GLO
potassium permanganate | GLO | 2.14 | mg | lognormal | - | - | (2;4;3;3;1) | 1.16 | market for potassium permanganate ¦ potassium permanganate ¦ Cutoff, S - GLO
sodium nitrate | GLO | 0.36 | mg | lognormal | - | - | (2;4;3;3;1) | 1.16 | market for sodium nitrate ¦ sodium nitrate ¦ Cutoff, S - GLO
sulfuric acid | GLO | 30.2 | mg | lognormal | - | - | (2;4;3;3;1) | 1.16 | market for sulfuric acid ¦ sulfuric acid ¦ Cutoff, S - GLO
water, deionised, from tap water, at user | EU | 223 | mg | lognormal | - | - | (2;4;3;3;1) | 1.16 | market for water, deionised, from tap water, at user ¦ water, deionised, from tap water, at user ¦ Cutoff, S - Europe without Switzerland

## GO H6
Input flows for the production of 1 mg of GO in solution with the H6 process
Product flow (inputs) | Region | Amount | Unit | Shape of uncertainty | Min | Max | Pedigree values | gsigma | Name of flow to link with the ecoinvent database (v3.4, cut-off)
electricity, medium voltage | RER | 0.11 | kJ | lognormal | - | - | (2;4;3;3;1) | 1.16 | market group for electricity, medium voltage ¦ electricity, medium voltage ¦ Cutoff, S - RER
graphite | GLO | 0.77 | mg | lognormal | - | - | (2;4;3;3;1) | 1.16 | market for graphite ¦ graphite ¦ Cutoff, S - GLO
hydrochloric acid, without water, in 30% solution state | GLO | 2.28 | mg | lognormal | - | - | (2;4;3;3;1) | 1.16 | market for hydrochloric acid, without water, in 30% solution state ¦ hydrochloric acid, without water, in 30% solution state ¦ Cutoff, S - RER
hydrogen peroxide, without water, in 50% solution state | GLO | 6.69 | mg | lognormal | - | - | (2;4;3;3;1) | 1.16 | market for hydrogen peroxide, without water, in 50% solution state ¦ hydrogen peroxide, without water, in 50% solution state ¦ Cutoff, S - GLO
potassium permanganate | GLO | 3.08 | mg | lognormal | - | - | (2;4;3;3;1) | 1.16 | market for potassium permanganate ¦ potassium permanganate ¦ Cutoff, S - GLO
sodium nitrate | GLO | 0.39 | mg | lognormal | - | - | (2;4;3;3;1) | 1.16 | market for sodium nitrate ¦ sodium nitrate ¦ Cutoff, S - GLO
sulfuric acid | GLO | 248 | mg | lognormal | - | - | (2;4;3;3;1) | 1.16 | market for sulfuric acid ¦ sulfuric acid ¦ Cutoff, S - GLO
water, deionised, from tap water, at user | EU | 423 | mg | lognormal | - | - | (2;4;3;3;1) | 1.16 | market for water, deionised, from tap water, at user ¦ water, deionised, from tap water, at user ¦ Cutoff, S - Europe without Switzerland

## GO SM
Input flows for the production of 1 mg of GO in solution with the SM
Product flow (inputs) | Region | Amount | Unit | Shape of uncertainty | Min | Max | Pedigree values | gsigma | Name of flow to link with the ecoinvent database (v3.4, cut-off)
electricity, medium voltage | RER | 0.09 | kJ | lognormal | - | - | (2;4;2;3;1) | 1.13 | market group for electricity, medium voltage ¦ electricity, medium voltage ¦ Cutoff, S - RER
graphite | GLO | 0.73 | mg | lognormal | - | - | (2;4;2;3;1) | 1.13 | market for graphite ¦ graphite ¦ Cutoff, S - GLO
hydrochloric acid, without water, in 30% solution state | RER | 2.16 | mg | lognormal | - | - | (2;4;2;3;1) | 1.13 | market for hydrochloric acid, without water, in 30% solution state ¦ hydrochloric acid, without water, in 30% solution state ¦ Cutoff, S - RER
nitric acid, without water, in 50% solution state | GLO | 9.9 | mg | lognormal | - | - | (2;4;2;3;1) | 1.13 | market for nitric acid, without water, in 50% solution state ¦ nitric acid, without water, in 50% solution state ¦ Cutoff, S - GLO
potassium chloride, as K2O | GLO | 8 | mg | lognormal | - | - | (2;4;2;3;1) | 1.13 | market for potassium chloride, as K2O ¦ potassium chloride, as K2O ¦ Cutoff, S - GLO
sulfuric acid | GLO | 23.4 | mg | lognormal | - | - | (2;4;2;3;1) | 1.13 | market for sulfuric acid ¦ sulfuric acid ¦ Cutoff, S - GLO
water, deionised, from tap water, at user | EU | 455 | mg | lognormal | - | - | (2;4;2;3;1) | 1.13 | market for water, deionised, from tap water, at user ¦ water, deionised, from tap water, at user ¦ Cutoff, S - Europe without Switzerland

## GO BM
Input flows for the production of 1 mg of GO in solution with the BM
Product flow (inputs) | Region | Amount | Unit | Shape of uncertainty | Min | Max | Pedigree values | gsigma | Name of flow to link with the ecoinvent database (v3.4, cut-off)
electricity, medium voltage | RER | 0.02 | kJ | lognormal | - | - | (2;4;2;3;1) | 1.13 | market group for electricity, medium voltage ¦ electricity, medium voltage ¦ Cutoff, S - RER
graphite | GLO | 0.8 | mg | lognormal | - | - | (2;4;2;3;1) | 1.13 | market for graphite ¦ graphite ¦ Cutoff, S - GLO
nitric acid, without water, in 50% solution state | GLO | 24.4 | mg | lognormal | - | - | (2;4;2;3;1) | 1.13 | market for nitric acid, without water, in 50% solution state ¦ nitric acid, without water, in 50% solution state ¦ Cutoff, S - GLO
sodium chlorate, powder | GLO | 6.8 | mg | lognormal | - | - | (2;4;2;3;1) | 1.13 | market for sodium chlorate, powder ¦ sodium chlorate, powder ¦ Cutoff, S - GLO
water, deionised, from tap water, at user | EU | 270 | mg | lognormal | - | - | (2;4;2;3;1) | 1.13 | market for water, deionised, from tap water, at user ¦ water, deionised, from tap water, at user ¦ Cutoff, S - Europe without Switzerland

## oGBM CRR H1
Input flows for the production of 1 mg of GBM in solution with the CRR using GO H1
Product flow (inputs) | Region | Amount | Unit | Shape of uncertainty | Min | Max | Pedigree values | gsigma | Name of flow to link with the ecoinvent database (v3.4, cut-off)
electricity, medium voltage | RER | 50.64268 | J | lognormal | - | - | (5;4;2;5;5) | 2.26 | market group for electricity, medium voltage ¦ electricity, medium voltage ¦ Cutoff, S - RER
graphene oxide | EU | 1.7 | mg | lognormal | - | - | (5;4;2;5;5) | 2.26 | see GO H1
hydrazine | GLO | 0.89 | mg | lognormal | - | - | (5;4;2;5;5) | 2.26 | market for hydrazine ¦ hydrazine ¦ Cutoff, S - GLO

## oGBM CRR H2
Input flows for the production of 1 mg of GBM in solution with the CRR using GO H2
Product flow (inputs) | Region | Amount | Unit | Shape of uncertainty | Min | Max | Pedigree values | gsigma | Name of flow to link with the ecoinvent database (v3.4, cut-off)
electricity, medium voltage | RER | 50.64268 | J | lognormal | - | - | (5;4;2;5;5) | 2.26 | market group for electricity, medium voltage ¦ electricity, medium voltage ¦ Cutoff, S - RER
graphene oxide | EU | 1.7 | mg | lognormal | - | - | (5;4;2;5;5) | 2.26 | see GO H2
hydrazine | GLO | 0.89 | mg | lognormal | - | - | (5;4;2;5;5) | 2.26 | market for hydrazine ¦ hydrazine ¦ Cutoff, S - GLO

## oGBM CRR H3
Input flows for the production of 1 mg of GBM in solution with the CRR using GO H3
Product flow (inputs) | Region | Amount | Unit | Shape of uncertainty | Min | Max | Pedigree values | gsigma | Name of flow to link with the ecoinvent database (v3.4, cut-off)
electricity, medium voltage | RER | 50.64268 | J | lognormal | - | - | (5;4;2;5;5) | 2.26 | market group for electricity, medium voltage ¦ electricity, medium voltage ¦ Cutoff, S - RER
graphene oxide | EU | 1.7 | mg | lognormal | - | - | (5;4;2;5;5) | 2.26 | see GO H3
hydrazine | GLO | 0.89 | mg | lognormal | - | - | (5;4;2;5;5) | 2.26 | market for hydrazine ¦ hydrazine ¦ Cutoff, S - GLO

## oGBM CRR H4
Input flows for the production of 1 mg of GBM in solution with the CRR using GO H4
Product flow (inputs) | Region | Amount | Unit | Shape of uncertainty | Min | Max | Pedigree values | gsigma | Name of flow to link with the ecoinvent database (v3.4, cut-off)
ammonia, liquid | RER | 0.34 | mg | lognormal | - | - | (2;4;2;3;1) | 1.13 | market for ammonia, liquid ¦ ammonia, liquid ¦ Cutoff, S - RER
electricity, medium voltage | RER | 0.38 | kJ | lognormal | - | - | (2;4;2;3;1) | 1.13 | market group for electricity, medium voltage ¦ electricity, medium voltage ¦ Cutoff, S - RER
graphene oxide | EU | 1.25 | mg | lognormal | - | - | (2;4;2;3;1) | 1.13 | see GO H4
hydrazine | GLO | 1.38 | mg | lognormal | - | - | (2;4;2;3;1) | 1.13 | market for hydrazine ¦ hydrazine ¦ Cutoff, S - GLO
methanol | GLO | 10 | mg | lognormal | - | - | (2;4;2;3;1) | 1.13 | market for methanol ¦ methanol ¦ Cutoff, S - GLO
water, deionised, from tap water, at user | EU | 163 | mg | lognormal | - | - | (2;4;2;3;1) | 1.13 | market for water, deionised, from tap water, at user ¦ water, deionised, from tap water, at user ¦ Cutoff, S - Europe without Switzerland

## oGBM CRR H5
Input flows for the production of 1 mg of GBM in solution with the CRR using GO H5
Product flow (inputs) | Region | Amount | Unit | Shape of uncertainty | Min | Max | Pedigree values | gsigma | Name of flow to link with the ecoinvent database (v3.4, cut-off)
ammonia, liquid | RER | 0.34 | mg | lognormal | - | - | (2;4;2;3;1) | 1.13 | market for ammonia, liquid ¦ ammonia, liquid ¦ Cutoff, S - RER
electricity, medium voltage | RER | 0.38 | kJ | lognormal | - | - | (2;4;2;3;1) | 1.13 | market group for electricity, medium voltage ¦ electricity, medium voltage ¦ Cutoff, S - RER
graphene oxide | EU | 1.25 | mg | lognormal | - | - | (2;4;2;3;1) | 1.13 | see GO H5
hydrazine | GLO | 1.38 | mg | lognormal | - | - | (2;4;2;3;1) | 1.13 | market for hydrazine ¦ hydrazine ¦ Cutoff, S - GLO
methanol | GLO | 10 | mg | lognormal | - | - | (2;4;2;3;1) | 1.13 | market for methanol ¦ methanol ¦ Cutoff, S - GLO
water, deionised, from tap water, at user | EU | 163 | mg | lognormal | - | - | (2;4;2;3;1) | 1.13 | market for water, deionised, from tap water, at user ¦ water, deionised, from tap water, at user ¦ Cutoff, S - Europe without Switzerland

## oGBM CRR H6
Input flows for the production of 1 mg of GBM in solution with the CRR using GO H6
Product flow (inputs) | Region | Amount | Unit | Shape of uncertainty | Min | Max | Pedigree values | gsigma | Name of flow to link with the ecoinvent database (v3.4, cut-off)
ammonia, liquid | RER | 0.34 | mg | lognormal | - | - | (2;4;2;3;1) | 1.13 | market for ammonia, liquid ¦ ammonia, liquid ¦ Cutoff, S - RER
electricity, medium voltage | RER | 0.38 | kJ | lognormal | - | - | (2;4;2;3;1) | 1.13 | market group for electricity, medium voltage ¦ electricity, medium voltage ¦ Cutoff, S - RER
graphene oxide | EU | 1.25 | mg | lognormal | - | - | (2;4;2;3;1) | 1.13 | see GO H6
hydrazine | GLO | 1.38 | mg | lognormal | - | - | (2;4;2;3;1) | 1.13 | market for hydrazine ¦ hydrazine ¦ Cutoff, S - GLO
methanol | GLO | 10 | mg | lognormal | - | - | (2;4;2;3;1) | 1.13 | market for methanol ¦ methanol ¦ Cutoff, S - GLO
water, deionised, from tap water, at user | EU | 163 | mg | lognormal | - | - | (2;4;2;3;1) | 1.13 | market for water, deionised, from tap water, at user ¦ water, deionised, from tap water, at user ¦ Cutoff, S - Europe without Switzerland

## oGBM CRR SM
Input flows for the production of 1 mg of GBM in solution with the CRR using GO SM
Product flow (inputs) | Region | Amount | Unit | Shape of uncertainty | Min | Max | Pedigree values | gsigma | Name of flow to link with the ecoinvent database (v3.4, cut-off)
ammonia, liquid | RER | 0.34 | mg | lognormal | - | - | (2;4;2;3;1) | 1.13 | market for ammonia, liquid ¦ ammonia, liquid ¦ Cutoff, S - RER
electricity, medium voltage | RER | 0.38 | kJ | lognormal | - | - | (2;4;2;3;1) | 1.13 | market group for electricity, medium voltage ¦ electricity, medium voltage ¦ Cutoff, S - RER
graphene oxide | EU | 1.25 | mg | lognormal | - | - | (2;4;2;3;1) | 1.13 | see GO SM
hydrazine | GLO | 1.38 | mg | lognormal | - | - | (2;4;2;3;1) | 1.13 | market for hydrazine ¦ hydrazine ¦ Cutoff, S - GLO
methanol | GLO | 10 | mg | lognormal | - | - | (2;4;2;3;1) | 1.13 | market for methanol ¦ methanol ¦ Cutoff, S - GLO
water, deionised, from tap water, at user | EU | 163 | mg | lognormal | - | - | (2;4;2;3;1) | 1.13 | market for water, deionised, from tap water, at user ¦ water, deionised, from tap water, at user ¦ Cutoff, S - Europe without Switzerland

## oGBM TRR H1
Input flows for the production of 1 mg of GBM in solution with the TRR using GO H1
Product flow (inputs) | Region | Amount | Unit | Shape of uncertainty | Min | Max | Pedigree values | gsigma | Name of flow to link with the ecoinvent database (v3.4, cut-off)
argon, liquid | GLO | 14 | mg | lognormal | - | - | (2;4;2;3;1) | 1.13 | market for argon, liquid ¦ argon, liquid ¦ Cutoff, S - GLO
electricity, medium voltage | RER | 0.28 | kJ | lognormal | - | - | (2;4;2;3;1) | 1.13 | market group for electricity, medium voltage ¦ electricity, medium voltage ¦ Cutoff, S - RER
graphene oxide | EU | 1.67 | mg | lognormal | - | - | (2;4;2;3;1) | 1.13 | see GO H1

## oGBM TRR H2
Input flows for the production of 1 mg of GBM in solution with the TRR using GO H2
Product flow (inputs) | Region | Amount | Unit | Shape of uncertainty | Min | Max | Pedigree values | gsigma | Name of flow to link with the ecoinvent database (v3.4, cut-off)
argon, liquid | GLO | 14 | mg | lognormal | - | - | (2;4;2;3;1) | 1.13 | market for argon, liquid ¦ argon, liquid ¦ Cutoff, S - GLO
electricity, medium voltage | RER | 0.28 | kJ | lognormal | - | - | (2;4;2;3;1) | 1.13 | market group for electricity, medium voltage ¦ electricity, medium voltage ¦ Cutoff, S - RER
graphene oxide | EU | 1.67 | mg | lognormal | - | - | (2;4;2;3;1) | 1.13 | see GO H2

## oGBM TRR H3
Input flows for the production of 1 mg of GBM in solution with the TRR using GO H3
Product flow (inputs) | Region | Amount | Unit | Shape of uncertainty | Min | Max | Pedigree values | gsigma | Name of flow to link with the ecoinvent database (v3.4, cut-off)
argon, liquid | GLO | 14 | mg | lognormal | - | - | (2;4;2;3;1) | 1.13 | market for argon, liquid ¦ argon, liquid ¦ Cutoff, S - GLO
electricity, medium voltage | RER | 0.28 | kJ | lognormal | - | - | (2;4;2;3;1) | 1.13 | market group for electricity, medium voltage ¦ electricity, medium voltage ¦ Cutoff, S - RER
graphene oxide | EU | 1.67 | mg | lognormal | - | - | (2;4;2;3;1) | 1.13 | see GO H3

## oGBM TRR H4
Input flows for the production of 1 mg of GBM in solution with the TRR using GO H4
Product flow (inputs) | Region | Amount | Unit | Shape of uncertainty | Min | Max | Pedigree values | gsigma | Name of flow to link with the ecoinvent database (v3.4, cut-off)
argon, liquid | GLO | 14 | mg | lognormal | - | - | (2;4;2;3;1) | 1.13 | market for argon, liquid ¦ argon, liquid ¦ Cutoff, S - GLO
electricity, medium voltage | RER | 0.28 | kJ | lognormal | - | - | (2;4;2;3;1) | 1.13 | market group for electricity, medium voltage ¦ electricity, medium voltage ¦ Cutoff, S - RER
graphene oxide | EU | 1.67 | mg | lognormal | - | - | (2;4;2;3;1) | 1.13 | see GO H4

## oGBM TRR H5
Input flows for the production of 1 mg of GBM in solution with the TRR using GO H5
Product flow (inputs) | Region | Amount | Unit | Shape of uncertainty | Min | Max | Pedigree values | gsigma | Name of flow to link with the ecoinvent database (v3.4, cut-off)
argon, liquid | GLO | 14 | mg | lognormal | - | - | (2;4;2;3;1) | 1.13 | market for argon, liquid ¦ argon, liquid ¦ Cutoff, S - GLO
electricity, medium voltage | RER | 0.28 | kJ | lognormal | - | - | (2;4;2;3;1) | 1.13 | market group for electricity, medium voltage ¦ electricity, medium voltage ¦ Cutoff, S - RER
graphene oxide | EU | 1.67 | mg | lognormal | - | - | (2;4;2;3;1) | 1.13 | see GO H5

## oGBM TRR H6
Input flows for the production of 1 mg of GBM in solution with the TRR using GO H6
Product flow (inputs) | Region | Amount | Unit | Shape of uncertainty | Min | Max | Pedigree values | gsigma | Name of flow to link with the ecoinvent database (v3.4, cut-off)
argon, liquid | GLO | 14 | mg | lognormal | - | - | (2;4;2;3;1) | 1.13 | market for argon, liquid ¦ argon, liquid ¦ Cutoff, S - GLO
electricity, medium voltage | RER | 0.28 | kJ | lognormal | - | - | (2;4;2;3;1) | 1.13 | market group for electricity, medium voltage ¦ electricity, medium voltage ¦ Cutoff, S - RER
graphene oxide | EU | 1.67 | mg | lognormal | - | - | (2;4;2;3;1) | 1.13 | see GO H6

## oGBM TRR SM
Input flows for the production of 1 mg of GBM in solution with the TRR using GO SM
Product flow (inputs) | Region | Amount | Unit | Shape of uncertainty | Min | Max | Pedigree values | gsigma | Name of flow to link with the ecoinvent database (v3.4, cut-off)
argon, liquid | GLO | 14 | mg | lognormal | - | - | (2;4;2;3;1) | 1.13 | market for argon, liquid ¦ argon, liquid ¦ Cutoff, S - GLO
electricity, medium voltage | RER | 0.28 | kJ | lognormal | - | - | (2;4;2;3;1) | 1.13 | market group for electricity, medium voltage ¦ electricity, medium voltage ¦ Cutoff, S - RER
graphene oxide | EU | 1.67 | mg | lognormal | - | - | (2;4;2;3;1) | 1.13 | see GO SM

## oGBM TRR BM
Input flows for the production of 1 mg of GBM in solution with the TRR using GO BM
Product flow (inputs) | Region | Amount | Unit | Shape of uncertainty | Min | Max | Pedigree values | gsigma | Name of flow to link with the ecoinvent database (v3.4, cut-off)
argon, liquid | GLO | 14 | mg | lognormal | - | - | (2;4;2;3;1) | 1.13 | market for argon, liquid ¦ argon, liquid ¦ Cutoff, S - GLO
electricity, medium voltage | RER | 0.28 | kJ | lognormal | - | - | (2;4;2;3;1) | 1.13 | market group for electricity, medium voltage ¦ electricity, medium voltage ¦ Cutoff, S - RER
graphene oxide | EU | 1.67 | mg | lognormal | - | - | (2;4;2;3;1) | 1.13 | see GO BM

## oGBM ECE C15
Input flows for the production of 1 mg of GBM in solution with the ECE C15 process
Product flow (inputs) | Region | Amount | Unit | Shape of uncertainty | Min | Max | Pedigree values | gsigma | Name of flow to link with the ecoinvent database (v3.4, cut-off)
acetic acid, without water, in 98% solution state | GLO | 1.2 | mg | lognormal | - | - | (5;4;2;3;1) | 1.52 | market for acetic acid, without water, in 98% solution state ¦ acetic acid, without water, in 98% solution state ¦ Cutoff, S - GLO
anode, graphite, for lithium-ion battery | GLO | 3.5 | mg | lognormal | - | - | (2;4;2;3;1) | 1.13 | market for anode, graphite, for lithium-ion battery ¦ anode, graphite, for lithium-ion battery ¦ Cutoff, S - GLO
electricity, medium voltage | RER | 2.49 | J | lognormal | - | - | (2;4;2;3;1) | 1.13 | market group for electricity, medium voltage ¦ electricity, medium voltage ¦ Cutoff, S - RER
sodium hydroxide, without water, in 50% solution state | GLO | 0.8 | mg | lognormal | - | - | (5;4;2;3;1) | 1.52 | market for sodium hydroxide, without water, in 50% solution state ¦ sodium hydroxide, without water, in 50% solution state ¦ Cutoff, S - GLO
water, deionised, from tap water, at user | EU | 0.63 | g | lognormal | - | - | (2;4;2;3;1) | 1.13 | market for water, deionised, from tap water, at user ¦ water, deionised, from tap water, at user ¦ Cutoff, S - Europe without Switzerland

## oGBM ECE C9
Input flows for the production of 1 mg of GBM in solution with the ECE C9 process
Product flow (inputs) | Region | Amount | Unit | Shape of uncertainty | Min | Max | Pedigree values | gsigma | Name of flow to link with the ecoinvent database (v3.4, cut-off)
acetic acid, without water, in 98% solution state | GLO | 1.2 | mg | lognormal | - | - | (5;4;2;3;1) | 1.52 | market for acetic acid, without water, in 98% solution state ¦ acetic acid, without water, in 98% solution state ¦ Cutoff, S - GLO
anode, graphite, for lithium-ion battery | GLO | 3.58 | mg | lognormal | - | - | (2;4;2;3;1) | 1.13 | market for anode, graphite, for lithium-ion battery ¦ anode, graphite, for lithium-ion battery ¦ Cutoff, S - GLO
electricity, medium voltage | RER | 3.14 | J | lognormal | - | - | (2;4;2;3;1) | 1.13 | market group for electricity, medium voltage ¦ electricity, medium voltage ¦ Cutoff, S - RER
sodium hydroxide, without water, in 50% solution state | GLO | 0.8 | mg | lognormal | - | - | (5;4;2;3;1) | 1.52 | market for sodium hydroxide, without water, in 50% solution state ¦ sodium hydroxide, without water, in 50% solution state ¦ Cutoff, S - GLO
water, deionised, from tap water, at user | EU | 0.49 | g | lognormal | - | - | (2;4;2;3;1) | 1.13 | market for water, deionised, from tap water, at user ¦ water, deionised, from tap water, at user ¦ Cutoff, S - Europe without Switzerland

## oGBM ECE K15
Input flows for the production of 1 mg of GBM in solution with the ECE K15 process
Product flow (inputs) | Region | Amount | Unit | Shape of uncertainty | Min | Max | Pedigree values | gsigma | Name of flow to link with the ecoinvent database (v3.4, cut-off)
anode, graphite, for lithium-ion battery | GLO | 3.91 | mg | lognormal | - | - | (2;4;2;3;1) | 1.13 | market for anode, graphite, for lithium-ion battery ¦ anode, graphite, for lithium-ion battery ¦ Cutoff, S - GLO
electricity, medium voltage | RER | 1.85 | J | lognormal | - | - | (2;4;2;3;1) | 1.13 | market group for electricity, medium voltage ¦ electricity, medium voltage ¦ Cutoff, S - RER
potassium hydroxide | GLO | 1.12 | mg | lognormal | - | - | (2;4;2;3;1) | 1.13 | market for potassium hydroxide ¦ potassium hydroxide ¦ Cutoff, S - GLO
water, deionised, from tap water, at user | EU | 0.67 | g | lognormal | - | - | (2;4;2;3;1) | 1.13 | market for water, deionised, from tap water, at user ¦ water, deionised, from tap water, at user ¦ Cutoff, S - Europe without Switzerland

## oGBM ECE K9
Input flows for the production of 1 mg of GBM in solution with the ECE K9 process
Product flow (inputs) | Region | Amount | Unit | Shape of uncertainty | Min | Max | Pedigree values | gsigma | Name of flow to link with the ecoinvent database (v3.4, cut-off)
anode, graphite, for lithium-ion battery | GLO | 3.01 | mg | lognormal | - | - | (2;4;2;3;1) | 1.13 | market for anode, graphite, for lithium-ion battery ¦ anode, graphite, for lithium-ion battery ¦ Cutoff, S - GLO
electricity, medium voltage | RER | 3.88 | J | lognormal | - | - | (2;4;2;3;1) | 1.13 | market group for electricity, medium voltage ¦ electricity, medium voltage ¦ Cutoff, S - RER
potassium hydroxide | GLO | 1.12 | mg | lognormal | - | - | (2;4;2;3;1) | 1.13 | market for potassium hydroxide ¦ potassium hydroxide ¦ Cutoff, S - GLO
water, deionised, from tap water, at user | EU | 0.5 | g | lognormal | - | - | (2;4;2;3;1) | 1.13 | market for water, deionised, from tap water, at user ¦ water, deionised, from tap water, at user ¦ Cutoff, S - Europe without Switzerland

## oGBM THE
Input flows for the production of 1 mg of GBM in solution with the THE process
Product flow (inputs) | Region | Amount | Unit | Shape of uncertainty | Min | Max | Pedigree values | gsigma | Name of flow to link with the ecoinvent database (v3.4, cut-off)
electricity, medium voltage | RER | 0.16045 | Wh | lognormal | - | - | (3;4;2;3;5) | 2.03 | market group for electricity, medium voltage ¦ electricity, medium voltage ¦ Cutoff, S - RER
graphite | GLO | 1 | mg | lognormal | - | - | (3;4;2;3;5) | 2.03 | market for graphite ¦ graphite ¦ Cutoff, S - GLO
nitric acid, without water, in 50% solution state | GLO | 1.327586 | mg | lognormal | - | - | (3;4;2;3;5) | 2.03 | market for nitric acid, without water, in 50% solution state ¦ nitric acid, without water, in 50% solution state ¦ Cutoff, S - GLO
sulfuric acid | GLO | 2.667241 | mg | lognormal | - | - | (3;4;2;3;5) | 2.03 | market for sulfuric acid ¦ sulfuric acid ¦ Cutoff, S - GLO

## oGBM USR
Input flows for the production of 1 mg of GBM in solution with the USR process
Product flow (inputs) | Region | Amount | Unit | Shape of uncertainty | Min | Max | Pedigree values | gsigma | Name of flow to link with the ecoinvent database (v3.4, cut-off)
diethyl ether, without water, in 99.95% solution state | GLO | 71.3 | mg | uniform | 7.13 | 71.3 | - | - | market for diethyl ether, without water, in 99.95% solution state ¦ diethyl ether, without water, in 99.95% solution state ¦ Cutoff, S - GLO
electricity, medium voltage | RER | 0.015 | Wh | uniform | 0.0075 | 0.015 | - | - | market group for electricity, medium voltage ¦ electricity, medium voltage ¦ Cutoff, S - RER
graphite | GLO | 1.05 | mg | uniform | 1.01 | 1.05 | - | - | market for graphite ¦ graphite ¦ Cutoff, S - GLO

## oGBM BAM SW
Input flows for the production of 1 mg of GBM in solution with the BAM SW process
Product flow (inputs) | Region | Amount | Unit | Shape of uncertainty | Min | Max | Pedigree values | gsigma | Name of flow to link with the ecoinvent database (v3.4, cut-off)
electricity, medium voltage | RER | 0.00476 | kWh | uniform | 0.00411 | 0.00564 | - | - | market group for electricity, medium voltage ¦ electricity, medium voltage ¦ Cutoff, S - RER
graphite | GLO | 3.41 | mg | uniform | 2.92 | 4.06 | - | - | market for graphite ¦ graphite ¦ Cutoff, S - GLO
melamine | GLO | 10.2 | mg | uniform | 8.85 | 12.1 | - | - | market for melamine ¦ melamine ¦ Cutoff, S - GLO
water, deionised, from tap water, at user | EU | 9.09 | g | uniform | 7.11 | 11.8 | - | - | market for water, deionised, from tap water, at user ¦ water, deionised, from tap water, at user ¦ Cutoff, S - Europe without Switzerland

## oGBM BAM SWO
Input flows for the production of 1 mg of GBM in solution with the BAM SWO process
Product flow (inputs) | Region | Amount | Unit | Shape of uncertainty | Min | Max | Pedigree values | gsigma | Name of flow to link with the ecoinvent database (v3.4, cut-off)
electricity, medium voltage | RER | 0.41243 | kWh | uniform | 0.21 | 0.69 | - | - | market group for electricity, medium voltage ¦ electricity, medium voltage ¦ Cutoff, S - RER
graphite | GLO | 3.41 | mg | uniform | 2.92 | 4.06 | - | - | market for graphite ¦ graphite ¦ Cutoff, S - GLO
melamine | GLO | 10.2 | mg | uniform | 8.85 | 12.1 | - | - | market for melamine ¦ melamine ¦ Cutoff, S - GLO
water, deionised, from tap water, at user | EU | 403.09 | g | uniform | 336 | 493 | - | - | market for water, deionised, from tap water, at user ¦ water, deionised, from tap water, at user ¦ Cutoff, S - Europe without Switzerland

## oGBM BAM DWO
Input flows for the production of 1 mg of GBM dry-mass with the BAM DWO process
Product flow (inputs) | Region | Amount | Unit | Shape of uncertainty | Min | Max | Pedigree values | gsigma | Name of flow to link with the ecoinvent database (v3.4, cut-off)
electricity, medium voltage | RER | 1.40315 | kWh | uniform | 0.78 | 3.18 | - | - | market group for electricity, medium voltage ¦ electricity, medium voltage ¦ Cutoff, S - RER
graphene bulk | EU | 1.25 | mg | uniform | 1 | 1.67 | - | - | see GBM BAM SWO
nitrogen, liquid | GLO | 23.54312 | g | uniform | 8.87 | 90 | - | - | market for nitrogen, liquid ¦ nitrogen, liquid ¦ Cutoff, S - RER

## GR CVD 1
Input flows for the production of 1 cm2 of GR with the CVD 1 process
Product flow (inputs) | Region | Amount | Unit | Shape of uncertainty | Min | Max | Pedigree values | gsigma | Name of flow to link with the ecoinvent database (v3.4, cut-off)
acetone, liquid | GLO | 0.00194 | g | uniform | 0.00194 | 0.00388 | - | - | market for acetone, liquid ¦ acetone, liquid ¦ Cutoff, S - GLO
copper | GLO | 2.24 | mg | lognormal | - | - | (5;5;3;5;5) | 2.31 | market for copper ¦ copper ¦ Cutoff, S - GLO
electricity, medium voltage | RER | 1010.5 | J | uniform | 323 | 1930 | - | - | market group for electricity, medium voltage ¦ electricity, medium voltage ¦ Cutoff, S - RER
hydrogen, liquid | RER | 1797600 | ng | uniform | 0 | 1800000 | - | - | market for hydrogen, liquid ¦ hydrogen, liquid ¦ Cutoff, S - RER
methane, 96% by volume | GLO | 0.00035 | m3 | uniform | 0 | 0.0035 | - | - | market for methane, 96% by volume ¦ methane, 96% by volume ¦ Cutoff, S - GLO
nitric acid, without water, in 50% solution state | GLO | 0.00892 | g | lognormal | - | - | (5;5;3;5;5) | 2.31 | market for nitric acid, without water, in 50% solution state ¦ nitric acid, without water, in 50% solution state ¦ Cutoff, S - GLO
polymethyl methacrylate, sheet | GLO | 0.0594 | mg | uniform | 0.0296 | 0.12 | - | - | market for polymethyl methacrylate, sheet ¦ polymethyl methacrylate, sheet ¦ Cutoff, S - GLO
sinter, iron | GLO | 0.00198 | g | uniform | 0.00198 | 0.00396 | - | - | market for sinter, iron ¦ sinter, iron ¦ Cutoff, S - GLO
water, deionised, from tap water, at user | EU | 218 | mg | uniform | 218 | 436 | - | - | market for water, deionised, from tap water, at user ¦ water, deionised, from tap water, at user ¦ Cutoff, S - Europe without Switzerland

## GR CVD 2
Input flows for the production of 1 cm2 of GR with the CVD 2 process
Product flow (inputs) | Region | Amount | Unit | Shape of uncertainty | Min | Max | Pedigree values | gsigma | Name of flow to link with the ecoinvent database (v3.4, cut-off)
acetone, liquid | GLO | 7.7e-09 | kg | lognormal | - | - | (5;5;3;5;5) | 2.31 | market for acetone, liquid ¦ acetone, liquid ¦ Cutoff, S - GLO
copper | GLO | 1.08e-06 | kg | lognormal | - | - | (5;5;3;5;5) | 2.31 | market for copper ¦ copper ¦ Cutoff, S - GLO
electricity, medium voltage | RER | 0.00011 | MJ | lognormal | - | - | (4;4;3;5;5) | 2.09 | market group for electricity, medium voltage ¦ electricity, medium voltage ¦ Cutoff, S - RER
hydrogen, liquid | RER | 2.46e-07 | kg | lognormal | - | - | (4;4;3;5;5) | 2.09 | market for hydrogen, liquid ¦ hydrogen, liquid ¦ Cutoff, S - RER
iron(III) chloride, without water, in 14% iron solution state | GLO | 7.7e-09 | kg | lognormal | - | - | (4;4;3;5;5) | 2.09 | market for iron(III) chloride, without water, in 14% iron solution state ¦ iron(III) chloride, without water, in 14% iron solution state ¦ Cutoff, S - GLO
methane, 96% by volume | GLO | 3.05e-05 | m3 | uniform | 8.24e-06 | 3.05e-05 | - | - | market for methane, 96% by volume ¦ methane, 96% by volume ¦ Cutoff, S - GLO
polymethyl methacrylate, sheet | GLO | 2.85e-10 | kg | lognormal | - | - | (4;4;3;5;5) | 2.09 | market for polymethyl methacrylate, sheet ¦ polymethyl methacrylate, sheet ¦ Cutoff, S - GLO
water, deionised, from tap water, at user | EU | 7.7e-08 | kg | lognormal | - | - | (4;4;3;5;5) | 2.09 | market for water, deionised, from tap water, at user ¦ water, deionised, from tap water, at user ¦ Cutoff, S - Europe without Switzerland
Elementary flow (outputs) | Region | Amount | Unit | Shape of uncertainty | Min | Max | Pedigree values | gsigma | Name of flow to link with the ecoinvent database (v3.4, cut-off)
Fluorine | EU | 1.23e-14 | kg | lognormal | - | - | (4;4;4;5;5) | 2.12 | Emission to air/unspecified
Hydrogen fluoride | EU | 8.47e-15 | kg | lognormal | - | - | (4;4;4;5;5) | 2.12 | Emission to air/unspecified
Nitrogen fluoride | EU | 2.16e-11 | kg | lognormal | - | - | (4;4;4;5;5) | 2.12 | Emission to air/unspecified
Silicon tetrafluoride | EU | 1.16e-11 | kg | lognormal | - | - | (4;4;4;5;5) | 2.12 | Emission to air/unspecified

## GR CVD 3
Input flows for the production of 1 cm2 of GR with the CVD 3 process
Product flow (inputs) | Region | Amount | Unit | Shape of uncertainty | Min | Max | Pedigree values | gsigma | Name of flow to link with the ecoinvent database (v3.4, cut-off)
argon, liquid | GLO | 1.224 | g | lognormal | - | - | (1;4;1;3;1) | 1.12 | market for argon, liquid ¦ argon, liquid ¦ Cutoff, S - GLO
copper | GLO | 0.016 | g | lognormal | - | - | (1;4;1;3;1) | 1.12 | market for copper ¦ copper ¦ Cutoff, S - GLO
electricity, medium voltage | RER | 64.1 | kJ | lognormal | - | - | (1;4;1;3;1) | 1.12 | market group for electricity, medium voltage ¦ electricity, medium voltage ¦ Cutoff, S - RER
hexane | RER | 0.002 | g | lognormal | - | - | (1;4;1;3;1) | 1.12 | market for hexane ¦ hexane ¦ Cutoff, S - GLO
hydrogen, liquid | RER | 0.003 | g | lognormal | - | - | (1;4;1;3;1) | 1.12 | market for hydrogen, liquid ¦ hydrogen, liquid ¦ Cutoff, S - RER

## GR CVD 4
Input flows for the production of 1 cm2 of GR with the CVD 4 process
Product flow (inputs) | Region | Amount | Unit | Shape of uncertainty | Min | Max | Pedigree values | gsigma | Name of flow to link with the ecoinvent database (v3.4, cut-off)
copper | GLO | 0.016 | g | lognormal | - | - | (1;4;1;3;1) | 1.12 | market for copper ¦ copper ¦ Cutoff, S - GLO
electricity, medium voltage | RER | 98.8 | kJ | lognormal | - | - | (1;4;1;3;1) | 1.12 | market group for electricity, medium voltage ¦ electricity, medium voltage ¦ Cutoff, S - RER
hydrogen, liquid | RER | 0.005 | g | lognormal | - | - | (1;4;1;3;1) | 1.12 | market for hydrogen, liquid ¦ hydrogen, liquid ¦ Cutoff, S - RER
methane, 96% by volume | GLO | 1.52439e-06 | m3 | lognormal | - | - | (1;4;1;3;1) | 1.12 | market for methane, 96% by volume ¦ methane, 96% by volume ¦ Cutoff, S - GLO

## GR EPI
Input flows for the production of 1 cm2 of GR with the EPI process
Product flow (inputs) | Region | Amount | Unit | Shape of uncertainty | Min | Max | Pedigree values | gsigma | Name of flow to link with the ecoinvent database (v3.4, cut-off)
argon, liquid | GLO | 1.86e-05 | kg | uniform | 1.31e-05 | 2.41e-05 | - | - | market for argon, liquid ¦ argon, liquid ¦ Cutoff, S - GLO
electricity, medium voltage | RER | 23915.7 | MJ | uniform | 1920 | 45900 | - | - | market group for electricity, medium voltage ¦ electricity, medium voltage ¦ Cutoff, S - RER
silicon carbide | GLO | 0.00039 | kg | uniform | 0.000321 | 0.000459 | - | - | market for silicon carbide ¦ silicon carbide ¦ Cutoff, S - GLO

## GRAPHITE BC
Input flows for the production of 1 cm2 of graphite back-contact
Product flow (inputs) | Region | Amount | Unit | Shape of uncertainty | Min | Max | Pedigree values | gsigma | Name of flow to link with the ecoinvent database (v3.4, cut-off)
ammonia, liquid | RER | 1.1e-06 | kg | lognormal | - | - | (5;5;4;3;3) | 1.68 | market for ammonia, liquid ¦ ammonia, liquid ¦ Cutoff, S - RER
electricity, medium voltage | RER | 1.57e-06 | kWh | lognormal | - | - | (5;5;4;3;3) | 1.68 | market group for electricity, medium voltage ¦ electricity, medium voltage ¦ Cutoff, S - RER
graphite | GLO | 8e-05 | kg | lognormal | - | - | (5;5;4;3;3) | 1.68 | market for graphite ¦ graphite ¦ Cutoff, S - GLO
water, deionised, from tap water, at user | EU | 0.00019 | kg | lognormal | - | - | (5;5;4;3;3) | 1.68 | market for water, deionised, from tap water, at user ¦ water, deionised, from tap water, at user ¦ Cutoff, S - Europe without Switzerland

## MOLYB BC
Input flows for the production of 1 cm2 of molybdenum back-contact
Product flow (inputs) | Region | Amount | Unit | Shape of uncertainty | Min | Max | Pedigree values | gsigma | Name of flow to link with the ecoinvent database (v3.4, cut-off)
argon, liquid | GLO | 2.88e-05 | kg | lognormal | - | - | (4;3;4;3;3) | 1.38 | market for argon, liquid ¦ argon, liquid ¦ Cutoff, S - GLO
electricity, medium voltage | RER | 0.0503 | kWh | lognormal | - | - | (4;3;4;3;3) | 1.38 | market group for electricity, medium voltage ¦ electricity, medium voltage ¦ Cutoff, S - RER
helium | GLO | 3.1616e-06 | kg | lognormal | - | - | (4;3;4;3;3) | 1.38 | market for helium ¦ helium ¦ Cutoff, S - GLO
hydrogen, liquid | RER | 8.04787e-07 | kg | lognormal | - | - | (4;3;4;3;3) | 1.38 | market for hydrogen, liquid ¦ hydrogen, liquid ¦ Cutoff, S - RER
molybdenum trioxide | GLO | 6.3872e-06 | kg | lognormal | - | - | (4;3;4;3;3) | 1.38 | market for molybdenum trioxide ¦ molybdenum trioxide ¦ Cutoff, S - GLO
oxygen, liquid | RER | 4.48e-07 | kg | lognormal | - | - | (4;3;4;3;3) | 1.38 | market for oxygen, liquid ¦ oxygen, liquid ¦ Cutoff, S - RER

## ITO
Input flows for the production of 1 cm2 of ITO
Product flow (inputs) | Region | Amount | Unit | Shape of uncertainty | Min | Max | Pedigree values | gsigma | Name of flow to link with the ecoinvent database (v3.4, cut-off)
sputtering, indium tin oxide, for liquid crystal display | GLO | 1.5e-11 | m3 | lognormal | - | - | (5;5;3;2;3) | 1.64 | market for sputtering, indium tin oxide, for liquid crystal display ¦ sputtering, indium tin oxide, for liquid crystal display ¦ Cutoff, S - GLO