## Info
Supporting Information For:
Cradle-to-gate Assessment of Cylindrical Sulfide-based Solid-state Batteries Rietdorf, C., de la Rua, C., Kiemel, S. & Miehe, R. (2024)
This supporting information provides an overview of life cycle inventory for the base case scenario as well as for scenario 1-4 per functional unit of 1 kWh storage capacity.

## Base case
Process | Sub-Process | Exchange | Dataset | Quantity | Unit | Material Type | Input or output | Flow type | Reference
Anode | Anode production | copper collector foil, for Li-ion battery | market for copper collector foil, for Li-ion battery (GLO) | 0.395955 | kg | Good | Input | Material | own calculation
Anode | Anode production | electricity, medium voltage | market for electricity, medium voltage (DE) | 0.3746925 | kWh | Good | Input | Energy | own calculation
Anode | Anode production | hazardous waste, for incineration | treatment of hazardous waste, hazardous waste incineration (CH) | 0.004725 | kg | Bad | Output | Waste | own calculation
Anode | Anode production | scrap copper | treatment of scrap copper, municipal incineration (Europe without Switzerland) | 0.0316575 | kg | Bad | Output | Waste | own calculation
Anode active material | AAM | electricity, medium voltage | market for electricity, medium voltage (DE) | 0.1078056 | kWh | Good | Input | Energy | own calculation
Anode active material | AAM | lithium | electrolysis of lithium chloride (GLO) | 0.11718 | kg | Good | Input | Material | own calculation
Assembly | Cell assembly | electricity, medium voltage | market for electricity, medium voltage (DE) | 1.323 | kWh | Good | Input | Energy | own calculation
Assembly | Cell assembly | aluminium collector foil, for Li-ion battery | market for aluminium collector foil, for Li-ion battery (GLO) | 0.000477225 | kg | Good | Input | Material | own calculation
Assembly | Cell assembly | copper collector foil, for Li-ion battery | market for copper collector foil, for Li-ion battery (GLO) | 0.00157815 | kg | Good | Input | Material | own calculation
Assembly | Cell assembly | hazardous waste, for incineration | treatment of hazardous waste, hazardous waste incineration, with energy recovery (Europe without Switzerland) | 0.06804 | kg | Bad | Output | Waste | own calculation
Casing | Surface cleaning | sodium hydroxide, without water, in 50% solution state | market for sodium hydroxide, without water, in 50% solution state (GLO) | 0.00610659 | kg | Good | Input | Material | Chordia et al. (2021)
Casing | Surface cleaning | sulfuric acid | market for sulfuric acid (RER) | 0.010991862 | kg | Good | Input | Material | Chordia et al. (2021)
Casing | Surface cleaning | water, deionised | market for water, deionised (Europe without Switzerland) | 9.770544 | kg | Good | Input | Material | Chordia et al. (2021)
Casing | Surface cleaning | electricity, medium voltage | market for electricity, medium voltage (DE) | 0.25647678 | kWh | Good | Input | Energy | Chordia et al. (2021)
Casing | Nickel plating | nickel, class 1 | market for nickel, class 1 (GLO) | 0.610659 | kg | Good | Input | Material | Chordia et al. (2021)
Casing | Nickel plating | water, deionised | market for water, deionised (Europe without Switzerland) | 0.610659 | kg | Good | Input | Material | Chordia et al. (2021)
Casing | Nickel plating | Electricity | market for electricity, medium voltage (DE) | 0.610659 | kWh | Good | Input | Energy | Chordia et al. (2021)
Casing | Steel sheet rolling | steel, low-alloyed | market for steel, low-alloyed (GLO) | 0.503793675 | kg | Good | Input | Material | Chordia et al. (2021)
Casing | Steel sheet rolling | sheet rolling, steel | market for sheet rolling, steel (GLO) | 0.503793675 | kg | Good | Input | Material | Chordia et al. (2021)
Casing | Fastening tape | extrusion, plastic film | market for extrusion, plastic film (GLO) | 0.02990925 | kg | Good | Input | Material | Chordia et al. (2021)
Casing | Fastening tape | polypropylene, granulate | market for polypropylene, granulate (GLO) | 0.02990925 | kg | Good | Input | Material | Chordia et al. (2021)
Casing | Insulation ring | polyethylene, high density, granulate | polyethylene, high density, granulate, recycled to generic market for high density PE granulate (Europe without Switzerland) | 0.057645 | kg | Good | Input | Material | Chordia et al. (2021)
Casing | Insulation ring | extrusion, plastic pipes | market for extrusion, plastic pipes (GLO) | 0.057645 | kg | Good | Input | Material | Chordia et al. (2021)
Casing | Cell casing production | paraffin | market for paraffin (GLO) | 0.0014175 | kg | Good | Input | Material | Chordia et al. (2021)
Casing | Cell casing production | tetrachloroethylene | market for tetrachloroethylene (RER) | 0.0004725 | kg | Good | Input | Material | Chordia et al. (2021)
Casing | Cell casing production | electricity, medium voltage | market for electricity, medium voltage (DE) | 0.4725 | kWh | Good | Input | Energy | Chordia et al. (2021)
Casing | Nickel plating | hazardous waste, for incineration | market for hazardous waste, for incineration (Europe without Switzerland) | 0.028700973 | kg | Bad | Output | Waste | Chordia et al. (2021)
Casing | Cell casing production | hazardous waste, for incineration | treatment of hazardous waste, hazardous waste incineration, with energy recovery (Europe without Switzerland) | 0.000945 | kg | Bad | Output | Waste | Chordia et al. (2021)
Casing | Nickel plating | Nickel II | emissions to air, unspecified | 9.770544e-06 | kg | Bad | Output | Waste | Chordia et al. (2021)
Casing | Nickel plating | Nickel II | emissions to water, unspecified | 2.1373065e-07 | kg | Bad | Output | Waste | Chordia et al. (2021)
Casing | Cell casing production | scrap steel | treatment of scrap steel, municipal incineration (Europe without Switzerland) | 0.033075 | kg | Bad | Output | Waste | Chordia et al. (2021)
Casing | Surface cleaning | wastewater, average | treatment of wastewater, average, wastewater treatment (CA-QC) | 0.009770544 | m3 | Bad | Output | Waste | Chordia et al. (2021)
Casing | Nickel plating | wastewater, average | treatment of wastewater, average, wastewater treatment (Europe without Switzerland) | 0.610659 | m3 | Bad | Output | Waste | Chordia et al. (2021)
Cathode | Cathode production | aluminium collector foil, for Li-ion battery | market for aluminium collector foil, for Li-ion battery (GLO) | 0.1800225 | kg | Good | Input | Material | own calculation
Cathode | Cathode production | acrylonitrile | market for acrylonitrile (GLO) | 0.014175 | kg | Good | Input | Material | own calculation
Cathode | Cathode production | xylene | market for xylene (RER) | 2.8553175 | kg | Good | Input | Material | own calculation
Cathode | Cathode production | carbon black | market for carbon black (GLO) | 0.0184275 | kg | Good | Input | Material | own calculation
Cathode | Cathode production | electricity, medium voltage | market for electricity, medium voltage (DE) | 0.3529575 | kWh | Good | Input | Energy | own calculation
Cathode | Cathode production | heat, district or industrial, natural gas | market group for heat, district or industrial, natural gas (RER) | 6.66225 | MJ | Good | Input | Energy | own calculation
Cathode | Cathode production | hazardous waste, for incineration | treatment of hazardous waste, hazardous waste incineration, with energy recovery (Europe without Switzerland) | 0.1658475 | kg | Bad | Output | Waste | own calculation
Cathode | Cathode production | scrap aluminium | treatment of scrap aluminium, municipal incineration (Europe without Switzerland) | 0.014175 | kg | Bad | Output | Waste | own calculation
Cathode | Cathode production | spent solvent mixture | treatment of spent solvent mixture, hazardous waste incineration (Europe without Switzerland) | 2.8553175 | kg | Bad | Output | Waste | own calculation
Cathode active material | Cathode production | NMC811 oxide | market for NMC811 oxide (RoW) | 1.5795675 | kg | Good | Input | Material | own calculation
Cell finishing | Formation, aging, quality check | electricity, medium voltage | market for electricity, medium voltage (DE) | 1.377 | kWh | Good | Input | Energy | own calculation
Cell finishing | Formation, aging, quality check | heat, district or industrial, natural gas | market group for heat, district or industrial, natural gas (RER) | 0.4635 | MJ | Good | Input | Energy | own calculation
Cell finishing | Formation, aging, quality check | hazardous waste, for incineration | market for hazardous waste, for incineration (Europe without Switzerland) | 0.1593 | kg | Bad | Output | Waste | own calculation
Electrolyte | Separator electrolyte | electricity, medium voltage | market for electricity, medium voltage (DE) | 0.18144 | kWh | Good | Input | Energy | own calculation
Electrolyte | Separator electrolyte | acrylonitrile | market for acrylonitrile (GLO) | 0.006615 | kg | Good | Input | Material | own calculation
Electrolyte | Separator electrolyte | xylene | market for xylene (RER) | 0.10399725 | kg | Good | Input | Material | own calculation
Electrolyte | Separator electrolyte | heat, district or industrial, natural gas | market group for heat, district or industrial, natural gas (RER) | 6.426 | MJ | Good | Input | Energy | own calculation
Electrolyte | Separator electrolyte | hazardous waste, for incineration | treatment of hazardous waste, hazardous waste incineration, with energy recovery (Europe without Switzerland) | 0.02646 | kg | Bad | Output | Waste | own calculation
Electrolyte | Separator electrolyte | spent solvent mixture | treatment of spent solvent mixture, hazardous waste incineration (Europe without Switzerland) | 0.10399725 | kg | Bad | Output | Waste | own calculation
LiGPS | Germanium | Germanium | resources from ground, unspecified | 0.035480214 | kg | Good | Input | Material | van Hoof et al. (2020)
LiGPS | Germanium | heat, district or industrial, natural gas | market group for heat, district or industrial, natural gas (RER) | 323.4376 | MJ | Good | Input | Energy | van Hoof et al. (2020)
LiGPS | Phosphorus sulfide | phosphorus, white, liquid | market for phosphorus, white, liquid (GLO) | 0.030968784 | kg | Good | Input | Material | Keshavarzmohammadian et al. (2018)
LiGPS | Phosphorus sulfide | sulfur | market for sulfur (GLO) | 0.079634016 | kg | Good | Input | Material | Keshavarzmohammadian et al. (2018)
LiGPS | Phosphorus sulfide | heat, district or industrial, natural gas | market group for heat, district or industrial, natural gas (RER) | 0.013272336 | MJ | Good | Input | Energy | Keshavarzmohammadian et al. (2018)
LiGPS | Germanium sulfide | sulfur | market for sulfur (GLO) | 0.031463586 | kg | Good | Input | Material | own calculation
LiGPS | Germanium sulfide | heat, district or industrial, natural gas | market group for heat, district or industrial, natural gas (RER) | 0.09372132 | MJ | Good | Input | Energy | Keshavarzmohammadian et al. (2018)
LiGPS | Lithium sulfide | hydrogen sulfide | market for hydrogen sulfide (RER) | 0.083999916 | kg | Good | Input | Material | Keshavarzmohammadian et al. (2018)
LiGPS | Lithium sulfide | lithium carbonate | market for lithium carbonate (GLO) | 0.182756574 | kg | Good | Input | Material | Keshavarzmohammadian et al. (2018)
LiGPS | Lithium sulfide | heat, district or industrial, natural gas | market group for heat, district or industrial, natural gas (RER) | 0.15891876 | MJ | Good | Input | Energy | Keshavarzmohammadian et al. (2018)
LiGPS | Catholyte production | electricity, medium voltage | market for electricity, medium voltage (DE) | 32.0166 | kWh | Good | Input | Energy | primary data
LiGPS | Lithium sulfide | hazardous waste, for incineration | treatment of hazardous waste, hazardous waste incineration, with energy recovery (Europe without Switzerland) | 0.15324309 | kg | Bad | Output | Waste | own calculation
LiGPS | Catholyte production | hazardous waste, for incineration | treatment of hazardous waste, hazardous waste incineration, with energy recovery (Europe without Switzerland) | 0.00203742 | kg | Bad | Output | Waste | own calculation
LiPS | Phosphorus sulfide | phosphorus, white, liquid | market for phosphorus, white, liquid (GLO) | 0.09720081 | kg | Good | Input | Material | Keshavarzmohammadian et al. (2018)
LiPS | Phosphorus sulfide | sulfur | market for sulfur (GLO) | 0.24994494 | kg | Good | Input | Material | Keshavarzmohammadian et al. (2018)
LiPS | Phosphorus sulfide | heat, district or industrial, natural gas | market group for heat, district or industrial, natural gas (RER) | 0.04165749 | MJ | Good | Input | Energy | Keshavarzmohammadian et al. (2018)
LiPS | Lithium sulfide | hydrogen sulfide | market for hydrogen sulfide (RER) | 0.159335505 | kg | Good | Input | Material | Keshavarzmohammadian et al. (2018)
LiPS | Lithium sulfide | lithium carbonate | market for lithium carbonate (GLO) | 0.3466623825 | kg | Good | Input | Material | Keshavarzmohammadian et al. (2018)
LiPS | Lithium sulfide | heat, district or industrial, natural gas | market group for heat, district or industrial, natural gas (RER) | 0.30144555 | MJ | Good | Input | Energy | Keshavarzmohammadian et al. (2018)
LiPS | LiPS | tetrahydrofuran | market for tetrahydrofuran (GLO) | 2.8035315 | kg | Good | Input | Material | primary data
LiPS | LiPS | electricity, medium voltage | market for electricity, medium voltage (DE) | 140.616 | kWh | Good | Input | Energy | primary data
LiPS | Lithium sulfide | hazardous waste, for incineration | treatment of hazardous waste, hazardous waste incineration, with energy recovery (Europe without Switzerland) | 0.2906796375 | kg | Bad | Output | Waste | primary data
LiPS | LiPS | hazardous waste, for incineration | treatment of hazardous waste, hazardous waste incineration, with energy recovery (Europe without Switzerland) | 0.123039 | kg | Bad | Output | Waste | primary data
Miscellanous | Miscellaneous | electricity, medium voltage | market for electricity, medium voltage (DE) | 3.339 | kWh | Good | Input | Energy | own calculation
Miscellanous | Miscellaneous | heat, district or industrial, natural gas | market group for heat, district or industrial, natural gas (RER) | 54.45 | MJ | Good | Input | Energy | own calculation

## Scenario 1
Process | Sub-Process | Exchange | Dataset | Quantity | Unit | Material Type | Input or output | Flow type | Reference
Anode | Anode production | copper collector foil, for Li-ion battery | market for copper collector foil, for Li-ion battery (GLO) | 0.395955 | kg | Good | Input | Material | own calculation
Anode | Anode production | electricity, medium voltage | market for electricity, medium voltage (DE) | 0.3746925 | kWh | Good | Input | Energy | own calculation
Anode | Anode production | hazardous waste, for incineration | treatment of hazardous waste, hazardous waste incineration (CH) | 0.004725 | kg | Bad | Output | Waste | own calculation
Anode | Anode production | scrap copper | treatment of scrap copper, municipal incineration (Europe without Switzerland) | 0.0316575 | kg | Bad | Output | Waste | own calculation
Anode active material | AAM | electricity, medium voltage | market for electricity, medium voltage (DE) | 0.1078056 | kWh | Good | Input | Energy | own calculation
Anode active material | AAM | lithium | electrolysis of lithium chloride (GLO) | 0.11718 | kg | Good | Input | Material | own calculation
Assembly | Cell assembly | electricity, medium voltage | market for electricity, medium voltage (DE) | 1.323 | kWh | Good | Input | Energy | own calculation
Assembly | Cell assembly | aluminium collector foil, for Li-ion battery | market for aluminium collector foil, for Li-ion battery (GLO) | 0.000477225 | kg | Good | Input | Material | own calculation
Assembly | Cell assembly | copper collector foil, for Li-ion battery | market for copper collector foil, for Li-ion battery (GLO) | 0.00157815 | kg | Good | Input | Material | own calculation
Assembly | Cell assembly | hazardous waste, for incineration | treatment of hazardous waste, hazardous waste incineration, with energy recovery (Europe without Switzerland) | 0.06804 | kg | Bad | Output | Waste | own calculation
Casing | Surface cleaning | sodium hydroxide, without water, in 50% solution state | market for sodium hydroxide, without water, in 50% solution state (GLO) | 0.00610659 | kg | Good | Input | Material | Chordia et al. (2021)
Casing | Surface cleaning | sulfuric acid | market for sulfuric acid (RER) | 0.010991862 | kg | Good | Input | Material | Chordia et al. (2021)
Casing | Surface cleaning | water, deionised | market for water, deionised (Europe without Switzerland) | 9.770544 | kg | Good | Input | Material | Chordia et al. (2021)
Casing | Surface cleaning | electricity, medium voltage | market for electricity, medium voltage (DE) | 0.25647678 | kWh | Good | Input | Energy | Chordia et al. (2021)
Casing | Nickel plating | nickel, class 1 | market for nickel, class 1 (GLO) | 0.610659 | kg | Good | Input | Material | Chordia et al. (2021)
Casing | Nickel plating | water, deionised | market for water, deionised (Europe without Switzerland) | 0.610659 | kg | Good | Input | Material | Chordia et al. (2021)
Casing | Nickel plating | Electricity | market for electricity, medium voltage (DE) | 0.610659 | kWh | Good | Input | Energy | Chordia et al. (2021)
Casing | Steel sheet rolling | steel, low-alloyed | market for steel, low-alloyed (GLO) | 0.503793675 | kg | Good | Input | Material | Chordia et al. (2021)
Casing | Steel sheet rolling | sheet rolling, steel | market for sheet rolling, steel (GLO) | 0.503793675 | kg | Good | Input | Material | Chordia et al. (2021)
Casing | Fastening tape | extrusion, plastic film | market for extrusion, plastic film (GLO) | 0.02990925 | kg | Good | Input | Material | Chordia et al. (2021)
Casing | Fastening tape | polypropylene, granulate | market for polypropylene, granulate (GLO) | 0.02990925 | kg | Good | Input | Material | Chordia et al. (2021)
Casing | Insulation ring | polyethylene, high density, granulate | polyethylene, high density, granulate, recycled to generic market for high density PE granulate (Europe without Switzerland) | 0.057645 | kg | Good | Input | Material | Chordia et al. (2021)
Casing | Insulation ring | extrusion, plastic pipes | market for extrusion, plastic pipes (GLO) | 0.057645 | kg | Good | Input | Material | Chordia et al. (2021)
Casing | Cell casing production | paraffin | market for paraffin (GLO) | 0.0014175 | kg | Good | Input | Material | Chordia et al. (2021)
Casing | Cell casing production | tetrachloroethylene | market for tetrachloroethylene (RER) | 0.0004725 | kg | Good | Input | Material | Chordia et al. (2021)
Casing | Cell casing production | electricity, medium voltage | market for electricity, medium voltage (DE) | 0.4725 | kWh | Good | Input | Energy | Chordia et al. (2021)
Casing | Nickel plating | hazardous waste, for incineration | market for hazardous waste, for incineration (Europe without Switzerland) | 0.028700973 | kg | Bad | Output | Waste | Chordia et al. (2021)
Casing | Cell casing production | hazardous waste, for incineration | treatment of hazardous waste, hazardous waste incineration, with energy recovery (Europe without Switzerland) | 0.000945 | kg | Bad | Output | Waste | Chordia et al. (2021)
Casing | Nickel plating | Nickel II | emissions to air, unspecified | 9.770544e-06 | kg | Bad | Output | Waste | Chordia et al. (2021)
Casing | Nickel plating | Nickel II | emissions to water, unspecified | 2.1373065e-07 | kg | Bad | Output | Waste | Chordia et al. (2021)
Casing | Cell casing production | scrap steel | treatment of scrap steel, municipal incineration (Europe without Switzerland) | 0.033075 | kg | Bad | Output | Waste | Chordia et al. (2021)
Casing | Surface cleaning | wastewater, average | treatment of wastewater, average, wastewater treatment (CA-QC) | 0.009770544 | m3 | Bad | Output | Waste | Chordia et al. (2021)
Casing | Nickel plating | wastewater, average | treatment of wastewater, average, wastewater treatment (Europe without Switzerland) | 0.610659 | m3 | Bad | Output | Waste | Chordia et al. (2021)
Cathode | Cathode production | aluminium collector foil, for Li-ion battery | market for aluminium collector foil, for Li-ion battery (GLO) | 0.1800225 | kg | Good | Input | Material | own calculation
Cathode | Cathode production | acrylonitrile | market for acrylonitrile (GLO) | 0.014175 | kg | Good | Input | Material | own calculation
Cathode | Cathode production | xylene | market for xylene (RER) | 2.8553175 | kg | Good | Input | Material | own calculation
Cathode | Cathode production | carbon black | market for carbon black (GLO) | 0.0184275 | kg | Good | Input | Material | own calculation
Cathode | Cathode production | electricity, medium voltage | market for electricity, medium voltage (DE) | 0.3529575 | kWh | Good | Input | Energy | own calculation
Cathode | Cathode production | heat, district or industrial, natural gas | market group for heat, district or industrial, natural gas (RER) | 6.66225 | MJ | Good | Input | Energy | own calculation
Cathode | Cathode production | hazardous waste, for incineration | treatment of hazardous waste, hazardous waste incineration, with energy recovery (Europe without Switzerland) | 0.1488375 | kg | Bad | Output | Waste | own calculation
Cathode | Cathode production | scrap aluminium | treatment of scrap aluminium, municipal incineration (Europe without Switzerland) | 0.014175 | kg | Bad | Output | Waste | own calculation
Cathode | Cathode production | spent solvent mixture | treatment of spent solvent mixture, hazardous waste incineration (Europe without Switzerland) | 2.8553175 | kg | Bad | Output | Waste | own calculation
Cathode active material | Cathode production | NMC811 oxide | market for NMC811 oxide (RoW) | 1.5795675 | kg | Good | Input | Material | own calculation
Cell finishing | Formation, aging, quality check | electricity, medium voltage | market for electricity, medium voltage (DE) | 1.377 | kWh | Good | Input | Energy | own calculation
Cell finishing | Formation, aging, quality check | heat, district or industrial, natural gas | market group for heat, district or industrial, natural gas (RER) | 0.4635 | MJ | Good | Input | Energy | own calculation
Cell finishing | Formation, aging, quality check | hazardous waste, for incineration | market for hazardous waste, for incineration (Europe without Switzerland) | 0.1593 | kg | Bad | Output | Waste | own calculation
Electrolyte | Separator electrolyte | electricity, medium voltage | market for electricity, medium voltage (DE) | 0.18144 | kWh | Good | Input | Energy | own calculation
Electrolyte | Separator electrolyte | acrylonitrile | market for acrylonitrile (GLO) | 0.006615 | kg | Good | Input | Material | own calculation
Electrolyte | Separator electrolyte | xylene | market for xylene (RER) | 0.100926 | kg | Good | Input | Material | own calculation
Electrolyte | Separator electrolyte | heat, district or industrial, natural gas | market group for heat, district or industrial, natural gas (RER) | 6.426 | MJ | Good | Input | Energy | own calculation
Electrolyte | Separator electrolyte | hazardous waste, for incineration | treatment of hazardous waste, hazardous waste incineration, with energy recovery (Europe without Switzerland) | 0.0864675 | kg | Bad | Output | Waste | own calculation
Electrolyte | Separator electrolyte | spent solvent mixture | treatment of spent solvent mixture, hazardous waste incineration (Europe without Switzerland) | 0.09492525 | kg | Bad | Output | Waste | own calculation
LiGPS | Germanium | Germanium | resources from ground, unspecified | 0.035480214 | kg | Good | Input | Material | van Hoof et al. (2020)
LiGPS | Germanium | heat, district or industrial, natural gas | market group for heat, district or industrial, natural gas (RER) | 323.4376 | MJ | Good | Input | Energy | van Hoof et al. (2020)
LiGPS | Phosphorus sulfide | phosphorus, white, liquid | market for phosphorus, white, liquid (GLO) | 0.030968784 | kg | Good | Input | Material | Keshavarzmohammadian et al. (2018)
LiGPS | Phosphorus sulfide | sulfur | market for sulfur (GLO) | 0.079634016 | kg | Good | Input | Material | Keshavarzmohammadian et al. (2018)
LiGPS | Phosphorus sulfide | heat, district or industrial, natural gas | market group for heat, district or industrial, natural gas (RER) | 0.013272336 | MJ | Good | Input | Energy | Keshavarzmohammadian et al. (2018)
LiGPS | Germanium sulfide | sulfur | market for sulfur (GLO) | 0.031463586 | kg | Good | Input | Material | own calculation
LiGPS | Germanium sulfide | heat, district or industrial, natural gas | market group for heat, district or industrial, natural gas (RER) | 0.09372132 | MJ | Good | Input | Energy | Keshavarzmohammadian et al. (2018)
LiGPS | Lithium sulfide | hydrogen sulfide | market for hydrogen sulfide (RER) | 0.083999916 | kg | Good | Input | Material | Keshavarzmohammadian et al. (2018)
LiGPS | Lithium sulfide | lithium carbonate | market for lithium carbonate (GLO) | 0.182756574 | kg | Good | Input | Material | Keshavarzmohammadian et al. (2018)
LiGPS | Lithium sulfide | heat, district or industrial, natural gas | market group for heat, district or industrial, natural gas (RER) | 0.15891876 | MJ | Good | Input | Energy | Keshavarzmohammadian et al. (2018)
LiGPS | Catholyte production | electricity, medium voltage | market for electricity, medium voltage (DE) | 6.69438 | kWh | Good | Input | Energy | primary data (personal communication with an electrolyte manufacturer)
LiGPS | Lithium sulfide | hazardous waste, for incineration | treatment of hazardous waste, hazardous waste incineration, with energy recovery (Europe without Switzerland) | 0.15324309 | kg | Bad | Output | Waste | own calculation
LiGPS | Catholyte production | hazardous waste, for incineration | treatment of hazardous waste, hazardous waste incineration, with energy recovery (Europe without Switzerland) | 0.0029106 | kg | Bad | Output | Waste | own calculation
LiPS | Phosphorus sulfide | phosphorus, white, liquid | market for phosphorus, white, liquid (GLO) | 0.09720081 | kg | Good | Input | Material | Keshavarzmohammadian et al. (2018)
LiPS | Phosphorus sulfide | sulfur | market for sulfur (GLO) | 0.24994494 | kg | Good | Input | Material | Keshavarzmohammadian et al. (2018)
LiPS | Phosphorus sulfide | heat, district or industrial, natural gas | market group for heat, district or industrial, natural gas (RER) | 0.04165749 | MJ | Good | Input | Energy | Keshavarzmohammadian et al. (2018)
LiPS | Lithium sulfide | hydrogen sulfide | market for hydrogen sulfide (RER) | 0.159335505 | kg | Good | Input | Material | Keshavarzmohammadian et al. (2018)
LiPS | Lithium sulfide | lithium carbonate | market for lithium carbonate (GLO) | 0.3466623825 | kg | Good | Input | Material | Keshavarzmohammadian et al. (2018)
LiPS | Lithium sulfide | heat, district or industrial, natural gas | market group for heat, district or industrial, natural gas (RER) | 0.30144555 | MJ | Good | Input | Energy | Keshavarzmohammadian et al. (2018)
LiPS | LiPS | tetrahydrofuran | market for tetrahydrofuran (GLO) | 2.8035315 | kg | Good | Input | Material | primary data (personal communication with an electrolyte manufacturer)
LiPS | LiPS | electricity, medium voltage | market for electricity, medium voltage (DE) | 1.318275 | kWh | Good | Input | Energy | primary data (personal communication with an electrolyte manufacturer)
LiPS | Lithium sulfide | hazardous waste, for incineration | treatment of hazardous waste, hazardous waste incineration, with energy recovery (Europe without Switzerland) | 0.2906796375 | kg | Bad | Output | Waste | primary data (personal communication with an electrolyte manufacturer)
LiPS | LiPS | hazardous waste, for incineration | treatment of hazardous waste, hazardous waste incineration, with energy recovery (Europe without Switzerland) | 0.123039 | kg | Bad | Output | Waste | primary data (personal communication with an electrolyte manufacturer)
Miscellanous | Miscellaneous | electricity, medium voltage | market for electricity, medium voltage (DE) | 3.339 | kWh | Good | Input | Energy | own calculation
Miscellanous | Miscellaneous | heat, district or industrial, natural gas | market group for heat, district or industrial, natural gas (RER) | 54.45 | MJ | Good | Input | Energy | own calculation

## Scenario 2
Process | Sub-Process | Exchange | Dataset | Quantity | Unit | Material Type | Input or output | Flow type | Reference
Anode | Anode production | copper collector foil, for Li-ion battery | market for copper collector foil, for Li-ion battery (GLO) | 0.43995 | kg | Good | Input | Material | own calculation
Anode | Anode production | electricity, medium voltage | market for electricity, medium voltage (DE) | 0.416325 | kWh | Good | Input | Energy | own calculation
Anode | Anode production | hazardous waste, for incineration | treatment of hazardous waste, hazardous waste incineration (CH) | 0.00525 | kg | Bad | Output | Waste | own calculation
Anode | Anode production | scrap copper | treatment of scrap copper, municipal incineration (Europe without Switzerland) | 0.035175 | kg | Bad | Output | Waste | own calculation
Anode active material | AAM | electricity, medium voltage | market for electricity, medium voltage (DE) | 0.119784 | kWh | Good | Input | Energy | own calculation
Anode active material | AAM | lithium | electrolysis of lithium chloride (GLO) | 0.1302 | kg | Good | Input | Material | own calculation
Assembly | Cell assembly | electricity, medium voltage | market for electricity, medium voltage (DE) | 1.47 | kWh | Good | Input | Energy | own calculation
Assembly | Cell assembly | aluminium collector foil, for Li-ion battery | market for aluminium collector foil, for Li-ion battery (GLO) | 0.00053025 | kg | Good | Input | Material | own calculation
Assembly | Cell assembly | copper collector foil, for Li-ion battery | market for copper collector foil, for Li-ion battery (GLO) | 0.0017535 | kg | Good | Input | Material | own calculation
Assembly | Cell assembly | hazardous waste, for incineration | treatment of hazardous waste, hazardous waste incineration, with energy recovery (Europe without Switzerland) | 0.0756 | kg | Bad | Output | Waste | own calculation
Casing | Surface cleaning | sodium hydroxide, without water, in 50% solution state | market for sodium hydroxide, without water, in 50% solution state (GLO) | 0.0067851 | kg | Good | Input | Material | Chordia et al. (2021)
Casing | Surface cleaning | sulfuric acid | market for sulfuric acid (RER) | 0.01221318 | kg | Good | Input | Material | Chordia et al. (2021)
Casing | Surface cleaning | water, deionised | market for water, deionised (Europe without Switzerland) | 10.85616 | kg | Good | Input | Material | Chordia et al. (2021)
Casing | Surface cleaning | electricity, medium voltage | market for electricity, medium voltage (DE) | 0.2849742 | kWh | Good | Input | Energy | Chordia et al. (2021)
Casing | Nickel plating | nickel, class 1 | market for nickel, class 1 (GLO) | 0.67851 | kg | Good | Input | Material | Chordia et al. (2021)
Casing | Nickel plating | water, deionised | market for water, deionised (Europe without Switzerland) | 0.67851 | kg | Good | Input | Material | Chordia et al. (2021)
Casing | Nickel plating | Electricity | market for electricity, medium voltage (DE) | 0.67851 | kWh | Good | Input | Energy | Chordia et al. (2021)
Casing | Steel sheet rolling | steel, low-alloyed | market for steel, low-alloyed (GLO) | 0.55977075 | kg | Good | Input | Material | Chordia et al. (2021)
Casing | Steel sheet rolling | sheet rolling, steel | market for sheet rolling, steel (GLO) | 0.55977075 | kg | Good | Input | Material | Chordia et al. (2021)
Casing | Fastening tape | extrusion, plastic film | market for extrusion, plastic film (GLO) | 0.0332325 | kg | Good | Input | Material | Chordia et al. (2021)
Casing | Fastening tape | polypropylene, granulate | market for polypropylene, granulate (GLO) | 0.0332325 | kg | Good | Input | Material | Chordia et al. (2021)
Casing | Insulation ring | polyethylene, high density, granulate | polyethylene, high density, granulate, recycled to generic market for high density PE granulate (Europe without Switzerland) | 0.06405 | kg | Good | Input | Material | Chordia et al. (2021)
Casing | Insulation ring | extrusion, plastic pipes | market for extrusion, plastic pipes (GLO) | 0.06405 | kg | Good | Input | Material | Chordia et al. (2021)
Casing | Cell casing production | paraffin | market for paraffin (GLO) | 0.001575 | kg | Good | Input | Material | Chordia et al. (2021)
Casing | Cell casing production | tetrachloroethylene | market for tetrachloroethylene (RER) | 0.000525 | kg | Good | Input | Material | Chordia et al. (2021)
Casing | Cell casing production | electricity, medium voltage | market for electricity, medium voltage (DE) | 0.525 | kWh | Good | Input | Energy | Chordia et al. (2021)
Casing | Surface cleaning | wastewater, average | treatment of wastewater, average, wastewater treatment (CA-QC) | 0.01085616 | m3 | Bad | Output | Waste | Chordia et al. (2021)
Casing | Nickel plating | Nickel II | emissions to water, unspecified | 2.374785e-07 | kg | Bad | Output | Waste | Chordia et al. (2021)
Casing | Nickel plating | Nickel II | emissions to air, unspecified | 1.085616e-05 | kg | Bad | Output | Waste | Chordia et al. (2021)
Casing | Nickel plating | wastewater, average | treatment of wastewater, average, wastewater treatment (Europe without Switzerland) | 0.67851 | m3 | Bad | Output | Waste | Chordia et al. (2021)
Casing | Nickel plating | hazardous waste, for incineration | market for hazardous waste, for incineration (Europe without Switzerland) | 0.03188997 | kg | Bad | Output | Waste | Chordia et al. (2021)
Casing | Cell casing production | scrap steel | treatment of scrap steel, municipal incineration (Europe without Switzerland) | 0.03675 | kg | Bad | Output | Waste | Chordia et al. (2021)
Casing | Cell casing production | hazardous waste, for incineration | treatment of hazardous waste, hazardous waste incineration, with energy recovery (Europe without Switzerland) | 0.00105 | kg | Bad | Output | Waste | Chordia et al. (2021)
Cathode | Cathode production | aluminium collector foil, for Li-ion battery | market for aluminium collector foil, for Li-ion battery (GLO) | 0.200025 | kg | Good | Input | Material | own calculation
Cathode | Cathode production | acrylonitrile | market for acrylonitrile (GLO) | 0.01575 | kg | Good | Input | Material | own calculation
Cathode | Cathode production | xylene | market for xylene (RER) | 3.172575 | kg | Good | Input | Material | own calculation
Cathode | Cathode production | carbon black | market for carbon black (GLO) | 0.020475 | kg | Good | Input | Material | own calculation
Cathode | Cathode production | electricity, medium voltage | market for electricity, medium voltage (DE) | 0.392175 | kWh | Good | Input | Energy | own calculation
Cathode | Cathode production | heat, district or industrial, natural gas | market group for heat, district or industrial, natural gas (RER) | 7.4025 | MJ | Good | Input | Energy | own calculation
Cathode | Cathode production | scrap aluminium | treatment of scrap aluminium, municipal incineration (Europe without Switzerland) | 0.01575 | kg | Bad | Output | Waste | own calculation
Cathode | Cathode production | hazardous waste, for incineration | treatment of hazardous waste, hazardous waste incineration, with energy recovery (Europe without Switzerland) | 0.165375 | kg | Bad | Output | Waste | own calculation
Cathode | Cathode production | spent solvent mixture | treatment of spent solvent mixture, hazardous waste incineration (Europe without Switzerland) | 3.172575 | kg | Bad | Output | Waste | own calculation
Cathode active material | NMC622 hydroxide production | ammonia, anhydrous, liquid | market for ammonia, anhydrous, liquid (UN-SEASIA) | 0.0002708701 | kg | Good | Input | Material | Dai et al. (2018)
Cathode active material | NMC622 hydroxide production | ammonia, anhydrous, liquid | market for ammonia, anhydrous, liquid (RNA) | 0.0005900689 | kg | Good | Input | Material | Dai et al. (2018)
Cathode active material | NMC622 hydroxide production | ammonia, anhydrous, liquid | market for ammonia, anhydrous, liquid (RER) | 0.001279431 | kg | Good | Input | Material | Dai et al. (2018)
Cathode active material | NMC622 hydroxide production | ammonia, anhydrous, liquid | market for ammonia, anhydrous, liquid (RoW) | 0.006407998 | kg | Good | Input | Material | Dai et al. (2018)
Cathode active material | NMC622 hydroxide production | ammonia, anhydrous, liquid | market for ammonia, anhydrous, liquid (UN-OCEANIA) | 6.059232e-05 | kg | Good | Input | Material | Dai et al. (2018)
Cathode active material | NMC622 hydroxide production | ammonia, anhydrous, liquid | market for ammonia, anhydrous, liquid (SAS) | 0.0005781117 | kg | Good | Input | Material | Dai et al. (2018)
Cathode active material | NMC622 hydroxide production | ammonia, anhydrous, liquid | market for ammonia, anhydrous, liquid (RAF) | 0.0001914268 | kg | Good | Input | Material | Dai et al. (2018)
Cathode active material | NMC622 hydroxide production | ammonia, anhydrous, liquid | market for ammonia, anhydrous, liquid (RLA) | 0.0002978108 | kg | Good | Input | Material | Dai et al. (2018)
Cathode active material | NMC622 hydroxide production | chemical factory, organics | market for chemical factory, organics (GLO) | 1.184572e-09 | unit | Good | Input | Material | Dai et al. (2018)
Cathode active material | NMC622 hydroxide production | cobalt sulfate | market for cobalt sulfate (RoW) | 0.5662924995 | kg | Good | Input | Material | Dai et al. (2018)
Cathode active material | NMC622 hydroxide production | heat, district or industrial, natural gas | market group for heat, district or industrial, natural gas (GLO) | 65.13412 | MJ | Good | Input | Energy | Dai et al. (2018)
Cathode active material | NMC622 hydroxide production | manganese sulfate | market for manganese sulfate (GLO) | 0.5496368 | kg | Good | Input | Material | Dai et al. (2018)
Cathode active material | NMC622 hydroxide production | nickel sulfate | market for nickel sulfate (GLO) | 1.682222 | kg | Good | Input | Material | Dai et al. (2018)
Cathode active material | NMC622 hydroxide production | sodium hydroxide, without water, in 50% solution state | market for sodium hydroxide, without water, in 50% solution state (GLO) | 1.422024 | kg | Good | Input | Material | Dai et al. (2018)
Cathode active material | NMC622 hydroxide production | Water, cooling, unspecified natural origin | resources from water, unspecified | 0.001020296 | m3 | Good | Input | Material | Dai et al. (2018)
Cathode active material | market for NMC622 hydroxide | transport, freight train | market for transport, freight train (RoW) | 0.2327682 | metric ton*km | Good | Input | Material | Dai et al. (2018)
Cathode active material | market for NMC622 hydroxide | transport, freight train | market for transport, freight train (IN) | 0.04674462 | metric ton*km | Good | Input | Material | Dai et al. (2018)
Cathode active material | market for NMC622 hydroxide | transport, freight train | market for transport, freight train (ZA) | 0.01183671 | metric ton*km | Good | Input | Material | Dai et al. (2018)
Cathode active material | market for NMC622 hydroxide | transport, freight train | market group for transport, freight train (RER) | 0.03901135 | metric ton*km | Good | Input | Material | Dai et al. (2018)
Cathode active material | market for NMC622 hydroxide | transport, freight train | market for transport, freight train (US) | 0.1842991 | metric ton*km | Good | Input | Material | Dai et al. (2018)
Cathode active material | market for NMC622 hydroxide | transport, freight, inland waterways, barge | market group for transport, freight, inland waterways, barge (GLO) | 0.04163915 | metric ton*km | Good | Input | Material | Dai et al. (2018)
Cathode active material | market for NMC622 hydroxide | transport, freight, lorry, unspecified | market group for transport, freight, lorry, unspecified (GLO) | 0.3481033 | metric ton*km | Good | Input | Material | Dai et al. (2018)
Cathode active material | market for NMC622 hydroxide | transport, freight, sea, container ship | market for transport, freight, sea, container ship (GLO) | 0.9976741 | metric ton*km | Good | Input | Material | Dai et al. (2018)
Cathode active material | NMC622 oxide production | chemical factory, organics | market for chemical factory, organics (GLO) | 1.300510575e-09 | unit | Good | Input | Material | Dai et al. (2018)
Cathode active material | NMC622 oxide production | electricity, medium voltage | market group for electricity, medium voltage (RME) | 0.6195873 | kWh | Good | Input | Energy | Dai et al. (2018)
Cathode active material | NMC622 oxide production | electricity, medium voltage | market for electricity, medium voltage (AU) | 0.1660004 | kWh | Good | Input | Energy | Dai et al. (2018)
Cathode active material | NMC622 oxide production | electricity, medium voltage | market for electricity, medium voltage (IL) | 0.04439563 | kWh | Good | Input | Energy | Dai et al. (2018)
Cathode active material | NMC622 oxide production | electricity, medium voltage | market for electricity, medium voltage (ID) | 0.1359587 | kWh | Good | Input | Energy | Dai et al. (2018)
Cathode active material | NMC622 oxide production | electricity, medium voltage | market for electricity, medium voltage (KP) | 0.009846508 | kWh | Good | Input | Energy | Dai et al. (2018)
Cathode active material | NMC622 oxide production | electricity, medium voltage | market for electricity, medium voltage (LB) | 0.01056275 | kWh | Good | Input | Energy | Dai et al. (2018)
Cathode active material | NMC622 oxide production | electricity, medium voltage | market for electricity, medium voltage (NP) | 0.005647255 | kWh | Good | Input | Energy | Dai et al. (2018)
Cathode active material | NMC622 oxide production | electricity, medium voltage | market for electricity, medium voltage (QA) | 0.001405869 | kWh | Good | Input | Energy | Dai et al. (2018)
Cathode active material | NMC622 oxide production | electricity, medium voltage | market for electricity, medium voltage (TM) | 0.01322019 | kWh | Good | Input | Energy | Dai et al. (2018)
Cathode active material | NMC622 oxide production | electricity, medium voltage | market group for electricity, medium voltage (RER) | 2.429637 | kWh | Good | Input | Energy | Dai et al. (2018)
Cathode active material | NMC622 oxide production | electricity, medium voltage | market for electricity, medium voltage (OM) | 0.02732579 | kWh | Good | Input | Energy | Dai et al. (2018)
Cathode active material | NMC622 oxide production | electricity, medium voltage | market for electricity, medium voltage (KR) | 0.4053105 | kWh | Good | Input | Energy | Dai et al. (2018)
Cathode active material | NMC622 oxide production | electricity, medium voltage | market for electricity, medium voltage (LK) | 0.01107683 | kWh | Good | Input | Energy | Dai et al. (2018)
Cathode active material | NMC622 oxide production | electricity, medium voltage | market group for electricity, medium voltage (RLA) | 1.092469 | kWh | Good | Input | Energy | Dai et al. (2018)
Cathode active material | NMC622 oxide production | electricity, medium voltage | market for electricity, medium voltage (JO) | 0.01244261 | kWh | Good | Input | Energy | Dai et al. (2018)
Cathode active material | NMC622 oxide production | electricity, medium voltage | market for electricity, medium voltage (AM) | 0.004856295 | kWh | Good | Input | Energy | Dai et al. (2018)
Cathode active material | NMC622 oxide production | electricity, medium voltage | market for electricity, medium voltage (YE) | 0.0018497 | kWh | Good | Input | Energy | Dai et al. (2018)
Cathode active material | NMC622 oxide production | electricity, medium voltage | market for electricity, medium voltage (PH) | 0.07497945 | kWh | Good | Input | Energy | Dai et al. (2018)
Cathode active material | NMC622 oxide production | electricity, medium voltage | market for electricity, medium voltage (JP) | 0.6488054 | kWh | Good | Input | Energy | Dai et al. (2018)
Cathode active material | NMC622 oxide production | electricity, medium voltage | market for electricity, medium voltage (CY) | 0.003664097 | kWh | Good | Input | Energy | Dai et al. (2018)
Cathode active material | NMC622 oxide production | electricity, medium voltage | market for electricity, medium voltage (KG) | 0.01097284 | kWh | Good | Input | Energy | Dai et al. (2018)
Cathode active material | NMC622 oxide production | electricity, medium voltage | market for electricity, medium voltage (RU) | 0.7430244 | kWh | Good | Input | Energy | Dai et al. (2018)
Cathode active material | NMC622 oxide production | electricity, medium voltage | market for electricity, medium voltage (MY) | 0.1217082 | kWh | Good | Input | Energy | Dai et al. (2018)
Cathode active material | NMC622 oxide production | electricity, medium voltage | market for electricity, medium voltage (BN) | 0.002859431 | kWh | Good | Input | Energy | Dai et al. (2018)
Cathode active material | NMC622 oxide production | electricity, medium voltage | market for electricity, medium voltage (BD) | 0.05306451 | kWh | Good | Input | Energy | Dai et al. (2018)
Cathode active material | NMC622 oxide production | electricity, medium voltage | market for electricity, medium voltage (AZ) | 0.0161678 | kWh | Good | Input | Energy | Dai et al. (2018)
Cathode active material | NMC622 oxide production | electricity, medium voltage | market for electricity, medium voltage (UZ) | 0.04700186 | kWh | Good | Input | Energy | Dai et al. (2018)
Cathode active material | NMC622 oxide production | electricity, medium voltage | market for electricity, medium voltage (VN) | 0.1655838 | kWh | Good | Input | Energy | Dai et al. (2018)
Cathode active material | NMC622 oxide production | electricity, medium voltage | market group for electricity, medium voltage (RNA) | 3.501142 | kWh | Good | Input | Energy | Dai et al. (2018)
Cathode active material | NMC622 oxide production | electricity, medium voltage | market group for electricity, medium voltage (RAF) | 0.5482707 | kWh | Good | Input | Energy | Dai et al. (2018)
Cathode active material | NMC622 oxide production | electricity, medium voltage | market for electricity, medium voltage (KZ) | 0.07538964 | kWh | Good | Input | Energy | Dai et al. (2018)
Cathode active material | NMC622 oxide production | electricity, medium voltage | market for electricity, medium voltage (TJ) | 0.01312163 | kWh | Good | Input | Energy | Dai et al. (2018)
Cathode active material | NMC622 oxide production | electricity, medium voltage | market for electricity, medium voltage (MN) | 0.006166137 | kWh | Good | Input | Energy | Dai et al. (2018)
Cathode active material | NMC622 oxide production | electricity, medium voltage | market for electricity, medium voltage (HK) | 0.03689675 | kWh | Good | Input | Energy | Dai et al. (2018)
Cathode active material | NMC622 oxide production | electricity, medium voltage | market for electricity, medium voltage (NZ) | 0.0325337 | kWh | Good | Input | Energy | Dai et al. (2018)
Cathode active material | NMC622 oxide production | electricity, medium voltage | market for electricity, medium voltage (GE) | 0.008710538 | kWh | Good | Input | Energy | Dai et al. (2018)
Cathode active material | NMC622 oxide production | electricity, medium voltage | market for electricity, medium voltage (KH) | 0.008630075 | kWh | Good | Input | Energy | Dai et al. (2018)
Cathode active material | NMC622 oxide production | electricity, medium voltage | market for electricity, medium voltage (TW) | 0.1713728 | kWh | Good | Input | Energy | Dai et al. (2018)
Cathode active material | NMC622 oxide production | electricity, medium voltage | market for electricity, medium voltage (PK) | 0.09471674 | kWh | Good | Input | Energy | Dai et al. (2018)
Cathode active material | NMC622 oxide production | electricity, medium voltage | market for electricity, medium voltage (SG) | 0.03504079 | kWh | Good | Input | Energy | Dai et al. (2018)
Cathode active material | NMC622 oxide production | electricity, medium voltage | market for electricity, medium voltage (TR) | 0.1982192 | kWh | Good | Input | Energy | Dai et al. (2018)
Cathode active material | NMC622 oxide production | electricity, medium voltage | market for electricity, medium voltage (BH) | 0.01368037 | kWh | Good | Input | Energy | Dai et al. (2018)
Cathode active material | NMC622 oxide production | electricity, medium voltage | market for electricity, medium voltage (MM) | 0.01652719 | kWh | Good | Input | Energy | Dai et al. (2018)
Cathode active material | NMC622 oxide production | electricity, medium voltage | market group for electricity, medium voltage (IN) | 1.005402 | kWh | Good | Input | Energy | Dai et al. (2018)
Cathode active material | NMC622 oxide production | electricity, medium voltage | market for electricity, medium voltage (SY) | 0.01115783 | kWh | Good | Input | Energy | Dai et al. (2018)
Cathode active material | NMC622 oxide production | electricity, medium voltage | market for electricity, medium voltage (TH) | 0.08544228 | kWh | Good | Input | Energy | Dai et al. (2018)
Cathode active material | NMC622 oxide production | lithium hydroxide | market for lithium hydroxide (GLO) | 0.43174845 | kg | Good | Input | Material | Dai et al. (2018)
Cathode active material | market for NMC622 oxide | transport, freight train | market for transport, freight train (RoW) | 0.2452773 | metric ton*km | Good | Input | Material | Dai et al. (2018)
Cathode active material | market for NMC622 oxide | transport, freight train | market for transport, freight train (IN) | 0.04925671 | metric ton*km | Good | Input | Material | Dai et al. (2018)
Cathode active material | market for NMC622 oxide | transport, freight train | market for transport, freight train (ZA) | 0.01247283 | metric ton*km | Good | Input | Material | Dai et al. (2018)
Cathode active material | market for NMC622 oxide | transport, freight train | market group for transport, freight train (RER) | 0.04110786 | metric ton*km | Good | Input | Material | Dai et al. (2018)
Cathode active material | market for NMC622 oxide | transport, freight train | market for transport, freight train (US) | 0.1942035 | metric ton*km | Good | Input | Material | Dai et al. (2018)
Cathode active material | market for NMC622 oxide | transport, freight, inland waterways, barge | market group for transport, freight, inland waterways, barge (GLO) | 0.043876875 | metric ton*km | Good | Input | Material | Dai et al. (2018)
Cathode active material | market for NMC622 oxide | transport, freight, lorry, unspecified | market group for transport, freight, lorry, unspecified (GLO) | 0.366810675 | metric ton*km | Good | Input | Material | Dai et al. (2018)
Cathode active material | market for NMC622 oxide | transport, freight, sea, container ship | market for transport, freight, sea, container ship (GLO) | 1.051289925 | metric ton*km | Good | Input | Material | Dai et al. (2018)
Cathode active material | NMC622 hydroxide production | wastewater, unpolluted | market for wastewater, unpolluted (RoW) | 0.001015386 | m3 | Bad | Output | Waste | Dai et al. (2018)
Cathode active material | NMC622 hydroxide production | wastewater, unpolluted | market for wastewater, unpolluted (CH) | 4.910281e-06 | m3 | Bad | Output | Waste | Dai et al. (2018)
Cathode active material | NMC622 hydroxide production | Ammonia | emissions to air, unspecified | 0.009676309 | kg | Bad | Output | Waste | Dai et al. (2018)
Cathode active material | NMC622 oxide production | Water | emissions to air, non-urban air or from high stacks | 0.000343333 | m3 | Bad | Output | Waste | Dai et al. (2018)
Cell finishing | Formation, aging, quality check | electricity, medium voltage | market for electricity, medium voltage (DE) | 1.53 | kWh | Good | Input | Energy | own calculation
Cell finishing | Formation, aging, quality check | heat, district or industrial, natural gas | market group for heat, district or industrial, natural gas (RER) | 0.515 | MJ | Good | Input | Energy | own calculation
Cell finishing | Formation, aging, quality check | hazardous waste, for incineration | market for hazardous waste, for incineration (Europe without Switzerland) | 0.177 | kg | Bad | Output | Waste | own calculation
Electrolyte | Separator electrolyte | electricity, medium voltage | market for electricity, medium voltage (DE) | 0.2016 | kWh | Good | Input | Energy | own calculation
Electrolyte | Separator electrolyte | acrylonitrile | market for acrylonitrile (GLO) | 0.00735 | kg | Good | Input | Material | own calculation
Electrolyte | Separator electrolyte | xylene | market for xylene (RER) | 0.11214 | kg | Good | Input | Material | own calculation
Electrolyte | Separator electrolyte | heat, district or industrial, natural gas | market group for heat, district or industrial, natural gas (RER) | 7.14 | MJ | Good | Input | Energy | own calculation
Electrolyte | Separator electrolyte | spent solvent mixture | treatment of spent solvent mixture, hazardous waste incineration (Europe without Switzerland) | 0.1054725 | kg | Bad | Output | Waste | own calculation
Electrolyte | Separator electrolyte | hazardous waste, for incineration | treatment of hazardous waste, hazardous waste incineration, with energy recovery (Europe without Switzerland) | 0.096075 | kg | Bad | Output | Waste | own calculation
LiGPS | Germanium | Germanium | resources from ground, unspecified | 0.03942246 | kg | Good | Input | Material | van Hoof et al. (2020)
LiGPS | Germanium | heat, district or industrial, natural gas | market group for heat, district or industrial, natural gas (RER) | 359.3751 | MJ | Good | Input | Energy | van Hoof et al. (2020)
LiGPS | Phosphorus sulfide | phosphorus, white, liquid | market for phosphorus, white, liquid (GLO) | 0.03440976 | kg | Good | Input | Material | Keshavarzmohammadian et al. (2018)
LiGPS | Phosphorus sulfide | sulfur | market for sulfur (GLO) | 0.08848224 | kg | Good | Input | Material | Keshavarzmohammadian et al. (2018)
LiGPS | Phosphorus sulfide | heat, district or industrial, natural gas | market group for heat, district or industrial, natural gas (RER) | 0.01474704 | MJ | Good | Input | Energy | Keshavarzmohammadian et al. (2018)
LiGPS | Germanium sulfide | sulfur | market for sulfur (GLO) | 0.03495954 | kg | Good | Input | Material | own calculation
LiGPS | Germanium sulfide | heat, district or industrial, natural gas | market group for heat, district or industrial, natural gas (RER) | 0.1041348 | MJ | Good | Input | Energy | Keshavarzmohammadian et al. (2018)
LiGPS | Lithium sulfide | hydrogen sulfide | market for hydrogen sulfide (RER) | 0.09333324 | kg | Good | Input | Material | Keshavarzmohammadian et al. (2018)
LiGPS | Lithium sulfide | lithium carbonate | market for lithium carbonate (GLO) | 0.20306286 | kg | Good | Input | Material | Keshavarzmohammadian et al. (2018)
LiGPS | Lithium sulfide | heat, district or industrial, natural gas | market group for heat, district or industrial, natural gas (RER) | 0.1765764 | MJ | Good | Input | Energy | Keshavarzmohammadian et al. (2018)
LiGPS | Catholyte production | electricity, medium voltage | market for electricity, medium voltage (DE) | 7.4382 | kWh | Good | Input | Energy | primary data (personal communication with an electrolyte manufacturer)
LiGPS | Lithium sulfide | hazardous waste, for incineration | treatment of hazardous waste, hazardous waste incineration, with energy recovery (Europe without Switzerland) | 0.1702701 | kg | Bad | Output | Waste | own calculation
LiGPS | Catholyte production | hazardous waste, for incineration | treatment of hazardous waste, hazardous waste incineration, with energy recovery (Europe without Switzerland) | 0.003234 | kg | Bad | Output | Waste | own calculation
LiPS | Phosphorus sulfide | phosphorus, white, liquid | market for phosphorus, white, liquid (GLO) | 0.1080009 | kg | Good | Input | Material | Keshavarzmohammadian et al. (2018)
LiPS | Phosphorus sulfide | sulfur | market for sulfur (GLO) | 0.2777166 | kg | Good | Input | Material | Keshavarzmohammadian et al. (2018)
LiPS | Phosphorus sulfide | heat, district or industrial, natural gas | market group for heat, district or industrial, natural gas (RER) | 0.0462861 | MJ | Good | Input | Energy | Keshavarzmohammadian et al. (2018)
LiPS | Lithium sulfide | hydrogen sulfide | market for hydrogen sulfide (RER) | 0.17703945 | kg | Good | Input | Material | Keshavarzmohammadian et al. (2018)
LiPS | Lithium sulfide | lithium carbonate | market for lithium carbonate (GLO) | 0.385180425 | kg | Good | Input | Material | Keshavarzmohammadian et al. (2018)
LiPS | Lithium sulfide | heat, district or industrial, natural gas | market group for heat, district or industrial, natural gas (RER) | 0.3349395 | MJ | Good | Input | Energy | Keshavarzmohammadian et al. (2018)
LiPS | LiPS | tetrahydrofuran | market for tetrahydrofuran (GLO) | 3.115035 | kg | Good | Input | Material | primary data (personal communication with an electrolyte manufacturer)
LiPS | LiPS | electricity, medium voltage | market for electricity, medium voltage (DE) | 1.46475 | kWh | Good | Input | Energy | primary data (personal communication with an electrolyte manufacturer)
LiPS | Lithium sulfide | hazardous waste, for incineration | treatment of hazardous waste, hazardous waste incineration, with energy recovery (Europe without Switzerland) | 0.322977375 | kg | Bad | Output | Waste | primary data (personal communication with an electrolyte manufacturer)
LiPS | LiPS | hazardous waste, for incineration | treatment of hazardous waste, hazardous waste incineration, with energy recovery (Europe without Switzerland) | 0.13671 | kg | Bad | Output | Waste | primary data (personal communication with an electrolyte manufacturer)
Miscellanous | Miscellaneous | electricity, medium voltage | market for electricity, medium voltage (DE) | 3.71 | kWh | Good | Input | Energy | own calculation
Miscellanous | Miscellaneous | heat, district or industrial, natural gas | market group for heat, district or industrial, natural gas (RER) | 60.5 | MJ | Good | Input | Energy | own calculation

## Scenario 3
Process | Sub-Process | Exchange | Dataset | Quantity | Unit | Material Type | Input or output | Flow type | Reference
Anode | Anode production | copper collector foil, for Li-ion battery | market for copper collector foil, for Li-ion battery (GLO) | 0.809508 | kg | Good | Input | Material | own calculation
Anode | Anode production | electricity, medium voltage | market for electricity, medium voltage (DE) | 0.766038 | kWh | Good | Input | Energy | own calculation
Anode | Anode production | hazardous waste, for incineration | treatment of hazardous waste, hazardous waste incineration (CH) | 0.00966 | kg | Bad | Output | Waste | own calculation
Anode | Anode production | scrap copper | treatment of scrap copper, municipal incineration (Europe without Switzerland) | 0.064722 | kg | Bad | Output | Waste | own calculation
Anode active material | AAM | electricity, medium voltage | market for electricity, medium voltage (DE) | 0.22040256 | kWh | Good | Input | Energy | own calculation
Anode active material | AAM | lithium | electrolysis of lithium chloride (GLO) | 0.239568 | kg | Good | Input | Material | own calculation
Assembly | Cell assembly | electricity, medium voltage | market for electricity, medium voltage (DE) | 2.7048 | kWh | Good | Input | Energy | own calculation
Assembly | Cell assembly | aluminium collector foil, for Li-ion battery | market for aluminium collector foil, for Li-ion battery (GLO) | 0.00097566 | kg | Good | Input | Material | own calculation
Assembly | Cell assembly | copper collector foil, for Li-ion battery | market for copper collector foil, for Li-ion battery (GLO) | 0.00322644 | kg | Good | Input | Material | own calculation
Assembly | Cell assembly | hazardous waste, for incineration | treatment of hazardous waste, hazardous waste incineration, with energy recovery (Europe without Switzerland) | 0.11592 | kg | Bad | Output | Waste | own calculation
Casing | Cell casing production | paraffin | market for paraffin (GLO) | 0.002898 | kg | Good | Input | Material | Chordia et al. (2021)
Casing | Cell casing production | tetrachloroethylene | market for tetrachloroethylene (RER) | 0.000966 | kg | Good | Input | Material | Chordia et al. (2021)
Casing | Cell casing production | electricity, medium voltage | market for electricity, medium voltage (DE) | 0.966 | kWh | Good | Input | Energy | Chordia et al. (2021)
Casing | Cell casing production | hazardous waste, for incineration | treatment of hazardous waste, hazardous waste incineration, with energy recovery (Europe without Switzerland) | 0.001932 | kg | Bad | Output | Waste | Chordia et al. (2021)
Casing | Cell casing production | scrap steel | treatment of scrap steel, municipal incineration (Europe without Switzerland) | 0.06762 | kg | Bad | Output | Waste | Chordia et al. (2021)
Casing | Fastening tape | extrusion, plastic film | market for extrusion, plastic film (GLO) | 0.0611478 | kg | Good | Input | Material | Chordia et al. (2021)
Casing | Fastening tape | polypropylene, granulate | market for polypropylene, granulate (GLO) | 0.0611478 | kg | Good | Input | Material | Chordia et al. (2021)
Casing | Insulation ring | polyethylene, high density, granulate | polyethylene, high density, granulate, recycled to generic market for high density PE granulate (Europe without Switzerland) | 0.117852 | kg | Good | Input | Material | Chordia et al. (2021)
Casing | Insulation ring | extrusion, plastic pipes | market for extrusion, plastic pipes (GLO) | 0.117852 | kg | Good | Input | Material | Chordia et al. (2021)
Casing | Nickel plating | nickel, class 1 | market for nickel, class 1 (GLO) | 1.2484584 | kg | Good | Input | Material | Chordia et al. (2021)
Casing | Nickel plating | water, deionised | market for water, deionised (Europe without Switzerland) | 1.2484584 | kg | Good | Input | Material | Chordia et al. (2021)
Casing | Nickel plating | Electricity | market for electricity, medium voltage (DE) | 1.2484584 | kWh | Good | Input | Energy | Chordia et al. (2021)
Casing | Nickel plating | hazardous waste, for incineration | market for hazardous waste, for incineration (Europe without Switzerland) | 0.0586775448 | kg | Bad | Output | Waste | Chordia et al. (2021)
Casing | Nickel plating | Nickel II | emissions to air, unspecified | 1.99753344e-05 | kg | Bad | Output | Waste | Chordia et al. (2021)
Casing | Nickel plating | Nickel II | emissions to water, unspecified | 4.3696044e-07 | kg | Bad | Output | Waste | Chordia et al. (2021)
Casing | Nickel plating | wastewater, average | treatment of wastewater, average, wastewater treatment (Europe without Switzerland) | 1.2484584 | m3 | Bad | Output | Waste | Chordia et al. (2021)
Casing | Steel sheet rolling | steel, low-alloyed | market for steel, low-alloyed (GLO) | 1.02997818 | kg | Good | Input | Material | Chordia et al. (2021)
Casing | Steel sheet rolling | sheet rolling, steel | market for sheet rolling, steel (GLO) | 1.02997818 | kg | Good | Input | Material | Chordia et al. (2021)
Casing | Surface cleaning | sodium hydroxide, without water, in 50% solution state | market for sodium hydroxide, without water, in 50% solution state (GLO) | 0.012484584 | kg | Good | Input | Material | Chordia et al. (2021)
Casing | Surface cleaning | sulfuric acid | market for sulfuric acid (RER) | 0.0224722512 | kg | Good | Input | Material | Chordia et al. (2021)
Casing | Surface cleaning | water, deionised | market for water, deionised (Europe without Switzerland) | 19.9753344 | kg | Good | Input | Material | Chordia et al. (2021)
Casing | Surface cleaning | electricity, medium voltage | market for electricity, medium voltage (DE) | 0.524352528 | kWh | Good | Input | Energy | Chordia et al. (2021)
Casing | Surface cleaning | wastewater, average | treatment of wastewater, average, wastewater treatment (CA-QC) | 0.0199753344 | m3 | Bad | Output | Waste | Chordia et al. (2021)
Cathode | Cathode production | aluminium collector foil, for Li-ion battery | market for aluminium collector foil, for Li-ion battery (GLO) | 0.2960488125 | kg | Good | Input | Material | own calculation
Cathode | Cathode production | acrylonitrile | market for acrylonitrile (GLO) | 0.02331093 | kg | Good | Input | Material | own calculation
Cathode | Cathode production | xylene | market for xylene (RER) | 3.69012 | kg | Good | Input | Material | own calculation
Cathode | Cathode production | carbon black | market for carbon black (GLO) | 0.03030421 | kg | Good | Input | Material | own calculation
Cathode | Cathode production | electricity, medium voltage | market for electricity, medium voltage (DE) | 0.5804422 | kWh | Good | Input | Energy | own calculation
Cathode | Cathode production | heat, district or industrial, natural gas | market group for heat, district or industrial, natural gas (RER) | 10.95614 | MJ | Good | Input | Energy | own calculation
Cathode | Cathode production | hazardous waste, for incineration | treatment of hazardous waste, hazardous waste incineration, with energy recovery (Europe without Switzerland) | 0.1927037 | kg | Bad | Output | Waste | own calculation
Cathode | Cathode production | scrap aluminium | treatment of scrap aluminium, municipal incineration (Europe without Switzerland) | 0.02331093 | kg | Bad | Output | Waste | own calculation
Cathode | Cathode production | spent solvent mixture | treatment of spent solvent mixture, hazardous waste incineration (Europe without Switzerland) | 3.69012 | kg | Bad | Output | Waste | own calculation
Cathode active material | Cathode production | lithium iron phosphate | market for lithium iron phosphate (CN) | 2.540114 | kg | Good | Input | Material | own calculation
Cell finishing | Formation, aging, quality check | electricity, medium voltage | market for electricity, medium voltage (DE) | 2.8152 | kWh | Good | Input | Energy | own calculation
Cell finishing | Formation, aging, quality check | heat, district or industrial, natural gas | market group for heat, district or industrial, natural gas (RER) | 0.9476 | MJ | Good | Input | Energy | own calculation
Cell finishing | Formation, aging, quality check | hazardous waste, for incineration | market for hazardous waste, for incineration (Europe without Switzerland) | 0.29072 | kg | Bad | Output | Waste | own calculation
Electrolyte | Separator electrolyte | electricity, medium voltage | market for electricity, medium voltage (DE) | 0.370944 | kWh | Good | Input | Energy | own calculation
Electrolyte | Separator electrolyte | acrylonitrile | market for acrylonitrile (GLO) | 0.013524 | kg | Good | Input | Material | own calculation
Electrolyte | Separator electrolyte | xylene | market for xylene (RER) | 0.2063376 | kg | Good | Input | Material | own calculation
Electrolyte | Separator electrolyte | heat, district or industrial, natural gas | market group for heat, district or industrial, natural gas (RER) | 13.1376 | MJ | Good | Input | Energy | own calculation
Electrolyte | Separator electrolyte | hazardous waste, for incineration | treatment of hazardous waste, hazardous waste incineration, with energy recovery (Europe without Switzerland) | 0.176778 | kg | Bad | Output | Waste | own calculation
Electrolyte | Separator electrolyte | spent solvent mixture | treatment of spent solvent mixture, hazardous waste incineration (Europe without Switzerland) | 0.1940694 | kg | Bad | Output | Waste | own calculation
LiGPS | Catholyte production | electricity, medium voltage | market for electricity, medium voltage (DE) | 11.00898 | kWh | Good | Input | Energy | van Hoof et al. (2020)
LiGPS | Catholyte production | hazardous waste, for incineration | treatment of hazardous waste, hazardous waste incineration, with energy recovery (Europe without Switzerland) | 0.004786511 | kg | Bad | Output | Waste | van Hoof et al. (2020)
LiGPS | Germanium | Germanium | resources from ground, unspecified | 0.05834757 | kg | Good | Input | Material | Keshavarzmohammadian et al. (2018)
LiGPS | Germanium | heat, district or industrial, natural gas | market group for heat, district or industrial, natural gas (RER) | 531.8964 | MJ | Good | Input | Energy | Keshavarzmohammadian et al. (2018)
LiGPS | Germanium sulfide | sulfur | market for sulfur (GLO) | 0.05174218 | kg | Good | Input | Material | Keshavarzmohammadian et al. (2018)
LiGPS | Germanium sulfide | heat, district or industrial, natural gas | market group for heat, district or industrial, natural gas (RER) | 0.1541257 | MJ | Good | Input | Energy | own calculation
LiGPS | Lithium sulfide | hydrogen sulfide | market for hydrogen sulfide (RER) | 0.1381387 | kg | Good | Input | Material | Keshavarzmohammadian et al. (2018)
LiGPS | Lithium sulfide | lithium carbonate | market for lithium carbonate (GLO) | 0.300545 | kg | Good | Input | Material | Keshavarzmohammadian et al. (2018)
LiGPS | Lithium sulfide | heat, district or industrial, natural gas | market group for heat, district or industrial, natural gas (RER) | 0.2613435 | MJ | Good | Input | Energy | Keshavarzmohammadian et al. (2018)
LiGPS | Lithium sulfide | hazardous waste, for incineration | treatment of hazardous waste, hazardous waste incineration, with energy recovery (Europe without Switzerland) | 0.2520098 | kg | Bad | Output | Waste | Keshavarzmohammadian et al. (2018)
LiGPS | Phosphorus sulfide | phosphorus, white, liquid | market for phosphorus, white, liquid (GLO) | 0.05092848 | kg | Good | Input | Material | primary data (personal communication with an electrolyte manufacturer)
LiGPS | Phosphorus sulfide | sulfur | market for sulfur (GLO) | 0.1309589 | kg | Good | Input | Material | own calculation
LiGPS | Phosphorus sulfide | heat, district or industrial, natural gas | market group for heat, district or industrial, natural gas (RER) | 0.02182649 | MJ | Good | Input | Energy | own calculation
LiPS | LiPS | tetrahydrofuran | market for tetrahydrofuran (GLO) | 5.7316644 | kg | Good | Input | Material | Keshavarzmohammadian et al. (2018)
LiPS | LiPS | electricity, medium voltage | market for electricity, medium voltage (DE) | 2.69514 | kWh | Good | Input | Energy | Keshavarzmohammadian et al. (2018)
LiPS | LiPS | hazardous waste, for incineration | treatment of hazardous waste, hazardous waste incineration, with energy recovery (Europe without Switzerland) | 0.2515464 | kg | Bad | Output | Waste | Keshavarzmohammadian et al. (2018)
LiPS | Lithium sulfide | hydrogen sulfide | market for hydrogen sulfide (RER) | 0.325752588 | kg | Good | Input | Material | Keshavarzmohammadian et al. (2018)
LiPS | Lithium sulfide | lithium carbonate | market for lithium carbonate (GLO) | 0.708731982 | kg | Good | Input | Material | Keshavarzmohammadian et al. (2018)
LiPS | Lithium sulfide | heat, district or industrial, natural gas | market group for heat, district or industrial, natural gas (RER) | 0.61628868 | MJ | Good | Input | Energy | Keshavarzmohammadian et al. (2018)
LiPS | Lithium sulfide | hazardous waste, for incineration | treatment of hazardous waste, hazardous waste incineration, with energy recovery (Europe without Switzerland) | 0.59427837 | kg | Bad | Output | Waste | primary data (personal communication with an electrolyte manufacturer)
LiPS | Phosphorus sulfide | phosphorus, white, liquid | market for phosphorus, white, liquid (GLO) | 0.198721656 | kg | Good | Input | Material | primary data (personal communication with an electrolyte manufacturer)
LiPS | Phosphorus sulfide | sulfur | market for sulfur (GLO) | 0.510998544 | kg | Good | Input | Material | primary data (personal communication with an electrolyte manufacturer)
LiPS | Phosphorus sulfide | heat, district or industrial, natural gas | market group for heat, district or industrial, natural gas (RER) | 0.085166424 | MJ | Good | Input | Energy | primary data (personal communication with an electrolyte manufacturer)
Miscellanous | Miscellaneous | electricity, medium voltage | market for electricity, medium voltage (DE) | 6.8264 | kWh | Good | Input | Energy | own calculation
Miscellanous | Miscellaneous | heat, district or industrial, natural gas | market group for heat, district or industrial, natural gas (RER) | 111.32 | MJ | Good | Input | Energy | own calculation

## Scenario 4
Process | Sub-Process | Exchange | Dataset | Quantity | Unit | Material Type | Input or output | Flow type | Reference
Anode | Anode scrap | steel, low-alloyed, hot rolled | market for steel, low-alloyed, hot rolled (GLO) | 0.354186 | kg | Good | Input | Material | own calculation
Anode | Anode scrap | sheet rolling, steel | market for sheet rolling, steel (GLO) | 0.354186 | kg | Good | Input | Material | own calculation
Anode | Anode scrap | scrap steel | treatment of scrap steel, municipal incineration (Europe without Switzerland) | 0.02835 | kg | Bad | Output | Waste | own calculation
Assembly | Cell assembly | electricity, medium voltage | market for electricity, medium voltage (DE) | 1.0584 | kWh | Good | Input | Energy | own calculation
Assembly | Cell assembly | aluminium collector foil, for Li-ion battery | market for aluminium collector foil, for Li-ion battery (GLO) | 0.00038178 | kg | Good | Input | Material | own calculation
Assembly | Cell assembly | sheet rolling, steel | market for sheet rolling, steel (GLO) | 0.00012474 | kg | Good | Input | Material | own calculation
Assembly | Cell assembly | steel, low-alloyed, hot rolled | market for steel, low-alloyed, hot rolled (GLO) | 0.00012474 | kg | Good | Input | Material | own calculation
Assembly | Cell assembly | hazardous waste, for incineration | treatment of hazardous waste, hazardous waste incineration, with energy recovery (Europe without Switzerland) | 0.06426 | kg | Bad | Output | Waste | own calculation
Casing | Surface cleaning | sodium hydroxide, without water, in 50% solution state | market for sodium hydroxide, without water, in 50% solution state (GLO) | 0.004885272 | kg | Good | Input | Material | Chordia et al. (2021)
Casing | Surface cleaning | sulfuric acid | market for sulfuric acid (RER) | 0.0087934896 | kg | Good | Input | Material | Chordia et al. (2021)
Casing | Surface cleaning | water, deionised | market for water, deionised (Europe without Switzerland) | 7.8164352 | kg | Good | Input | Material | Chordia et al. (2021)
Casing | Surface cleaning | electricity, medium voltage | market for electricity, medium voltage (DE) | 0.205181424 | kWh | Good | Input | Energy | Chordia et al. (2021)
Casing | Nickel plating | nickel, class 1 | market for nickel, class 1 (GLO) | 0.4885272 | kg | Good | Input | Material | Chordia et al. (2021)
Casing | Nickel plating | water, deionised | market for water, deionised (Europe without Switzerland) | 0.4885272 | kg | Good | Input | Material | Chordia et al. (2021)
Casing | Nickel plating | Electricity | market for electricity, medium voltage (DE) | 0.4885272 | kWh | Good | Input | Energy | Chordia et al. (2021)
Casing | Steel sheet rolling | steel, low-alloyed | market for steel, low-alloyed (GLO) | 0.40303494 | kg | Good | Input | Material | Chordia et al. (2021)
Casing | Steel sheet rolling | sheet rolling, steel | market for sheet rolling, steel (GLO) | 0.40303494 | kg | Good | Input | Material | Chordia et al. (2021)
Casing | Fastening tape | extrusion, plastic film | market for extrusion, plastic film (GLO) | 0.0239274 | kg | Good | Input | Material | Chordia et al. (2021)
Casing | Fastening tape | polypropylene, granulate | market for polypropylene, granulate (GLO) | 0.0239274 | kg | Good | Input | Material | Chordia et al. (2021)
Casing | Insulation ring | polyethylene, high density, granulate | polyethylene, high density, granulate, recycled to generic market for high density PE granulate (Europe without Switzerland) | 0.046116 | kg | Good | Input | Material | Chordia et al. (2021)
Casing | Insulation ring | extrusion, plastic pipes | market for extrusion, plastic pipes (GLO) | 0.046116 | kg | Good | Input | Material | Chordia et al. (2021)
Casing | Cell casing production | paraffin | market for paraffin (GLO) | 0.001134 | kg | Good | Input | Material | Chordia et al. (2021)
Casing | Cell casing production | tetrachloroethylene | market for tetrachloroethylene (RER) | 0.000378 | kg | Good | Input | Material | Chordia et al. (2021)
Casing | Cell casing production | electricity, medium voltage | market for electricity, medium voltage (DE) | 0.378 | kWh | Good | Input | Energy | Chordia et al. (2021)
Casing | Nickel plating | hazardous waste, for incineration | market for hazardous waste, for incineration (Europe without Switzerland) | 0.0229607784 | kg | Bad | Output | Waste | Chordia et al. (2021)
Casing | Cell casing production | hazardous waste, for incineration | treatment of hazardous waste, hazardous waste incineration, with energy recovery (Europe without Switzerland) | 0.000756 | kg | Bad | Output | Waste | Chordia et al. (2021)
Casing | Nickel plating | Nickel II | emissions to air, unspecified | 7.8164352e-06 | kg | Bad | Output | Waste | Chordia et al. (2021)
Casing | Nickel plating | Nickel II | emissions to water, unspecified | 1.7098452e-07 | kg | Bad | Output | Waste | Chordia et al. (2021)
Casing | Cell casing production | scrap steel | treatment of scrap steel, municipal incineration (Europe without Switzerland) | 0.02646 | kg | Bad | Output | Waste | Chordia et al. (2021)
Casing | Surface cleaning | wastewater, average | treatment of wastewater, average, wastewater treatment (CA-QC) | 0.0078164352 | m3 | Bad | Output | Waste | Chordia et al. (2021)
Casing | Nickel plating | wastewater, average | treatment of wastewater, average, wastewater treatment (Europe without Switzerland) | 0.4885272 | m3 | Bad | Output | Waste | Chordia et al. (2021)
Cathode | Cathode production | aluminium collector foil, for Li-ion battery | market for aluminium collector foil, for Li-ion battery (GLO) | 0.1791365625 | kg | Good | Input | Material | own calculation
Cathode | Cathode production | acrylonitrile | market for acrylonitrile (GLO) | 0.01410524 | kg | Good | Input | Material | own calculation
Cathode | Cathode production | xylene | market for xylene (RER) | 2.841266 | kg | Good | Input | Material | own calculation
Cathode | Cathode production | carbon black | market for carbon black (GLO) | 0.01833681 | kg | Good | Input | Material | own calculation
Cathode | Cathode production | electricity, medium voltage | market for electricity, medium voltage (DE) | 0.3512205 | kWh | Good | Input | Energy | own calculation
Cathode | Cathode production | heat, district or industrial, natural gas | market group for heat, district or industrial, natural gas (RER) | 6.629463 | MJ | Good | Input | Energy | own calculation
Cathode | Cathode production | hazardous waste, for incineration | treatment of hazardous waste, hazardous waste incineration, with energy recovery (Europe without Switzerland) | 0.148105 | kg | Bad | Output | Waste | own calculation
Cathode | Cathode production | scrap aluminium | treatment of scrap aluminium, municipal incineration (Europe without Switzerland) | 0.01410524 | kg | Bad | Output | Waste | own calculation
Cathode | Cathode production | spent solvent mixture | treatment of spent solvent mixture, hazardous waste incineration (Europe without Switzerland) | 2.841266 | kg | Bad | Output | Waste | own calculation
Cathode active material | Cathode production | NMC811 oxide | market for NMC811 oxide (RoW) | 1.571794 | kg | Good | Input | Material | own calculation
Cell finishing | Formation, aging, quality check | electricity, medium voltage | market for electricity, medium voltage (DE) | 1.1016 | kWh | Good | Input | Energy | own calculation
Cell finishing | Formation, aging, quality check | heat, district or industrial, natural gas | market group for heat, district or industrial, natural gas (RER) | 0.3708 | MJ | Good | Input | Energy | own calculation
Cell finishing | Formation, aging, quality check | hazardous waste, for incineration | market for hazardous waste, for incineration (Europe without Switzerland) | 0.14616 | kg | Bad | Output | Waste | own calculation
Electrolyte | Separator electrolyte | electricity, medium voltage | market for electricity, medium voltage (DE) | 0.1806627 | kWh | Good | Input | Energy | own calculation
Electrolyte | Separator electrolyte | acrylonitrile | market for acrylonitrile (GLO) | 0.006586661 | kg | Good | Input | Material | own calculation
Electrolyte | Separator electrolyte | xylene | market for xylene (RER) | 0.1004936 | kg | Good | Input | Material | own calculation
Electrolyte | Separator electrolyte | heat, district or industrial, natural gas | market group for heat, district or industrial, natural gas (RER) | 6.39847 | MJ | Good | Input | Energy | own calculation
Electrolyte | Separator electrolyte | hazardous waste, for incineration | treatment of hazardous waste, hazardous waste incineration, with energy recovery (Europe without Switzerland) | 0.08609706 | kg | Bad | Output | Waste | own calculation
Electrolyte | Separator electrolyte | spent solvent mixture | treatment of spent solvent mixture, hazardous waste incineration (Europe without Switzerland) | 0.09451858 | kg | Bad | Output | Waste | own calculation
LiGPS | Germanium | Germanium | resources from ground, unspecified | 0.03530561 | kg | Good | Input | Material | van Hoof et al. (2020)
LiGPS | Germanium | heat, district or industrial, natural gas | market group for heat, district or industrial, natural gas (RER) | 321.8459 | MJ | Good | Input | Energy | van Hoof et al. (2020)
LiGPS | Phosphorus sulfide | phosphorus, white, liquid | market for phosphorus, white, liquid (GLO) | 0.03081638 | kg | Good | Input | Material | Keshavarzmohammadian et al. (2018)
LiGPS | Phosphorus sulfide | sulfur | market for sulfur (GLO) | 0.07924212 | kg | Good | Input | Material | Keshavarzmohammadian et al. (2018)
LiGPS | Phosphorus sulfide | heat, district or industrial, natural gas | market group for heat, district or industrial, natural gas (RER) | 0.01320702 | MJ | Good | Input | Energy | Keshavarzmohammadian et al. (2018)
LiGPS | Germanium sulfide | sulfur | market for sulfur (GLO) | 0.03130875 | kg | Good | Input | Material | own calculation
LiGPS | Germanium sulfide | heat, district or industrial, natural gas | market group for heat, district or industrial, natural gas (RER) | 0.09326009 | MJ | Good | Input | Energy | Keshavarzmohammadian et al. (2018)
LiGPS | Lithium sulfide | hydrogen sulfide | market for hydrogen sulfide (RER) | 0.08358653 | kg | Good | Input | Material | Keshavarzmohammadian et al. (2018)
LiGPS | Lithium sulfide | lithium carbonate | market for lithium carbonate (GLO) | 0.1818572 | kg | Good | Input | Material | Keshavarzmohammadian et al. (2018)
LiGPS | Lithium sulfide | heat, district or industrial, natural gas | market group for heat, district or industrial, natural gas (RER) | 0.1581367 | MJ | Good | Input | Energy | Keshavarzmohammadian et al. (2018)
LiGPS | Catholyte production | electricity, medium voltage | market for electricity, medium voltage (DE) | 6.661435 | kWh | Good | Input | Energy | primary data (personal communication with an electrolyte manufacturer)
LiGPS | Lithium sulfide | hazardous waste, for incineration | treatment of hazardous waste, hazardous waste incineration, with energy recovery (Europe without Switzerland) | 0.1524889 | kg | Bad | Output | Waste | own calculation
LiGPS | Catholyte production | hazardous waste, for incineration | treatment of hazardous waste, hazardous waste incineration, with energy recovery (Europe without Switzerland) | 0.002896276 | kg | Bad | Output | Waste | own calculation
LiPS | Phosphorus sulfide | phosphorus, white, liquid | market for phosphorus, white, liquid (GLO) | 0.09678439 | kg | Good | Input | Material | Keshavarzmohammadian et al. (2018)
LiPS | Phosphorus sulfide | sulfur | market for sulfur (GLO) | 0.2488741 | kg | Good | Input | Material | Keshavarzmohammadian et al. (2018)
LiPS | Phosphorus sulfide | heat, district or industrial, natural gas | market group for heat, district or industrial, natural gas (RER) | 0.04147902 | MJ | Good | Input | Energy | Keshavarzmohammadian et al. (2018)
LiPS | Lithium sulfide | hydrogen sulfide | market for hydrogen sulfide (RER) | 0.1586529 | kg | Good | Input | Material | Keshavarzmohammadian et al. (2018)
LiPS | Lithium sulfide | lithium carbonate | market for lithium carbonate (GLO) | 0.3451772 | kg | Good | Input | Material | Keshavarzmohammadian et al. (2018)
LiPS | Lithium sulfide | heat, district or industrial, natural gas | market group for heat, district or industrial, natural gas (RER) | 0.3001541 | MJ | Good | Input | Energy | Keshavarzmohammadian et al. (2018)
LiPS | LiPS | tetrahydrofuran | market for tetrahydrofuran (GLO) | 2.791521 | kg | Good | Input | Material | primary data (personal communication with an electrolyte manufacturer)
LiPS | LiPS | electricity, medium voltage | market for electricity, medium voltage (DE) | 1.312627 | kWh | Good | Input | Energy | primary data (personal communication with an electrolyte manufacturer)
LiPS | Lithium sulfide | hazardous waste, for incineration | treatment of hazardous waste, hazardous waste incineration, with energy recovery (Europe without Switzerland) | 0.2894343 | kg | Bad | Output | Waste | primary data (personal communication with an electrolyte manufacturer)
LiPS | LiPS | hazardous waste, for incineration | treatment of hazardous waste, hazardous waste incineration, with energy recovery (Europe without Switzerland) | 0.1225119 | kg | Bad | Output | Waste | primary data (personal communication with an electrolyte manufacturer)
Miscellanous | Miscellaneous | electricity, medium voltage | market for electricity, medium voltage (DE) | 2.6712 | kWh | Good | Input | Energy | own calculation
Miscellanous | Miscellaneous | heat, district or industrial, natural gas | market group for heat, district or industrial, natural gas (RER) | 43.56 | MJ | Good | Input | Energy | own calculation

## References
References: - Chordia M, Nordelöf A, Ellingsen LA-W (2021) Environmental life cycle implications of upscaling lithium-ion battery production. Int J Life Cycle Assess 26:2024–2039. https://doi.org/10.1007/s11367-021-01976-0 - Dai Q, Kelly JC, Dunn JB, Benavides PT (2018) Update of Bill-of-materials and Cathode Materials Production for Lithium-ion Batteries in the GREET Model - Fraunhofer IPA (2023) Jahresbericht Forschungsprojekt SOLIST. https://www.ipa.fraunhofer.de/content/dam/ipa/de/documents/Projekte/Forschungsprojekte/Jahresbericht_Projekt_Solist.pdf. Accessed 13 April 2023 - Keshavarzmohammadian A, Cook SM, Milford JB (2018) Cradle-to-gate environmental impacts of sulfur-based solid-state lithium batteries for electric vehicle applications. Journal of Cleaner Production 202:770–778. https://doi.org/10.1016/j.jclepro.2018.08.168 - van Hoof G, Schurmans M, Robertz B, Ménard J-F, Dessein K (2020) Moving Towards Sustainable Germanium Sourcing Evaluated by Means of Life Cycle Assessment. J. Sustain. Metall. 6:333–343. https://doi.org/10.1007/s40831-020-00277-4