## COVER
Process simulation-based LCA: Li-ion battery recycling case study
Supplementary Information
Yvonne Kaye Perocillo*1, Eric Pirard2 and Angélique Léonard1
*Corresponding author. Email: yperocillo@uliege.be

## Inventory-Case1
Inventory of case study no.1 used in Simapro.
Item | Value/FU | Unit/FU | Dataset (Ecoinvent/Own)
FU: treatment of 1 kg waste LIBs cells
INPUTS
Waste LIBs cells | 1 | kg | Reference flow
Transport | 0.2 | tkm | Transport, freight, lorry 3.5-7.5 metric ton, EURO6, market, cut-off
Water | 0.8324003 | kg | Water, unspecified natural origin, BE
Electricity | 0.09710701 | kWh | Electricity, medium voltage, BE, market, IEA2022
Steam | 0.3979631 | kg | Steam, in chemical industry, RER, market, cut-off
Sulfuric acid | 1.614767 | kg | Sulfuric acid, RER, market, cut-off
Hydrated lime | 0.196164 | kg | Lime, hydrated, packed, RER, market, cut-off
Sodium hydroxide | 0.1027338 | kg | Sodium hydroxide, without water,50% solution, RER, market, cut-off
Soda ash | 0.07009162 | kg | Soda ash, light, RER, market, cut-off
OUTPUTS
Products and co-products
Mixed hydroxide salts (Ni, Co, Mn) | 0.271604 | kg
Ni(OH)2 content | 0.07102268 | kg
Co(OH)2 content | 0.02373546 | kg
Mn(OH)2 content | 0.02271525 | kg
Lithium carbonate | 0.131005 | kg
Li2CO3 content | 0.04120946 | kg
Recyclable
Coarse fraction | 0.5675439 | kg
Process Water | 0.9668509 | kg | Directly cycled back to the process
Waste for treatment
Graphite and impurities | 0.5448762 | kg | Bottom ash, MSWI, residue from shredder fraction from manual dismantling, GLO, market, cut-off
Waste electrolyte | 3.838849 | kg | Assumed to be inert material for landfill
Emissions to air
HF(g) | 0.007878152 | kg | Hydrogen fluoride, high pop.
POF3(g) | 8.911916e-05 | kg | No equivalent dataset
CO2(g) | 0.2793028 | kg | Carbon dioxide, high pop.
SO2(g) | 0.7797857 | kg | Sulfur dioxide, high pop.
H2O(g) | 0.2216245 | kg | Hydrogen, high pop.

## Inventory-Case2
Inventory of case study no.2 used in Simapro.
Item | Value/FU | Unit/FU | Dataset (Ecoinvent/Own)
FU: treatment of 1 kg waste LIBs cells
INPUTS
Waste LIBs cells | 1 | kg | Reference flow
Transport | 0.2 | tkm | Transport, freight, lorry 3.5-7.5 metric ton, EURO6, market, cut-off
Heating | 0.08282411 | kg | Heat, natural gas, EU w/o CH, market, cut-off
Metallurgical coke | 0.6391644 | kg | Coke, CN, market, cut-off
Air | 0.2744279 | kg | Air, sub-compartment: in air
Oxygen | 1.097712 | kg | Oxygen, liquid, RER, market, cut-off
Quicklime | 0.05 | kg | Quicklime, milled, packed, RER, market, cut-off
OUTPUTS
Products and co-products
Ni-Co-Cu Alloy | 0.3730205 | kg
Ni content | 0.1099389 | kg
Co content | 0.03679598 | kg
Cu content | 0.1631206 | kg
Waste for treatment
Slag | 0.3226154 | kg
Emissions to air
CO2(g) | 3.157295e-05 | kg | Carbon dioxide, sub-compartment: high pop.
CO (g) | 1.868178 | kg | Carbon monoxide, sub-compartment: high pop.
N2(g) | 0.2744279 | kg | Nitrogen, atmospheric, sub-compartment: high pop.
O2(g) | 6.026494e-20 | kg | Water, sub-compartment: high pop.
NO(g) | 5.867789e-13 | kg | Nitrogen monoxide, BE
H2O(g) | 0.03825829 | kg | Water (evapotranspiration)
HF(g) | 0.07563856 | kg | Hydrogen fluoride
Li | 0.008815361 | kg
POF3(g) | 0.1003183 | kg | No equivalent dataset

## Fig7
Data on varying soda ash used for the hydrometallurgical treatment phase of waste Li-ion battery recycling
Data are based on the process simulation conducted using HSC Chemistry Sim® module.
| Soda Ash Dosage | Soda Ash Used (kg) | Purity | pH | Li Recovery | Caustic soda actual mass | Li2CO3 Purity ¦ Li recovery | Ni Recovery | Mn Recovery | Co Recovery | Li Recovery | Mixed Hydroxide Purity
| 0.17 kg/L purified PLS | 300 | 43.79% | 12.96 | 70.67% | 0.20 kg/L purified PLS ¦ 419.94 kg | 43.79% ¦ 70.67% | 80.84% | 80.84% | 80.84% | 70.67% | 61.85%
| 0.13 kg/L purified PLS | 290 | 44.35% | 12.92 | 70.96% | 0.20 kg/L purified PLS ¦ 419.94 kg | 43.79% ¦ 70.67%
Base Scenario | 0.13 kg/L purified PLS | 286.5 | 44.94% | 12.84 | 70.82% | 0.20 kg/L purified PLS ¦ 419.94 kg | 44.94% ¦ 70.82% | 81.11% | 81.11% | 81.11% | 70.82% | 61.79%
| 0.13 kg/L purified PLS | 280 | 45.52% | 12.77 | 70.91% | 0.20 kg/L purified PLS ¦ 419.94 kg | 45.52% ¦70.91% | 81.07% | 81.07% | 81.07% | 70.91% | 61.81%
| 0.12 kg/L purified PLS | 275 | 46.11% | 12.75 | 70.89% | 0.20 kg/L purified PLS ¦ 419.94 kg | 45.97%¦ 70.99% | 81.11% | 81.11% | 81.11% | 61.79% | 61.79%

## Fig8
Lithium tracking during hydrometallurgical treatment phase of waste Li-ion battery recycling.
Data are based on the process simulation conducted using HSC Chemistry Sim® module.
Total Li Feed | 46.05016
Process Steps | After Purification-Filtration01 | After Precipitation 1-Filtration02 | After Precipitation 2-Filtration03
%Li to next step | 79.07% | 87.08% | 0%
%Li to solid residues | 1.048% | 12.92% | 100%
%Li to used filter wash water | 19.91% | 0% | 0%
SIMULATION DATA
Li, black mass | 44.68516 | 97.04%
Li, process water | 1.365002 | 2.964%
Total, Li feed | 46.05016
| After FT01 | After FT02 | After FT03
Filtrate | 36.41313 | 31.70917
Residue/Product | 0.4824444 | 4.703966 | 31.70917
Wash water | 9.166443
TOTAL | 46.06202 | 36.41313 | 31.70917

## NMC811
Comparison of the original NMC811 hydroxide production data from Ecoinvent and the modified version for NMC622.
Note that only the ratio of the sulfates fed was changed from Ni:Mn:Co ratio of 811 to 622. All other inputs and outputs were not changed.
Once the target ratio for hydroxide is changed it is obvious that inputs and outputs should change too. But since the data is not avaialable, it was decided to keep the original values from Ecoinvent.

## Fig14
Sensitivity Analysis for Case Study No.1 : Variable Fe content in the Black Mass
Black mass composition
Base Scenario, BM Feed, kg | 999.9746
Phases | Al | Al2O3 | Cu | C | LiPF6 | LiNMC622 | PVDF | Fe | TOTAL
Base Scenario, % | 1.823% | 0.09595% | 1.295% | 29.24% | 0.05323% | 62.37% | 5.123% | 0% | 100%
Base Scenario, kg | 18.23004 | 0.9594757 | 12.94967 | 292.4126 | 0.5322417 | 623.6666 | 51.22407 | 0 | 999.9746
Other Scenarios
Phases | Al | Al2O3 | Cu | C | LiPF6 | LiNMC622 | PVDF | Fe | TOTAL
SC2 (15kg Fe) | 18.23004 | 0.9594757 | 12.94967 | 292.4126 | 0.5322417 | 623.6666 | 51.22407 | 15 | 1014.975
SC3 (30kg Fe) | 18.23004 | 0.9594757 | 12.94967 | 292.4126 | 0.5322417 | 623.6666 | 51.22407 | 30 | 1029.975
SC4 (45kg Fe) | 18.23004 | 0.9594757 | 12.94967 | 292.4126 | 0.5322417 | 623.6666 | 51.22407 | 45 | 1044.975
SC5 (60kg Fe) | 18.23004 | 0.9594757 | 12.94967 | 292.4126 | 0.5322417 | 623.6666 | 51.22407 | 60 | 1059.975
Other data during simulation of other scenarios.
Hydrometallurgical Treatment | 0 kg Fe | 15 kg Fe | 30 kg Fe | 45 kg Fe | 60 kg Fe
Reagent Dosing | Base SC | SC2 | SC3 | SC4 | SC5
Sulfuric acid | 6600 kg/ton BM | 6581 kg/ton BM | 6536 kg/ton BM | 6515 kg/ton BM | 6472 kg/ton BM
Hydrated Lime (Ca(OH)2) | 0.34 kg/L leaching PLS sol'n | 0.33 kg/L leaching PLS sol'n | 0.32 kg/L leaching PLS sol'n | 0.32 kg/L leaching PLS sol'n | 0.31 kg/L leaching PLS sol'n
NaOH | 0.20 kg/L purified PLS | 0.20 kg/L purified PLS | 0.20 kg/L purified PLS | 0.20 kg/L purified PLS | 0.20 kg/L purified PLS
Soda ash (Na2CO3) | 0.13 kg/L PLS | 0.13 kg/L PLS | 0.13 kg/L PLS | 0.13 kg/L PLS | 0.14 kg/L PLS
Data used for Figure 14.
Fe content (kg) | Mixed NiMnCo hydroxide |  |  |  | Lithium carbonate
| %Ni Recovery | %Mn Recovery | %Co Recovery | %Purity | %Li | %Purity
0 | 81.11% | 81.11% | 81.11% | 61.79% | 70.82% | 44.94%
15 | 80.23% | 80.23% | 80.23% | 61.57% | 70.05% | 44.69%
30 | 79.53% | 79.53% | 79.53% | 61.94% | 69.45% | 44.71%
45 | 78.66% | 78.66% | 78.66% | 61.71% | 68.71% | 44.48%
60 | 77.96% | 77.96% | 77.96% | 62.07% | 68.11% | 44.53%
Mixed NiMnCo
Scenario | Fe content | Recovery | Purity | Li2CO3 Recovery | Purity
SC1 | 0 | 81.11 | 61.79 | 70.82 | 44.94
SC2 | 15 | 80.23 | 61.57 | 70.05 | 44.69
SC3 | 30 | 79.53 | 61.94 | 69.45 | 44.71
SC4 | 45 | 78.66 | 61.71 | 68.71 | 44.48
SC5 | 60 | 77.96 | 62.07 | 68.11 | 44.53

## Fig15
Analysis results for sensitivity analysis of pyrometallurgical recycling process varying NMC type and NMC composition based on literature source.
Cell Cathode | Elemental Recovery |  |  |  |  | Purity (Cu-Co-Ni)
| %Ni | %Co | %Mn | %Cu | %Li
NMC333 | 100% | 100% | 100% | 100% | 1.63% | 76.88%
NMC532 | 100% | 100% | 100% | 100% | 1.86% | 78.41%
NMC622 | 100% | 100% | 100% | 100% | 2.31% | 83.07%
NMC721 | 100% | 100% | 100% | 100% | 2.34% | 83.06%
NMC811 | 100% | 100% | 100% | 100% | 2.78% | 87.66%

## NMC622-Ref
Recovery for the simulated pyrometallurgical processes varying the composition of the LIBs cells based on literature.
NMC622 Cells Composition Source | Elemental Recovery |  |  |  |  | Purity (Cu-Co-Ni)
| %Ni | %Co | %Mn | %Cu | %Li
Base Scenario | 100% | 100% | 100% | 100% | 2.31% | 83.07%
Mohr et al (2020) | 99.84% | 99.05% | 100% | 100% | 0.04% | 84.42%

## LeachYields
Hydrometallurgical recycling yields from the simulation. | [5 empty] | MOL. WEIGHTS |  |  |  | Conversion
Simulated leaching PLS yield | g/L | kg | Actual BM recovery, % | %recovery, Guimaraes et al (2022) | %diff | Li, g/mol | 6.94 | LiNMC622, g/mol | 96.93 | 1000 | g/kg
Li | 19.76577 | 46.05599 | 100% | 100% | 0.0001658% | Ni, g/mol | 58.69 | LiPF6, g/mol | 151.97 | 1000 | L/m3
Ni | 100.2296 | 233.5437 | 100% | 100% | 0.0001658% | Co, g/mol | 58.93 | Al2O3, g/mol | 101.96
Co | 33.54635 | 78.16594 | 100% | 100% | 0.0001658% | Mn, g/mol | 54.94
Mn | 31.2722 | 72.86698 | 100% | 93% | -7.527% | Al, g/mol | 26.98
Al | 8.041891 | 18.73831 | 100% | - | - | Fe, g/mol | 55.84
Cu | 2.290229e-05 | 5.336436e-05 | 0.0004121% | - | - | Cu, g/mol | 63.55
[6 empty] | P, g/mol | 30.97
[6 empty] | C, g/mol | 12.01
Feed element content (kg) | BM | Reused Water | Total |  |  | F, g/mol | 19
Li | 44.68516 | 1.370897 | 46.05606
Ni | 226.5924 | 6.951631 | 233.5441
Co | 75.83939 | 2.326677 | 78.16607
Mn | 70.69815 | 2.168949 | 72.8671
Al | 18.73832 | 0 | 18.73832
Cu | 12.95 | 0 | 12.95
Leaching PLS volume, L | 2330.088

## Coke+Air
Metallurgical coke composition used in the simulation based on data from Colorado-Arango et al (2021).
Content | % |  | kg/1 kg coke | % Adjusted
C | 76.87% |  | 0.7687 | 81.88%
Moisture | 0.047% |  | 0.00047 | 0.05006%
Volatiles | 0.91%
Others | 22.17%
-SiO2 |  | 28.9% | 0.06407997 | 6.825%
-Fe2O3 |  | 26.73% | 0.059268429 | 6.313%
-Al2O3 |  | 10.62% | 0.023547726 | 2.508%
-CaO |  | 10.28% | 0.022793844 | 2.428%
-Others |  | 23.45%
TOTAL | 100% | 99.98% | 0.938859969 | 100%
Enriched air heating calculation.
Item | Value | Unit
Cold enriched air, mass | 100 | kg/h
Heat Flow | 6.036128 | kW
Heat required | 0.06036128 | kWh/kg

## ElectricEst
Electrical consumption calculation for case study no.1.
Constant Values | Gravitational accele., m/s2 | 9.81 | Total dynamic head, m | 5 | Pump efficiency | 0.8 | Motor efficiency | 0.9 | Drive efficiency | 0.9 | Pressure drop, Pa | 5000
Process Steps | Slurry Preparation |  | Reductive Leaching |  | Purification |  | FT01 |  | Precipitation 01 |  | FT02 |  | Precipitation 02 |  | FT03 |  | TOTAL
Rough electrical consumption estimate, kWh | 26.37788 |  | 49.63418 |  | 79.98223 |  | 45.70081 |  | 57.94251 |  | 42.80518 |  | 49.87759 |  | 44.62254 |  | 396.9429
Estimated electricity consumption (kWh) | Tank Agitator |  | Tank agitator |  | Lime pulping tank agitator |  | Filter | 3.65198 | Reactor agitator |  | Filter | 3.771295 | Reactor agitator |  | Filter | 3.865316
| BM Feeding Conveyor Motor |  | Heating* |  | Pump-lime pulp to reactor |  | Pump-wash water |  | Pump-input precipitant |  | Pump-output filtrate | 39.03388 | Pump-input precipitant |  | Pump-output filtrate | 40.75723
| Pump-Input Water |  | Pump-Output | 49.63418 | Reactor agitator |  | Pump-output filtrate | 42.04883 | Pump-output solution | 57.94251 |  |  | Pump-output solution | 49.87759
| Pump-Output BM slurry | 26.37788 |  |  | Pump-Output solution | 79.98223
Inputs | Black mass |  | BM Slurry |  | PLS1+Residues |  | Purified PLS+Residues |  | FT01 Filtrate |  | FT02 Feed |  | FT02 Filtrate |  | FT03 Feed
| Water |  | H2SO4 |  | Hydrated lime pulp |  | Wash water |  | NaOH pulp |  |  |  | Na2CO3 pulp
Heating*
Output | BM Slurry |  | PLS1+Residues |  | Purified PLS+Residues |  | FT01 Filtrate |  | FT02 Feed |  | FT02 Filtrate |  | FT03 Feed |  | FT03 Filtrate
| Density, kg/m3 | 1673.455 | Density, kg/m3 | 1249.942 | Density, kg/m3 | 1432.808 | Density, kg/m3 | 1173.698 | Density, kg/m3 | 1248.477 | Density, kg/m3 | 1055.072 | Density, kg/m3 | 1156.296 | Density, kg/m3 | 1074.857
| Flowrate, m3/s | 0.0002570851 | Flowrate, m3/s | 0.0006476526 | Flowrate, m3/s | 0.0009104505 | Flowrate, m3/s | 0.0005843168 | Flowrate, m3/s | 0.0007569512 | Flowrate, m3/s | 0.0006034072 | Flowrate, m3/s | 0.000703538 | Flowrate, m3/s | 0.0006184505
Filter Power Estimate
2393.085
[13 empty] | 2.226422 | 0.0006184505
1074.857
Pump Power estimate

## Calc-Pretreat
Table S5. NMC cell composition by mass for 1000-kg cells based on Wang et al (2016). |  |  |  | Table S7. Pretreatment calculation.
Materials | Wang et al (2016) | Wt (1000 kg) | 1000 | Process | Input | Output | TOTAL
Al | 8.511% | 85.10638 |  | Shredding | Waste cells |  | 1000 | Assumed value
Co | 1.891% | 18.91253 |  |  |  | Shredded Cells | 812.1749
Cu | 16.31% | 163.1206 |  |  |  | Waste Electrolyte | 187.8251 | Based on total weight of LiPF6 and other electrolyte components (EC) (Wang et al, 2016) and assume only 60% hydrolises due to the slow kinetics (Malmgren et al., 2013). Assumed 5% of the shredded cells is lost into this flow, mostly the active materials.
Li | 2.364% | 23.64066
Mn | 7.565% | 75.65012 |  | Screening | Shredded Cells |  | 812.1749 | Assumed <=1mm size to be the target. Based on results from Wang et al (2016), it’s this size that visually has the highest effective concentration of the active materials vs Al/Cu/plastics/others
Ni | 8.038% | 80.37825 |  |  |  | Coarse Fraction | 567.5439
Graphite | 20.57% | 205.6738 |  |  |  | Fine Fraction (BM) | 244.631 | Based on size distribution analysis from Wang et al (2016), about ~30% of the shredded LIBs belong at the target size.
Carbon black | 1.891% | 18.91253
LiPF6 | 14.66% | 146.5721
Ethylene carbonate (EC)/others | 10.4% | 104.0189 |  | Black mass recovery, % | 24.46%
Binders | 2.837% | 28.36879
Plastics | 4.965% | 49.64539
TOTAL | 100% | 1000
Table S6. Shredded waste battery size distribution based on Wang et al (2016).
| g | %
<0.5mm | 8 | 19.28%
0.5mm-1mm | 4.5 | 10.84%
1mm-2.5mm | 7.9 | 19.04%
2.5mm-6mm | 18.8 | 45.3%
>6mm | 2.3 | 5.542%
Total | 41.5 | 100%
<1mm |  | 30.12%