## Title_page
International Journal of Life Cycle Assessment
Scenario-based Inventory Modelling for Prospective Life Cycle Assessment of Mineral Raw Materials (SIMPL-Minerals)
Jonas Klimt (1),*, Robert Istrate (1), Valerio Barbarossa (1), Antoine Beylot (2), Frederic Lai (2), Bernhard Steubing (1)
1 Institute of Environmental Sciences (CML), Leiden University, 2333 CC Leiden, The Netherlands
2 BRGM, F-45060 Orléans, France
* Correspondence: j.b.j.klimt@cml.leidenuniv.nl
Supplementary Information 4
Sheets | Content
RKEF_OAS | Every tab represents a individual database withing brightway, which have been exported individually and put together in this excel.
HPAL_OAS
RKEF_CHA
HPAL_CHA
FS_CAZ |  | please mind the ecoinvent datapoint placeholders
RePyro_WORLD
ReHydro_WORLD
market_nickel_sulfate

## RKEF_OAS
Project parameters
name | amount | formula
ore_grade_laterite | 0.0122
ore_grade_sulfide | 0.028
intermediate_MHP_grade | 0.4087
purification_recovery_efficiency_HPAL | 0.95
final_product_grade | 0.22
refining_recovery_efficiency_HPAL | 0.995
mass_laterite_concentrate_input_HPAL | 35.26316 | intermediate_MHP_grade / (purification_recovery_efficiency_HPAL * ore_grade_laterite)
mine_electrification | 0
technology_adaption_HPGR | 0
energy_efficiency_gain_HPGR | 0.3
energy_efficiency_improvement | 0
material_efficiency_improvement | 0
intermediate_FeNi_grade | 0.029
purification_recovery_efficiency_RKEF | 0.88
refining_recovery_efficiency_RKEF | 0.995
technology_adaption_electric_drying | 0
intermediate_nickel_class_I_grade | 1
refining_recovercy_efficiency_FS | 0.99
intermediate_converter_nickel_matte_grade | 0.78
concentrate_grade_FS | 0.16
purification_recovery_efficiency_FS | 0.9
concentration_recovery_efficiency_sulphide_ore | 0.79
mass_sulphide_ore_input | 7.233273 | concentrate_grade_FS / (concentration_recovery_efficiency_sulphide_ore * ore_grade_sulfide)
ore_grade_sulfide_cobalt | 0.002
purification_recovery_efficiency_FS_cobalt | 0.23
refining_recovery_efficiency_FS_cobalt | 0.98
technology_adaption_hydrogen_as_reductant | 0
sulfuric_acid_plant_on_site_share_CHA | 0.5
electrification_of_equipment | 0
Database | RKEF_OAS
default_allocation | equal
format | Copied from 'RKEF_ID'
read_only | 0
Activity | final product, nickel sulfate
code | 5306d7492d5d4db79d172d6f29df7a46
id | 2.1689e+17
location | OAS
processor | RKEF_OAS::41a9a267b5bd416eaa252742ad571ff8
type | product
unit | kilogram
Exchanges
Activity | intermediate, NPI
code | 4596852cef42451191c028fec466e350
id | 2.1689e+17
location | OAS
processor | RKEF_OAS::ad817fc586694cf6ace9475c5b42c89b
type | product
unit | kilogram
Exchanges
Activity | purification, RKEF
allocation | equal
code | ad817fc586694cf6ace9475c5b42c89b
comment | From Roy et al. (2025) scaled to 1kg NPI intermediate. No allocation needed as Fe form NPI to matte conversion is usually a waste product to slag.
id | 2.1689e+17
location | OAS
type | process
Parameters | 216891606012305411
name | amount | formula | code | database
dummy_parameter | 1 |  | ad817fc586694cf6ace9475c5b42c89b | RKEF_OAS
Exchanges
name | amount | database | location | unit | type | formula | comment | original_amount | reference product
intermediate, NPI | 1 | RKEF_OAS | OAS | kilogram | production
heat production, at hard coal industrial furnace 1-10MW | 9.173 | superstrucutre_Ni_case_study_2050only | RoW | megajoule | technosphere | 9.173 * (1 - energy_efficiency_improvement) * (1 - technology_adaption_hydrogen_as_reductant) | for rotary kiln (heat equivalent of coal as reductant) | 1 | heat, district or industrial, other than natural gas
market for heat, district or industrial, natural gas | 3.532 | superstrucutre_Ni_case_study_2050only | OAS | megajoule | technosphere | 3.532 * (1 - energy_efficiency_improvement) * (1 - electrification_of_equipment) | for drying before rotary kiln | 1 | heat, district or industrial, natural gas
market for hydrogen, gaseous, low pressure | 0 | superstrucutre_Ni_case_study_2050only | OAS | kilogram | technosphere | (9.173 /28.9) * 0.85 * (2/12) * technology_adaption_hydrogen_as_reductant | for switching the reductant to hydrogen instead of coal, 28.9 Mj/kg heating value of coke, 85% carbon content of coke (both taken from ecoinvent process coke as input to heat, district or industrial, other than natural gas), 2 g/mol H2, 12 g/mol C | 1 | hydrogen, gaseous, low pressure
market group for electricity, high voltage | 1.068 | superstrucutre_Ni_case_study_2050only | OAS | kilowatt hour | technosphere | 1.068 * (1 - energy_efficiency_improvement) + 3.532/3.6 * electrification_of_equipment | for electric furnace & for electrification of drying process | 1 | electricity, high voltage
ore, nickel laterite | 2.701192 | HPAL_OAS | OAS | kilogram | technosphere | intermediate_FeNi_grade / purification_recovery_efficiency_RKEF / ore_grade_laterite |  | 1
Activity | refining, NPI to matte leaching
allocation | equal
code | 41a9a267b5bd416eaa252742ad571ff8
comment | from Roy et al. (2025) scaled to 1kg of nickel sulfate hexahydrate from NPI via leaching. "It models pressure leaching with sulfuric acid and air, neutralization with limestone to precipitate iron and chromium impurities, nickel electrolysis to metal, re-dissolution and evaporative crystallization as nickel sulfate. "(Roy et al., 2025)
id | 2.1689e+17
location | OAS
type | process
Exchanges
name | amount | database | location | unit | categories | type | formula | comment | original_amount | reference product
Carbon dioxide, fossil | 0.59 | biosphere3 |  | kilogram | air | biosphere | 0.590 * (1 - material_efficiency_improvement) | direct emissions from limestone usage | 1
Water, unspecified natural origin | 0.14 | biosphere3 |  | cubic meter | natural resource::in ground | biosphere | 0.14 * (1 - material_efficiency_improvement) | acts as solvent and carrier medium | 1
final product, nickel sulfate | 1 | RKEF_OAS | OAS | kilogram |  | production
intermediate, NPI | 7.624329 | RKEF_OAS | OAS | kilogram |  | technosphere | final_product_grade / refining_recovery_efficiency_RKEF / intermediate_FeNi_grade |  | 1
market for limestone, crushed, washed | 1.342 | superstrucutre_Ni_case_study_2050only | RoW | kilogram |  | technosphere | 1.342 * (1 - material_efficiency_improvement) | for neutralization and impurity removal | 1 | limestone, crushed, washed
market for soda ash, dense | 0.022 | superstrucutre_Ni_case_study_2050only | GLO | kilogram |  | technosphere | 0.022 * (1 - material_efficiency_improvement) | for precipitating impurities | 1 | soda ash, dense
market for sodium hydroxide, without water, in 50% solution state | 0.022 | superstrucutre_Ni_case_study_2050only | RoW | kilogram |  | technosphere | 0.022 * (1 - material_efficiency_improvement) | for neutralization and precipitation of impurities | 1 | sodium hydroxide, without water, in 50% solution state
market for sulfuric acid | 1.65 | superstrucutre_Ni_case_study_2050only | RoW | kilogram |  | technosphere | 1.65 * (1 - material_efficiency_improvement) | for pressure leaching | 1 | sulfuric acid
market group for electricity, high voltage | 8.882 | superstrucutre_Ni_case_study_2050only | OAS | kilowatt hour |  | technosphere | 8.882 * (1 - energy_efficiency_improvement) | for electrolysis to metal | 1 | electricity, high voltage
market group for heat, district or industrial, natural gas | 1.223 | superstrucutre_Ni_case_study_2050only | GLO | megajoule |  | technosphere | 1.223 * (1 - energy_efficiency_improvement) | for evaporative crystallization | 1 | heat, district or industrial, natural gas

## HPAL_OAS
Project parameters
name | amount | formula
ore_grade_laterite | 0.0122
ore_grade_sulfide | 0.028
intermediate_MHP_grade | 0.4087
purification_recovery_efficiency_HPAL | 0.95
final_product_grade | 0.22
refining_recovery_efficiency_HPAL | 0.995
mass_laterite_concentrate_input_HPAL | 35.26316 | intermediate_MHP_grade / (purification_recovery_efficiency_HPAL * ore_grade_laterite)
mine_electrification | 0
technology_adaption_HPGR | 0
energy_efficiency_gain_HPGR | 0.3
energy_efficiency_improvement | 0
material_efficiency_improvement | 0
intermediate_FeNi_grade | 0.029
purification_recovery_efficiency_RKEF | 0.88
refining_recovery_efficiency_RKEF | 0.995
technology_adaption_electric_drying | 0
intermediate_nickel_class_I_grade | 1
refining_recovercy_efficiency_FS | 0.99
intermediate_converter_nickel_matte_grade | 0.78
concentrate_grade_FS | 0.16
purification_recovery_efficiency_FS | 0.9
concentration_recovery_efficiency_sulphide_ore | 0.79
mass_sulphide_ore_input | 7.233273 | concentrate_grade_FS / (concentration_recovery_efficiency_sulphide_ore * ore_grade_sulfide)
ore_grade_sulfide_cobalt | 0.002
purification_recovery_efficiency_FS_cobalt | 0.23
refining_recovery_efficiency_FS_cobalt | 0.98
technology_adaption_hydrogen_as_reductant | 0
sulfuric_acid_plant_on_site_share_CHA | 0.5
electrification_of_equipment | 0
Database | HPAL_OAS
default_allocation | equal
format | Copied from 'HPAL_ID'
read_only | 0
Activity | cobalt cathode, >99.9%
allocation_factor | 0.07
code | 9193887556e44e6fa7448fb2a6bbf931
id | 2.169e+17
location | OAS
processor | HPAL_OAS::db2dd9a748b7490789b1993c7418432d
type | product
unit | kilogram
Exchanges
Activity | concentrate, from nickel laterite ore
code | d337420b061c4257addcfb15fe4e16be
id | 2.169e+17
location | OAS
processor | HPAL_OAS::c8d91c09e5c0475699b783ecc49efbe7
type | product
unit | kilogram
Exchanges
Activity | concentration, nickel laterite ore
allocation | equal
code | c8d91c09e5c0475699b783ecc49efbe7
comment | From Eckelmann et al. (2009), for milling and grinding. 1 kWh = 3.6 MJ
id | 2.169e+17
location | OAS
type | process
Parameters | 216903615814606852
name | amount | formula | code | database
dummy_parameter | 1 |  | c8d91c09e5c0475699b783ecc49efbe7 | HPAL_OAS
Exchanges
name | amount | database | location | unit | type | formula | comment | original_amount | reference product
concentrate, from nickel laterite ore | 1 | HPAL_OAS | OAS | kilogram | production
market group for electricity, high voltage | 0.0556 | superstrucutre_Ni_case_study_2050only | OAS | kilowatt hour | technosphere | 0.0556 * ((1 - technology_adaption_HPGR) + (1 - energy_efficiency_gain_HPGR) * technology_adaption_HPGR) | for milling and grinding | 0.05556 | electricity, high voltage
ore, nickel laterite | 1 | HPAL_OAS | OAS | kilogram | technosphere
Activity | final product, nickel sulfate
allocation_factor | 0.93
code | 5e2bfa6acad64506b2cacb3dd06cb8b4
id | 2.169e+17
location | OAS
processor | HPAL_OAS::db2dd9a748b7490789b1993c7418432d
type | product
unit | kilogram
Exchanges
Activity | intermediate, mixed hydroxide precipitate (MHP)
allocation_factor | 1
code | 7818b1f2ad3343be83478d314e298fdc
id | 2.169e+17
location | OAS
processor | HPAL_OAS::2ad6c2acda0a40698e0709e57f9bc7d6_copy1
type | product
unit | kilogram
Exchanges
Activity | intermediate, mixed hydroxide precipitate (MHP)
allocation_factor | 1
code | f47c2d6e2a634c709cdc20f0b2831634
id | 2.169e+17
location | OAS
processor | HPAL_OAS::2ad6c2acda0a40698e0709e57f9bc7d6
type | product
unit | kilogram
Exchanges
Activity | mining, nickel laterite
allocation | equal
code | 258a0d3d1a334cdbb0b612018f31da13
comment | Inventory from Roy et al. (2025) scaled to 1kg of laterite ore. Electricity and diesel consumption from Eckelmann et al. (2009) split into stationary and mobile use taking the ratios from Roy et al. (2025).
id | 2.169e+17
location | OAS
type | process
Parameters | 216903615814606856
name | amount | formula | code | database
dummy_parameter | 1 |  | 258a0d3d1a334cdbb0b612018f31da13 | HPAL_OAS
Exchanges
name | amount | database | location | unit | categories | type | formula | comment | original_amount | reference product
Aluminium | 0.0297 | biosphere3 |  | kilogram | natural resource::in ground | biosphere
Calcium | 0.0005 | biosphere3 |  | kilogram | natural resource::in ground | biosphere
Chromium | 0.0229 | biosphere3 |  | kilogram | natural resource::in ground | biosphere
Cobalt | 0.0021 | biosphere3 |  | kilogram | natural resource::in ground | biosphere
Iron | 0.4502 | biosphere3 |  | kilogram | natural resource::in ground | biosphere
Magnesium | 0.0092 | biosphere3 |  | kilogram | natural resource::in ground | biosphere
Manganese | 0.0118 | biosphere3 |  | kilogram | natural resource::in ground | biosphere
Nickel | 0.0122 | biosphere3 |  | kilogram | natural resource::in ground | biosphere | ore_grade_laterite |  | 1
Occupation, industrial area | 0.00069 | biosphere3 |  | square meter-year | natural resource::land | biosphere
Transformation, from unspecified | 0.00069 | biosphere3 |  | square meter | natural resource::land | biosphere
Transformation, to industrial area | 0.00069 | biosphere3 |  | square meter | natural resource::land | biosphere
ore, nickel laterite | 1 | HPAL_OAS | OAS | kilogram |  | production
diesel, burned in building machine | 0.1116 | superstrucutre_Ni_case_study_2050only | OAS | megajoule |  | technosphere | 0.1116 * (1 -mine_electrification) * (1 - energy_efficiency_improvement) | for mobile equipment incl. hauling trucks | 0.11159 | diesel, burned in building machine
diesel, burned in diesel-electric generating set, 10MW | 0.0294 | superstrucutre_Ni_case_study_2050only | OAS | megajoule |  | technosphere | 0.0294 * (1 - mine_electrification) * (1 - energy_efficiency_improvement) | for stationary electricity generation on site | 0.02941 | diesel, burned in diesel-electric generating set, 10MW
market for blasting | 0.00023 | superstrucutre_Ni_case_study_2050only | GLO | kilogram |  | technosphere | 0.00023 * (1 - material_efficiency_improvement) |  | 0.00023 | blasting
market group for electricity, high voltage | 0.06 | superstrucutre_Ni_case_study_2050only | OAS | kilowatt hour |  | technosphere | ((0.0294 + 0.1116) / 3.6) * mine_electrification * (1 - energy_efficiency_improvement) + 0.06 | auxiliar electricity consumption and electricity consumption for electrification of the mine (i.e., electrification of mobile equipment and on site electricity grid connection or installation of renewables) | 1 | electricity, high voltage
Activity | ore, nickel laterite
code | f5f632f482124dc39652a36d9517b26e
id | 2.169e+17
location | OAS
processor | HPAL_OAS::258a0d3d1a334cdbb0b612018f31da13
type | product
unit | kilogram
Exchanges
Activity | purification, HPAL, sulfiric acid plant off site
allocation | manual
code | 2ad6c2acda0a40698e0709e57f9bc7d6_copy1
comment | Inventory from Roy et al. (2025) scaled to 1 kg of MHP intermediate product. The concentration is processed to MHP via high pressure acid leaching. The sulfuric acid plant is modelled off site.
id | 2.169e+17
location | OAS
type | process
Parameters | 216903615814606860
name | amount | formula | code | database
dummy_parameter | 1 |  | 2ad6c2acda0a40698e0709e57f9bc7d6_copy1 | HPAL_OAS
Exchanges
name | amount | database | location | unit | categories | type | formula | comment | original_amount | reference product
Carbon dioxide, fossil | 2.684 | biosphere3 |  | kilogram | air | biosphere | 6.1 * (1 - material_efficiency_improvement) * 0.44 |  | 1
Water, unspecified natural origin | 0.065 | biosphere3 |  | cubic meter | natural resource::in water | biosphere | 0.065 * (1 - material_efficiency_improvement) | for leaching solution | 0.065
intermediate, mixed hydroxide precipitate (MHP) | 1 | HPAL_OAS | OAS | kilogram |  | production
concentrate, from nickel laterite ore | 35.26316 | HPAL_OAS | OAS | kilogram |  | technosphere | mass_laterite_concentrate_input_HPAL |  | 1
market for lime, packed | 1.63 | superstrucutre_Ni_case_study_2050only | RoW | kilogram |  | technosphere | 1.63 * (1 - material_efficiency_improvement) | for neutralisation and precipitation of impurities | 1.63 | lime, packed
market for limestone, crushed, washed | 6.1 | superstrucutre_Ni_case_study_2050only | RoW | kilogram |  | technosphere | 6.1 * (1 - material_efficiency_improvement) | for neutralisation and precipitation of impurities | 6.1 | limestone, crushed, washed
market for magnesium oxide | 1.02 | superstrucutre_Ni_case_study_2050only | GLO | kilogram |  | technosphere | 1.02 * (1 - material_efficiency_improvement) | for neutralisation and precipitation of impurities | 1.02 | magnesium oxide
market for sulfuric acid | 13.7 | superstrucutre_Ni_case_study_2050only | RoW | kilogram |  | technosphere | 13.7 * (1 - material_efficiency_improvement) | production off site | 13.7 | sulfuric acid
market group for electricity, high voltage | 5.03 | superstrucutre_Ni_case_study_2050only | OAS | kilowatt hour |  | technosphere | 5.03 * (1 - energy_efficiency_improvement) | for autoclave and auxiliar equipment | 5.03 | electricity, high voltage
tailings, from HPAL | -34.26316 | HPAL_OAS | OAS | kilogram |  | technosphere | -(mass_laterite_concentrate_input_HPAL -1) |  | -1
Activity | purification, HPAL, sulfiric acid plant on site
allocation | manual
code | 2ad6c2acda0a40698e0709e57f9bc7d6
comment | Inventory from Roy et al. (2025) scaled to 1 kg of MHP intermediate product. The concentration is processed to MHP via high pressure acid leaching. The sulfuric acid plant is modelled on site.
id | 2.169e+17
location | OAS
type | process
Exchanges
name | amount | database | location | unit | categories | type | formula | comment | original_amount | reference product
Carbon dioxide, fossil | 2.684 | biosphere3 |  | kilogram | air | biosphere | 6.1 * (1 - material_efficiency_improvement) * 0.44 | Direct CO2 emissions from limestone for Fe/Al removal. LCIs form Roy et al. (2025) using a factor of 0.44 kg CO2 per 1 kg of limestone. | 1
Water, unspecified natural origin | 0.065 | biosphere3 |  | cubic meter | natural resource::in water | biosphere | 0.065 * (1 - material_efficiency_improvement) | for leaching solution | 0.065
intermediate, mixed hydroxide precipitate (MHP) | 1 | HPAL_OAS | OAS | kilogram |  | production
concentrate, from nickel laterite ore | 35.26316 | HPAL_OAS | OAS | kilogram |  | technosphere | mass_laterite_concentrate_input_HPAL |  | 1
market for lime, packed | 1.63 | superstrucutre_Ni_case_study_2050only | RoW | kilogram |  | technosphere | 1.63 * (1 - material_efficiency_improvement) | for neutralisation and precipitation of impurities | 1.63 | lime, packed
market for limestone, crushed, washed | 6.1 | superstrucutre_Ni_case_study_2050only | RoW | kilogram |  | technosphere | 6.1 * (1 -material_efficiency_improvement) | for neutralisation and precipitation of impurities | 6.1 | limestone, crushed, washed
market for magnesium oxide | 1.02 | superstrucutre_Ni_case_study_2050only | GLO | kilogram |  | technosphere | 1.02 * (1 - material_efficiency_improvement) | for neutralisation and precipitation of impurities | 1.02 | magnesium oxide
sulfur production, petroleum refinery operation | 4.47 | superstrucutre_Ni_case_study_2050only | RoW | kilogram |  | technosphere | 4.47 * (1 - material_efficiency_improvement) | sulfur is burned on site to produce SO2 which is then further processed into sulfuric acid (the catalyst is not modelled), sulfur burning also supplies the necessary electricy on site | 4.47 | sulfur
tailings, from HPAL | -14.25774 | HPAL_OAS | OAS | kilogram |  | technosphere | -(mass_laterite_concentrate_input_HPAL * ((ore_grade_laterite * (1 - purification_recovery_efficiency_HPAL) + (1 - ore_grade_laterite) * intermediate_MHP_grade))) |  | -1
Activity | refining, MHP leaching
allocation | manual
code | db2dd9a748b7490789b1993c7418432d
comment | From Roy et al. (2025), leaching of the MHP. Mass allocation is used and rounded to two decimals. It is assumed that both recovery efficiencies increase simultaneous so that the mass allocation factor is static over time.
id | 2.169e+17
location | OAS
type | multifunctional
Parameters | 216903615814606850
name | amount | formula | code | database
dummy_parameter | 1 |  | db2dd9a748b7490789b1993c7418432d | HPAL_OAS
Exchanges
name | amount | database | location | unit | categories | type | formula | comment | original_amount | reference product
Carbon dioxide, fossil | 0.0132 | biosphere3 |  | kilogram | air | biosphere | 0.0132 * (1 - energy_efficiency_improvement) |  | 1
Water, unspecified natural origin | 0.0022 | biosphere3 |  | cubic meter | natural resource::in ground | biosphere | 0.0022 * (1 - material_efficiency_improvement) | process medium | 0.0022
cobalt cathode, >99.9% | 0.086 | HPAL_OAS | OAS | kilogram |  | production
final product, nickel sulfate | 1 | HPAL_OAS | OAS | kilogram |  | production
intermediate, mixed hydroxide precipitate (MHP) | 0.2704986 | HPAL_OAS | OAS | kilogram |  | technosphere | final_product_grade / (refining_recovery_efficiency_HPAL * intermediate_MHP_grade) * sulfuric_acid_plant_on_site_share_CHA |  | 1
intermediate, mixed hydroxide precipitate (MHP) | 0.2704986 | HPAL_OAS | OAS | kilogram |  | technosphere | final_product_grade / (refining_recovery_efficiency_HPAL * intermediate_MHP_grade) * (1-sulfuric_acid_plant_on_site_share_CHA) |  | 1
market for sodium hydroxide, without water, in 50% solution state | 0.079 | superstrucutre_Ni_case_study_2050only | RoW | kilogram |  | technosphere | 0.079 * (1 - material_efficiency_improvement) | for neutralization and impurity removal | 0.079 | sodium hydroxide, without water, in 50% solution state
market for sulfuric acid | 0.64 | superstrucutre_Ni_case_study_2050only | RoW | kilogram |  | technosphere | 0.64 * (1 - material_efficiency_improvement) | for leaching | 0.64 | sulfuric acid
market group for electricity, high voltage | 0.62 | superstrucutre_Ni_case_study_2050only | OAS | kilowatt hour |  | technosphere | 0.62 * (1 - energy_efficiency_improvement) + 0.44/3.6 * (1 -energy_efficiency_gain_HPGR) * electrification_of_equipment | for electrolysis (separating/producing cobalt) and for electrifcation of the double-effect evaporation process | 0.62 | electricity, high voltage
market group for heat, district or industrial, natural gas | 0.44 | superstrucutre_Ni_case_study_2050only | GLO | megajoule |  | technosphere | 0.44 * (1 - energy_efficiency_improvement) * (1 - electrification_of_equipment) | for double-effect evaporation | 0.44 | heat, district or industrial, natural gas
Activity | tailings management, from HPAL
allocation | equal
code | e049afc3f2224eedb797af0203bc4ab4
comment | From Roy et al. (2025)
id | 2.169e+17
location | OAS
type | process
Exchanges
name | amount | database | location | unit | categories | type
Aluminium III | 0.01348 | biosphere3 |  | kilogram | water::ground-, long-term | biosphere
Aluminium III | 4.0744e-05 | biosphere3 |  | kilogram | water::ground- | biosphere
Antimony ion | 2.0319e-08 | biosphere3 |  | kilogram | water::ground-, long-term | biosphere
Antimony ion | 1.2102e-10 | biosphere3 |  | kilogram | water::ground- | biosphere
Arsenic ion | 3.1909e-09 | biosphere3 |  | kilogram | water::ground- | biosphere
Arsenic ion | 5.7275e-07 | biosphere3 |  | kilogram | water::ground-, long-term | biosphere
Barium II | 5.4844e-10 | biosphere3 |  | kilogram | water::ground- | biosphere
Barium II | 2.0344e-05 | biosphere3 |  | kilogram | water::ground-, long-term | biosphere
Beryllium II | 1.927e-07 | biosphere3 |  | kilogram | water::ground-, long-term | biosphere
Beryllium II | 2.2975e-09 | biosphere3 |  | kilogram | water::ground- | biosphere
Boron | 8.9636e-07 | biosphere3 |  | kilogram | water::ground-, long-term | biosphere
Boron | 5.2078e-09 | biosphere3 |  | kilogram | water::ground- | biosphere
Cadmium II | 1.6422e-09 | biosphere3 |  | kilogram | water::ground- | biosphere
Cadmium II | 1.0236e-07 | biosphere3 |  | kilogram | water::ground-, long-term | biosphere
Calcium II | 0.04624 | biosphere3 |  | kilogram | water::ground-, long-term | biosphere
Calcium II | 0.00394 | biosphere3 |  | kilogram | water::ground- | biosphere
Chromium VI | 2.4999e-06 | biosphere3 |  | kilogram | water::ground- | biosphere
Chromium VI | 0.00047 | biosphere3 |  | kilogram | water::ground-, long-term | biosphere
Cobalt II | 0.00085 | biosphere3 |  | kilogram | water::ground-, long-term | biosphere
Cobalt II | 3.7943e-05 | biosphere3 |  | kilogram | water::ground- | biosphere
Copper ion | 1.4634e-07 | biosphere3 |  | kilogram | water::ground- | biosphere
Copper ion | 6.6804e-05 | biosphere3 |  | kilogram | water::ground-, long-term | biosphere
Iron ion | 0.30743 | biosphere3 |  | kilogram | water::ground-, long-term | biosphere
Iron ion | 0.00067 | biosphere3 |  | kilogram | water::ground- | biosphere
Lead II | 9.0954e-07 | biosphere3 |  | kilogram | water::ground-, long-term | biosphere
Lead II | 4.5626e-10 | biosphere3 |  | kilogram | water::ground- | biosphere
Magnesium | 0.00078 | biosphere3 |  | kilogram | water::ground- | biosphere
Magnesium | 0.00903 | biosphere3 |  | kilogram | water::ground-, long-term | biosphere
Manganese II | 0.00024 | biosphere3 |  | kilogram | water::ground- | biosphere
Manganese II | 0.00737 | biosphere3 |  | kilogram | water::ground-, long-term | biosphere
Mercury II | 4.7249e-08 | biosphere3 |  | kilogram | water::ground-, long-term | biosphere
Mercury II | 2.0108e-10 | biosphere3 |  | kilogram | water::ground- | biosphere
Molybdenum VI | 1.5676e-08 | biosphere3 |  | kilogram | water::ground- | biosphere
Molybdenum VI | 3.0931e-07 | biosphere3 |  | kilogram | water::ground-, long-term | biosphere
Nickel II | 0.00451 | biosphere3 |  | kilogram | water::ground-, long-term | biosphere
Nickel II | 6.4237e-05 | biosphere3 |  | kilogram | water::ground- | biosphere
Occupation, dump site | 0.0011 | biosphere3 |  | square meter-year | natural resource::land | biosphere
Potassium I | 4.2118e-08 | biosphere3 |  | kilogram | water::ground- | biosphere
Potassium I | 1.6448e-05 | biosphere3 |  | kilogram | water::ground-, long-term | biosphere
Scandium | 6.3972e-05 | biosphere3 |  | kilogram | water::ground-, long-term | biosphere
Scandium | 8.9817e-07 | biosphere3 |  | kilogram | water::ground- | biosphere
Selenium IV | 1.8771e-09 | biosphere3 |  | kilogram | water::ground- | biosphere
Selenium IV | 2.682e-07 | biosphere3 |  | kilogram | water::ground-, long-term | biosphere
Silicon | 5.1797e-05 | biosphere3 |  | kilogram | water::ground- | biosphere
Silicon | 0.01044 | biosphere3 |  | kilogram | water::ground-, long-term | biosphere
Silver I | 6.0994e-10 | biosphere3 |  | kilogram | water::ground- | biosphere
Silver I | 1.1434e-06 | biosphere3 |  | kilogram | water::ground-, long-term | biosphere
Sodium I | 7.9988e-05 | biosphere3 |  | kilogram | water::ground- | biosphere
Sodium I | 0.00179 | biosphere3 |  | kilogram | water::ground-, long-term | biosphere
Strontium II | 1.4157e-07 | biosphere3 |  | kilogram | water::ground- | biosphere
Strontium II | 2.2153e-05 | biosphere3 |  | kilogram | water::ground-, long-term | biosphere
Thallium I | 1.2989e-07 | biosphere3 |  | kilogram | water::ground-, long-term | biosphere
Thallium I | 1.0951e-10 | biosphere3 |  | kilogram | water::ground- | biosphere
Tin ion | 8.4101e-07 | biosphere3 |  | kilogram | water::ground-, long-term | biosphere
Tin ion | 3.9866e-09 | biosphere3 |  | kilogram | water::ground- | biosphere
Titanium ion | 3.2148e-08 | biosphere3 |  | kilogram | water::ground- | biosphere
Titanium ion | 0.00019 | biosphere3 |  | kilogram | water::ground-, long-term | biosphere
Transformation, from unspecified, natural (non-use) | 8.4416e-06 | biosphere3 |  | square meter | natural resource::land | biosphere
Transformation, to dump site | 8.4416e-06 | biosphere3 |  | square meter | natural resource::land | biosphere
Tungsten | 3.6785e-09 | biosphere3 |  | kilogram | water::ground- | biosphere
Tungsten | 3.2915e-07 | biosphere3 |  | kilogram | water::ground-, long-term | biosphere
Vanadium V | 1.6669e-06 | biosphere3 |  | kilogram | water::ground-, long-term | biosphere
Vanadium V | 8.358e-09 | biosphere3 |  | kilogram | water::ground- | biosphere
Zinc II | 1.7277e-06 | biosphere3 |  | kilogram | water::ground-, long-term | biosphere
Zinc II | 8.5372e-05 | biosphere3 |  | kilogram | water::ground- | biosphere
tailings, from HPAL | -1 | HPAL_OAS | OAS | kilogram |  | production
Activity | tailings, from HPAL
code | f98bce51b2fc452aae8965ab7dcddabb
id | 2.169e+17
location | OAS
processor | HPAL_OAS::e049afc3f2224eedb797af0203bc4ab4
type | waste
unit | kilogram
Exchanges

## RKEF_CHA
Project parameters
name | amount | formula
ore_grade_laterite | 0.0122
ore_grade_sulfide | 0.028
intermediate_MHP_grade | 0.4087
purification_recovery_efficiency_HPAL | 0.95
final_product_grade | 0.22
refining_recovery_efficiency_HPAL | 0.995
mass_laterite_concentrate_input_HPAL | 35.26316 | intermediate_MHP_grade / (purification_recovery_efficiency_HPAL * ore_grade_laterite)
mine_electrification | 0
technology_adaption_HPGR | 0
energy_efficiency_gain_HPGR | 0.3
energy_efficiency_improvement | 0
material_efficiency_improvement | 0
intermediate_FeNi_grade | 0.029
purification_recovery_efficiency_RKEF | 0.88
refining_recovery_efficiency_RKEF | 0.995
technology_adaption_electric_drying | 0
intermediate_nickel_class_I_grade | 1
refining_recovercy_efficiency_FS | 0.99
intermediate_converter_nickel_matte_grade | 0.78
concentrate_grade_FS | 0.16
purification_recovery_efficiency_FS | 0.9
concentration_recovery_efficiency_sulphide_ore | 0.79
mass_sulphide_ore_input | 7.233273 | concentrate_grade_FS / (concentration_recovery_efficiency_sulphide_ore * ore_grade_sulfide)
ore_grade_sulfide_cobalt | 0.002
purification_recovery_efficiency_FS_cobalt | 0.23
refining_recovery_efficiency_FS_cobalt | 0.98
technology_adaption_hydrogen_as_reductant | 0
sulfuric_acid_plant_on_site_share_CHA | 0.5
electrification_of_equipment | 0
Database | RKEF_CHA
default_allocation | equal
format | Copied from 'RKEF_OAS'
read_only | 0
Activity | final product, nickel sulfate
code | 5306d7492d5d4db79d172d6f29df7a46
id | 2.3394e+17
location | CHA
processor | RKEF_CHA::41a9a267b5bd416eaa252742ad571ff8
type | product
unit | kilogram
Exchanges
Activity | intermediate, NPI
code | 4596852cef42451191c028fec466e350
id | 2.3394e+17
location | CHA
processor | RKEF_CHA::ad817fc586694cf6ace9475c5b42c89b
type | product
unit | kilogram
Exchanges
Activity | purification, RKEF
allocation | equal
code | ad817fc586694cf6ace9475c5b42c89b
comment | From Roy et al. (2025) scaled to 1kg NPI intermediate. No allocation needed as Fe form NPI to matte conversion is usually a waste product to slag.
id | 2.3394e+17
location | CHA
type | process
Parameters | 233937235459014659
name | amount | formula | code | database
dummy_parameter | 1 |  | ad817fc586694cf6ace9475c5b42c89b | RKEF_CHA
Exchanges
name | amount | database | location | unit | type | formula | comment | original_amount | reference product
intermediate, NPI | 1 | RKEF_CHA | CHA | kilogram | production
market for heat, district or industrial, natural gas | 3.532 | superstrucutre_Ni_case_study_2050only | OAS | megajoule | technosphere | 3.532 * (1 - energy_efficiency_improvement) * (1 - electrification_of_equipment) | for drying before rotary kiln | 1 | heat, district or industrial, natural gas
market for heat, district or industrial, natural gas | 9.173 | superstrucutre_Ni_case_study_2050only | CHA | megajoule | technosphere | 9.173 * (1 - energy_efficiency_improvement) * (1 - technology_adaption_hydrogen_as_reductant) | for drying before rotary kiln | 1 | heat, district or industrial, natural gas
market for hydrogen, gaseous, low pressure | 0 | superstrucutre_Ni_case_study_2050only | CHA | kilogram | technosphere | (9.173/28.9) * 0.85 * (2/12) * technology_adaption_hydrogen_as_reductant | for switching the reductant to hydrogen instead of coal, 28.9 Mj/kg heating value of coke, 85% carbon content of coke (both taken from ecoinvent process coke as input to heat, district or industrial, other than natural gas), 2 g/mol H2, 12 g/mol C | 1 | hydrogen, gaseous, low pressure
market group for electricity, high voltage | 1.068 | superstrucutre_Ni_case_study_2050only | CHA | kilowatt hour | technosphere | 1.068 * (1 - energy_efficiency_improvement) + 3.532/3.6 * electrification_of_equipment | for electric furnace & for electrification of drying process | 1 | electricity, high voltage
ore, nickel laterite | 2.701192 | HPAL_OAS | OAS | kilogram | technosphere | intermediate_FeNi_grade / purification_recovery_efficiency_RKEF / ore_grade_laterite |  | 1
Activity | refining, NPI to matte leaching
allocation | equal
code | 41a9a267b5bd416eaa252742ad571ff8
comment | from Roy et al. (2025) scaled to 1kg of nickel sulfate hexahydrate from NPI via leaching. "It models pressure leaching with sulfuric acid and air, neutralization with limestone to precipitate iron and chromium impurities, nickel electrolysis to metal, re-dissolution and evaporative crystallization as nickel sulfate. "(Roy et al., 2025)
id | 2.3394e+17
location | CHA
type | process
Parameters | 233937235459014658
name | amount | formula | code | database
dummy_parameter | 1 |  | 41a9a267b5bd416eaa252742ad571ff8 | RKEF_CHA
Exchanges
name | amount | database | location | unit | categories | type | formula | comment | original_amount | reference product
Carbon dioxide, fossil | 0.59 | biosphere3 |  | kilogram | air | biosphere | 0.590 * (1 - material_efficiency_improvement) | direct emissions from limestone usage | 1
Water, unspecified natural origin | 0.14 | biosphere3 |  | cubic meter | natural resource::in ground | biosphere | 0.14 * (1 - material_efficiency_improvement) | acts as solvent and carrier medium | 1
final product, nickel sulfate | 1 | RKEF_CHA | CHA | kilogram |  | production
intermediate, NPI | 7.624329 | RKEF_CHA | CHA | kilogram |  | technosphere | final_product_grade / refining_recovery_efficiency_RKEF / intermediate_FeNi_grade |  | 1
market for limestone, crushed, washed | 1.342 | superstrucutre_Ni_case_study_2050only | RoW | kilogram |  | technosphere | 1.342 * (1 - material_efficiency_improvement) | for neutralization and impurity removal | 1 | limestone, crushed, washed
market for soda ash, dense | 0.022 | superstrucutre_Ni_case_study_2050only | GLO | kilogram |  | technosphere | 0.022 * (1 - material_efficiency_improvement) | for precipitating impurities | 1 | soda ash, dense
market for sodium hydroxide, without water, in 50% solution state | 0.022 | superstrucutre_Ni_case_study_2050only | RoW | kilogram |  | technosphere | 0.022 * (1 - material_efficiency_improvement) | for neutralization and precipitation of impurities | 1 | sodium hydroxide, without water, in 50% solution state
market for sulfuric acid | 1.65 | superstrucutre_Ni_case_study_2050only | RoW | kilogram |  | technosphere | 1.65 * (1 - material_efficiency_improvement) | for pressure leaching | 1 | sulfuric acid
market group for electricity, high voltage | 8.882 | superstrucutre_Ni_case_study_2050only | CHA | kilowatt hour |  | technosphere | 8.882 * (1 - energy_efficiency_improvement) | for electrolysis to metal | 1 | electricity, high voltage
market group for heat, district or industrial, natural gas | 1.223 | superstrucutre_Ni_case_study_2050only | GLO | megajoule |  | technosphere | 1.223 * (1 - energy_efficiency_improvement) | for evaporative crystallization | 1 | heat, district or industrial, natural gas

## HPAL_CHA
Project parameters
name | amount | formula
ore_grade_laterite | 0.0122
ore_grade_sulfide | 0.028
intermediate_MHP_grade | 0.4087
purification_recovery_efficiency_HPAL | 0.95
final_product_grade | 0.22
refining_recovery_efficiency_HPAL | 0.995
mass_laterite_concentrate_input_HPAL | 35.26316 | intermediate_MHP_grade / (purification_recovery_efficiency_HPAL * ore_grade_laterite)
mine_electrification | 0
technology_adaption_HPGR | 0
energy_efficiency_gain_HPGR | 0.3
energy_efficiency_improvement | 0
material_efficiency_improvement | 0
intermediate_FeNi_grade | 0.029
purification_recovery_efficiency_RKEF | 0.88
refining_recovery_efficiency_RKEF | 0.995
technology_adaption_electric_drying | 0
intermediate_nickel_class_I_grade | 1
refining_recovercy_efficiency_FS | 0.99
intermediate_converter_nickel_matte_grade | 0.78
concentrate_grade_FS | 0.16
purification_recovery_efficiency_FS | 0.9
concentration_recovery_efficiency_sulphide_ore | 0.79
mass_sulphide_ore_input | 7.233273 | concentrate_grade_FS / (concentration_recovery_efficiency_sulphide_ore * ore_grade_sulfide)
ore_grade_sulfide_cobalt | 0.002
purification_recovery_efficiency_FS_cobalt | 0.23
refining_recovery_efficiency_FS_cobalt | 0.98
technology_adaption_hydrogen_as_reductant | 0
sulfuric_acid_plant_on_site_share_CHA | 0.5
electrification_of_equipment | 0
Database | HPAL_CHA
default_allocation | equal
format | Copied from 'HPAL_OAS'
read_only | 0
Activity | cobalt cathode, >99.9%
allocation_factor | 0.07
code | 9193887556e44e6fa7448fb2a6bbf931
id | 2.1691e+17
location | CHA
processor | HPAL_CHA::db2dd9a748b7490789b1993c7418432d
type | product
unit | kilogram
Exchanges
Activity | final product, nickel sulfate
allocation_factor | 0.93
code | 5e2bfa6acad64506b2cacb3dd06cb8b4
id | 2.1691e+17
location | CHA
processor | HPAL_CHA::db2dd9a748b7490789b1993c7418432d
type | product
unit | kilogram
Exchanges
Activity | intermediate, mixed hydroxide precipitate (MHP)
allocation_factor | 1
code | 7818b1f2ad3343be83478d314e298fdc
id | 2.1691e+17
location | CHA
processor | HPAL_CHA::2ad6c2acda0a40698e0709e57f9bc7d6_copy1
type | product
unit | kilogram
Exchanges
Activity | intermediate, mixed hydroxide precipitate (MHP)
allocation_factor | 1
code | f47c2d6e2a634c709cdc20f0b2831634
id | 2.1691e+17
location | CHA
processor | HPAL_CHA::2ad6c2acda0a40698e0709e57f9bc7d6
type | product
unit | kilogram
Exchanges
Activity | purification, HPAL, sulfiric acid plant off site
allocation | manual
code | 2ad6c2acda0a40698e0709e57f9bc7d6_copy1
comment | Inventory from Roy et al. (2025) scaled to 1 kg of MHP intermediate product. The concentration is processed to MHP via high pressure acid leaching. The sulfuric acid plant is modelled off site.
id | 2.1691e+17
location | CHA
type | process
Parameters | 216905749033426951
name | amount | formula | code | database
dummy_parameter | 1 |  | 2ad6c2acda0a40698e0709e57f9bc7d6_copy1 | HPAL_CHA
Exchanges
name | amount | database | location | unit | categories | type | formula | comment | original_amount | reference product
Carbon dioxide, fossil | 2.684 | biosphere3 |  | kilogram | air | biosphere | 6.1 * (1 - material_efficiency_improvement) * 0.44 |  | 1
Water, unspecified natural origin | 0.065 | biosphere3 |  | cubic meter | natural resource::in water | biosphere | 0.065 * (1 - material_efficiency_improvement) | for leaching solution | 0.065
intermediate, mixed hydroxide precipitate (MHP) | 1 | HPAL_CHA | CHA | kilogram |  | production
concentrate, from nickel laterite ore | 35.26316 | HPAL_OAS | OAS | kilogram |  | technosphere | mass_laterite_concentrate_input_HPAL |  | 1
market for lime, packed | 1.63 | superstrucutre_Ni_case_study_2050only | RoW | kilogram |  | technosphere | 1.63 * (1 - material_efficiency_improvement) | for neutralisation and precipitation of impurities | 1.63 | lime, packed
market for limestone, crushed, washed | 6.1 | superstrucutre_Ni_case_study_2050only | RoW | kilogram |  | technosphere | 6.1 * (1 - material_efficiency_improvement) | for neutralisation and precipitation of impurities | 6.1 | limestone, crushed, washed
market for magnesium oxide | 1.02 | superstrucutre_Ni_case_study_2050only | GLO | kilogram |  | technosphere | 1.02 * (1 - material_efficiency_improvement) | for neutralisation and precipitation of impurities | 1.02 | magnesium oxide
market for sulfuric acid | 13.7 | superstrucutre_Ni_case_study_2050only | RoW | kilogram |  | technosphere | 13.7 * (1 - material_efficiency_improvement) | sulfuric acid production off site | 13.7 | sulfuric acid
market group for electricity, high voltage | 5.03 | superstrucutre_Ni_case_study_2050only | CHA | kilowatt hour |  | technosphere | 5.03 * (1 - energy_efficiency_improvement) | for autoclave and auxiliar equipment | 1 | electricity, high voltage
tailings, from HPAL | -34.26316 | HPAL_CHA | CHA | kilogram |  | technosphere | -(mass_laterite_concentrate_input_HPAL -1) |  | -1
Activity | purification, HPAL, sulfiric acid plant on site
allocation | manual
code | 2ad6c2acda0a40698e0709e57f9bc7d6
comment | Inventory from Roy et al. (2025) scaled to 1 kg of MHP intermediate product. The concentration is processed to MHP via high pressure acid leaching. The sulfuric acid plant is modelled on site.
id | 2.1691e+17
location | CHA
type | process
Parameters | 216905749033426958
name | amount | formula | code | database
dummy_parameter | 1 |  | 2ad6c2acda0a40698e0709e57f9bc7d6 | HPAL_CHA
Exchanges
name | amount | database | location | unit | categories | type | formula | comment | original_amount | reference product
Carbon dioxide, fossil | 2.684 | biosphere3 |  | kilogram | air | biosphere | 6.1 * (1 - material_efficiency_improvement) * 0.44 | Direct CO2 emissions from limestone for Fe/Al removal. LCIs form Roy et al. (2025) using a factor of 0.44 kg CO2 per 1 kg of limestone. | 1
Water, unspecified natural origin | 0.065 | biosphere3 |  | cubic meter | natural resource::in water | biosphere | 0.065 * (1 - material_efficiency_improvement) | for leaching solution | 0.065
intermediate, mixed hydroxide precipitate (MHP) | 1 | HPAL_CHA | CHA | kilogram |  | production
concentrate, from nickel laterite ore | 35.26316 | HPAL_OAS | OAS | kilogram |  | technosphere | mass_laterite_concentrate_input_HPAL |  | 1
market for lime, packed | 1.63 | superstrucutre_Ni_case_study_2050only | RoW | kilogram |  | technosphere | 1.63 * (1 - material_efficiency_improvement) | for neutralisation and precipitation of impurities | 1.63 | lime, packed
market for limestone, crushed, washed | 6.1 | superstrucutre_Ni_case_study_2050only | RoW | kilogram |  | technosphere | 6.1 * (1 -material_efficiency_improvement) | for neutralisation and precipitation of impurities | 6.1 | limestone, crushed, washed
market for magnesium oxide | 1.02 | superstrucutre_Ni_case_study_2050only | GLO | kilogram |  | technosphere | 1.02 * (1 - material_efficiency_improvement) | for neutralisation and precipitation of impurities | 1.02 | magnesium oxide
sulfur production, petroleum refinery operation | 4.47 | superstrucutre_Ni_case_study_2050only | RoW | kilogram |  | technosphere | 4.47 * (1 - material_efficiency_improvement) | sulfur is burned on site to produce SO2 which is then further processed into sulfuric acid (the catalyst is not modelled), sulfur burning also supplies the necessary electricy on site | 4.47 | sulfur
tailings, from HPAL | -14.25774 | HPAL_CHA | CHA | kilogram |  | technosphere | -(mass_laterite_concentrate_input_HPAL * ((ore_grade_laterite * (1 - purification_recovery_efficiency_HPAL) + (1 - ore_grade_laterite) * intermediate_MHP_grade))) |  | -1
Activity | refining, MHP leaching
allocation | manual
code | db2dd9a748b7490789b1993c7418432d
comment | From Roy et al. (2025), leaching of the MHP. Mass allocation is used and rounded to two decimals. It is assumed that both recovery efficiencies increase simultaneous so that the mass allocation factor is static over time.
id | 2.1691e+17
location | CHA
type | multifunctional
Parameters | 216905749033426948
name | amount | formula | code | database
dummy_parameter | 1 |  | db2dd9a748b7490789b1993c7418432d | HPAL_CHA
Exchanges
name | amount | database | location | unit | categories | type | formula | comment | original_amount | reference product
Carbon dioxide, fossil | 0.0132 | biosphere3 |  | kilogram | air | biosphere | 0.0132 * (1 - energy_efficiency_improvement) |  | 1
Water, unspecified natural origin | 0.0022 | biosphere3 |  | cubic meter | natural resource::in ground | biosphere | 0.0022 * (1 - material_efficiency_improvement) | process medium | 0.0022
cobalt cathode, >99.9% | 0.086 | HPAL_CHA | CHA | kilogram |  | production
final product, nickel sulfate | 1 | HPAL_CHA | CHA | kilogram |  | production
intermediate, mixed hydroxide precipitate (MHP) | 0.2704986 | HPAL_CHA | CHA | kilogram |  | technosphere | final_product_grade / (refining_recovery_efficiency_HPAL * intermediate_MHP_grade) * sulfuric_acid_plant_on_site_share_CHA |  | 1
intermediate, mixed hydroxide precipitate (MHP) | 0.2704986 | HPAL_CHA | CHA | kilogram |  | technosphere | final_product_grade / (refining_recovery_efficiency_HPAL * intermediate_MHP_grade) * (1-sulfuric_acid_plant_on_site_share_CHA) |  | 1
market for sodium hydroxide, without water, in 50% solution state | 0.079 | superstrucutre_Ni_case_study_2050only | RoW | kilogram |  | technosphere | 0.079 * (1 - material_efficiency_improvement) | for neutralization and impurity removal | 0.079 | sodium hydroxide, without water, in 50% solution state
market for sulfuric acid | 0.64 | superstrucutre_Ni_case_study_2050only | RoW | kilogram |  | technosphere | 0.64 * (1 - material_efficiency_improvement) | for leaching | 0.64 | sulfuric acid
market group for electricity, high voltage | 0.62 | superstrucutre_Ni_case_study_2050only | CHA | kilowatt hour |  | technosphere | 0.62 * (1 - energy_efficiency_improvement) + 0.44/3.6 * (1 - energy_efficiency_improvement) * electrification_of_equipment | for electrolysis (separating/producing cobalt) and electrification of double-effect evaporation | 1 | electricity, high voltage
market group for heat, district or industrial, natural gas | 0.44 | superstrucutre_Ni_case_study_2050only | GLO | megajoule |  | technosphere | 0.44 * (1 - energy_efficiency_improvement) * (1 - electrification_of_equipment) | for double-effect evaporation | 0.44 | heat, district or industrial, natural gas
Activity | tailings management, from HPAL
allocation | equal
code | e049afc3f2224eedb797af0203bc4ab4
comment | From Roy et al. (2025)
id | 2.1691e+17
location | CHA
type | process
Exchanges
name | amount | database | location | unit | categories | type
Aluminium III | 0.01348 | biosphere3 |  | kilogram | water::ground-, long-term | biosphere
Aluminium III | 4.0744e-05 | biosphere3 |  | kilogram | water::ground- | biosphere
Antimony ion | 2.0319e-08 | biosphere3 |  | kilogram | water::ground-, long-term | biosphere
Antimony ion | 1.2102e-10 | biosphere3 |  | kilogram | water::ground- | biosphere
Arsenic ion | 3.1909e-09 | biosphere3 |  | kilogram | water::ground- | biosphere
Arsenic ion | 5.7275e-07 | biosphere3 |  | kilogram | water::ground-, long-term | biosphere
Barium II | 5.4844e-10 | biosphere3 |  | kilogram | water::ground- | biosphere
Barium II | 2.0344e-05 | biosphere3 |  | kilogram | water::ground-, long-term | biosphere
Beryllium II | 1.927e-07 | biosphere3 |  | kilogram | water::ground-, long-term | biosphere
Beryllium II | 2.2975e-09 | biosphere3 |  | kilogram | water::ground- | biosphere
Boron | 8.9636e-07 | biosphere3 |  | kilogram | water::ground-, long-term | biosphere
Boron | 5.2078e-09 | biosphere3 |  | kilogram | water::ground- | biosphere
Cadmium II | 1.6422e-09 | biosphere3 |  | kilogram | water::ground- | biosphere
Cadmium II | 1.0236e-07 | biosphere3 |  | kilogram | water::ground-, long-term | biosphere
Calcium II | 0.04624 | biosphere3 |  | kilogram | water::ground-, long-term | biosphere
Calcium II | 0.00394 | biosphere3 |  | kilogram | water::ground- | biosphere
Chromium VI | 2.4999e-06 | biosphere3 |  | kilogram | water::ground- | biosphere
Chromium VI | 0.00047 | biosphere3 |  | kilogram | water::ground-, long-term | biosphere
Cobalt II | 0.00085 | biosphere3 |  | kilogram | water::ground-, long-term | biosphere
Cobalt II | 3.7943e-05 | biosphere3 |  | kilogram | water::ground- | biosphere
Copper ion | 1.4634e-07 | biosphere3 |  | kilogram | water::ground- | biosphere
Copper ion | 6.6804e-05 | biosphere3 |  | kilogram | water::ground-, long-term | biosphere
Iron ion | 0.30743 | biosphere3 |  | kilogram | water::ground-, long-term | biosphere
Iron ion | 0.00067 | biosphere3 |  | kilogram | water::ground- | biosphere
Lead II | 9.0954e-07 | biosphere3 |  | kilogram | water::ground-, long-term | biosphere
Lead II | 4.5626e-10 | biosphere3 |  | kilogram | water::ground- | biosphere
Magnesium | 0.00078 | biosphere3 |  | kilogram | water::ground- | biosphere
Magnesium | 0.00903 | biosphere3 |  | kilogram | water::ground-, long-term | biosphere
Manganese II | 0.00024 | biosphere3 |  | kilogram | water::ground- | biosphere
Manganese II | 0.00737 | biosphere3 |  | kilogram | water::ground-, long-term | biosphere
Mercury II | 4.7249e-08 | biosphere3 |  | kilogram | water::ground-, long-term | biosphere
Mercury II | 2.0108e-10 | biosphere3 |  | kilogram | water::ground- | biosphere
Molybdenum VI | 1.5676e-08 | biosphere3 |  | kilogram | water::ground- | biosphere
Molybdenum VI | 3.0931e-07 | biosphere3 |  | kilogram | water::ground-, long-term | biosphere
Nickel II | 0.00451 | biosphere3 |  | kilogram | water::ground-, long-term | biosphere
Nickel II | 6.4237e-05 | biosphere3 |  | kilogram | water::ground- | biosphere
Occupation, dump site | 0.0011 | biosphere3 |  | square meter-year | natural resource::land | biosphere
Potassium I | 4.2118e-08 | biosphere3 |  | kilogram | water::ground- | biosphere
Potassium I | 1.6448e-05 | biosphere3 |  | kilogram | water::ground-, long-term | biosphere
Scandium | 6.3972e-05 | biosphere3 |  | kilogram | water::ground-, long-term | biosphere
Scandium | 8.9817e-07 | biosphere3 |  | kilogram | water::ground- | biosphere
Selenium IV | 1.8771e-09 | biosphere3 |  | kilogram | water::ground- | biosphere
Selenium IV | 2.682e-07 | biosphere3 |  | kilogram | water::ground-, long-term | biosphere
Silicon | 5.1797e-05 | biosphere3 |  | kilogram | water::ground- | biosphere
Silicon | 0.01044 | biosphere3 |  | kilogram | water::ground-, long-term | biosphere
Silver I | 6.0994e-10 | biosphere3 |  | kilogram | water::ground- | biosphere
Silver I | 1.1434e-06 | biosphere3 |  | kilogram | water::ground-, long-term | biosphere
Sodium I | 7.9988e-05 | biosphere3 |  | kilogram | water::ground- | biosphere
Sodium I | 0.00179 | biosphere3 |  | kilogram | water::ground-, long-term | biosphere
Strontium II | 1.4157e-07 | biosphere3 |  | kilogram | water::ground- | biosphere
Strontium II | 2.2153e-05 | biosphere3 |  | kilogram | water::ground-, long-term | biosphere
Thallium I | 1.2989e-07 | biosphere3 |  | kilogram | water::ground-, long-term | biosphere
Thallium I | 1.0951e-10 | biosphere3 |  | kilogram | water::ground- | biosphere
Tin ion | 8.4101e-07 | biosphere3 |  | kilogram | water::ground-, long-term | biosphere
Tin ion | 3.9866e-09 | biosphere3 |  | kilogram | water::ground- | biosphere
Titanium ion | 3.2148e-08 | biosphere3 |  | kilogram | water::ground- | biosphere
Titanium ion | 0.00019 | biosphere3 |  | kilogram | water::ground-, long-term | biosphere
Transformation, from unspecified, natural (non-use) | 8.4416e-06 | biosphere3 |  | square meter | natural resource::land | biosphere
Transformation, to dump site | 8.4416e-06 | biosphere3 |  | square meter | natural resource::land | biosphere
Tungsten | 3.6785e-09 | biosphere3 |  | kilogram | water::ground- | biosphere
Tungsten | 3.2915e-07 | biosphere3 |  | kilogram | water::ground-, long-term | biosphere
Vanadium V | 1.6669e-06 | biosphere3 |  | kilogram | water::ground-, long-term | biosphere
Vanadium V | 8.358e-09 | biosphere3 |  | kilogram | water::ground- | biosphere
Zinc II | 1.7277e-06 | biosphere3 |  | kilogram | water::ground-, long-term | biosphere
Zinc II | 8.5372e-05 | biosphere3 |  | kilogram | water::ground- | biosphere
tailings, from HPAL | -1 | HPAL_CHA | CHA | kilogram |  | production
Activity | tailings, from HPAL
code | f98bce51b2fc452aae8965ab7dcddabb
id | 2.1691e+17
location | CHA
processor | HPAL_CHA::e049afc3f2224eedb797af0203bc4ab4
type | waste
unit | kilogram
Exchanges

## FS_CAZ
Project parameters
name | amount | formula
ore_grade_laterite | 0.0122
ore_grade_sulfide | 0.028
intermediate_MHP_grade | 0.4087
purification_recovery_efficiency_HPAL | 0.95
final_product_grade | 0.22
refining_recovery_efficiency_HPAL | 0.995
mass_laterite_concentrate_input_HPAL | 35.26316 | intermediate_MHP_grade / (purification_recovery_efficiency_HPAL * ore_grade_laterite)
mine_electrification | 0
technology_adaption_HPGR | 0
energy_efficiency_gain_HPGR | 0.3
energy_efficiency_improvement | 0
material_efficiency_improvement | 0
intermediate_FeNi_grade | 0.029
purification_recovery_efficiency_RKEF | 0.88
refining_recovery_efficiency_RKEF | 0.995
technology_adaption_electric_drying | 0
intermediate_nickel_class_I_grade | 1
refining_recovercy_efficiency_FS | 0.99
intermediate_converter_nickel_matte_grade | 0.78
concentrate_grade_FS | 0.16
purification_recovery_efficiency_FS | 0.9
concentration_recovery_efficiency_sulphide_ore | 0.79
mass_sulphide_ore_input | 7.233273 | concentrate_grade_FS / (concentration_recovery_efficiency_sulphide_ore * ore_grade_sulfide)
ore_grade_sulfide_cobalt | 0.002
purification_recovery_efficiency_FS_cobalt | 0.23
refining_recovery_efficiency_FS_cobalt | 0.98
technology_adaption_hydrogen_as_reductant | 0
sulfuric_acid_plant_on_site_share_CHA | 0.5
electrification_of_equipment | 0
Database | FS_CAZ
default_allocation | equal
format | Copied from 'FS_CA'
read_only | 0
Activity | cobalt
allocation_factor | 0.02
code | 9b15ca90554d4d249b2412d34b024fdb
id | 2.169e+17
location | CAZ
processor | FS_CAZ::51a3ab09e59a49be8953aad878c18b4e
type | product
unit | kilogram
Exchanges
Activity | concentrate, from nickel sulphide ore
code | fc72fc0a166c4833b31ef10d739ffd53
id | 2.169e+17
location | CAZ
processor | FS_CAZ::9cc3a173489b400aa44b08f4ed5f93e0
type | product
unit | kilogram
Exchanges
Activity | final product, nickel sulfate
code | cba52ab907b147cb999ec1ce9f45fca6
id | 2.169e+17
location | CAZ
processor | FS_CAZ::db174eab2a6f46b794b0804219e8788b
type | product
unit | kilogram
Exchanges
Activity | intermediate, nickel class I
allocation_factor | 0.98
code | 1c8923cf85c1452ea09e0131af11ce8c
id | 2.169e+17
location | CAZ
processor | FS_CAZ::51a3ab09e59a49be8953aad878c18b4e
type | product
unit | kilogram
Exchanges
Activity | intermediate, nickel matte
allocation_factor | 1
code | 8db0b964e38241cab9427d6b6ab0b9ce
id | 2.169e+17
location | CAZ
processor | FS_CAZ::553bcb03eea843f59213eb0d62af8583
type | product
unit | kilogram
Exchanges
Activity | mining and concentration, nickel sulphide
allocation | equal
code | 9cc3a173489b400aa44b08f4ed5f93e0
comment | Copy of ecoinvent 3.11 - cutoff "nickel mine operation and benefication to nickel concentrate, 16% Ni" CA-QC. Energy inputs are adjusted using data from Eckelmann (2010).
id | 2.169e+17
location | CAZ
type | process
Parameters | 216903849215041536
name | amount | formula | code | database
dummy_parameter | 1 |  | 9cc3a173489b400aa44b08f4ed5f93e0 | FS_CAZ
Exchanges
name | amount | database | location | unit | categories | type | formula | comment | original_amount | reference product
Arsenic ion | [ecoinvent placeholder] | biosphere3 |  | kilogram | water::surface water | biosphere
Arsenic ion | [ecoinvent placeholder] | biosphere3 |  | kilogram | air::non-urban air or from high stacks | biosphere
Cadmium II | [ecoinvent placeholder] | biosphere3 |  | kilogram | water::surface water | biosphere
Chromium III | [ecoinvent placeholder] | biosphere3 |  | kilogram | water::surface water | biosphere
Cobalt | [ecoinvent placeholder] | biosphere3 |  | kilogram | natural resource::in ground | biosphere
Cobalt II | [ecoinvent placeholder] | biosphere3 |  | kilogram | water::surface water | biosphere
Copper | [ecoinvent placeholder] | biosphere3 |  | kilogram | natural resource::in ground | biosphere
Copper ion | [ecoinvent placeholder] | biosphere3 |  | kilogram | water::surface water | biosphere
Dinitrogen monoxide | [ecoinvent placeholder] | biosphere3 |  | kilogram | air::non-urban air or from high stacks | biosphere
Gangue | [ecoinvent placeholder] | biosphere3 |  | kilogram | natural resource::in ground | biosphere | (mass_sulphide_ore_input - 1) - ore_grade_sulfide * mass_sulphide_ore_input |  | 7.758613
Gangue | [ecoinvent placeholder] | biosphere3 |  | kilogram | natural resource::in ground | biosphere
Gold | [ecoinvent placeholder] | biosphere3 |  | kilogram | natural resource::in ground | biosphere
Lead II | [ecoinvent placeholder] | biosphere3 |  | kilogram | air::non-urban air or from high stacks | biosphere
Lead II | [ecoinvent placeholder] | biosphere3 |  | kilogram | water::surface water | biosphere
Manganese II | [ecoinvent placeholder] | biosphere3 |  | kilogram | air::non-urban air or from high stacks | biosphere
Manganese II | [ecoinvent placeholder] | biosphere3 |  | kilogram | water::surface water | biosphere
Mercury II | [ecoinvent placeholder] | biosphere3 |  | kilogram | air::non-urban air or from high stacks | biosphere
Mercury II | [ecoinvent placeholder] | biosphere3 |  | kilogram | water::surface water | biosphere
Methane, fossil | [ecoinvent placeholder] | biosphere3 |  | kilogram | air::non-urban air or from high stacks | biosphere
Nickel | [ecoinvent placeholder] | biosphere3 |  | kilogram | natural resource::in ground | biosphere | concentrate_grade_FS / concentration_recovery_efficiency_sulphide_ore |  | 1
Nickel II | [ecoinvent placeholder] | biosphere3 |  | kilogram | water::surface water | biosphere
Nitrate | [ecoinvent placeholder] | biosphere3 |  | kilogram | water::surface water | biosphere
Occupation, industrial area | [ecoinvent placeholder] | biosphere3 |  | square meter-year | natural resource::land | biosphere
Palladium | [ecoinvent placeholder] | biosphere3 |  | kilogram | natural resource::in ground | biosphere
Phosphorus | [ecoinvent placeholder] | biosphere3 |  | kilogram | water::surface water | biosphere
Platinum | [ecoinvent placeholder] | biosphere3 |  | kilogram | natural resource::in ground | biosphere
Rhodium | [ecoinvent placeholder] | biosphere3 |  | kilogram | natural resource::in ground | biosphere
Silver | [ecoinvent placeholder] | biosphere3 |  | kilogram | natural resource::in ground | biosphere
Transformation, from unspecified | [ecoinvent placeholder] | biosphere3 |  | square meter | natural resource::land | biosphere
Transformation, to industrial area | [ecoinvent placeholder] | biosphere3 |  | square meter | natural resource::land | biosphere
Water, river | [ecoinvent placeholder] | biosphere3 |  | cubic meter | natural resource::in water | biosphere
Zinc II | [ecoinvent placeholder] | biosphere3 |  | kilogram | water | biosphere
concentrate, from nickel sulphide ore | 1 | FS_CAZ | CAZ | kilogram |  | production
market for ammonium nitrate | [ecoinvent placeholder] | superstrucutre_Ni_case_study_2050only | RNA | kilogram |  | technosphere | [ecoinvent placeholder] * ore_grade_sulfide/0.028 * (1 -material_efficiency_improvement) |  | 1 | ammonium nitrate
market for carboxymethyl cellulose, powder | [ecoinvent placeholder] | superstrucutre_Ni_case_study_2050only | GLO | kilogram |  | technosphere | [ecoinvent placeholder] * ore_grade_sulfide/0.028 * (1 -material_efficiency_improvement) |  | 1 | carboxymethyl cellulose, powder
market for cement, CEM II/B | [ecoinvent placeholder] | superstrucutre_Ni_case_study_2050only | CAZ | kilogram |  | technosphere | [ecoinvent placeholder] * ore_grade_sulfide/0.028 * (1 -material_efficiency_improvement) |  | 1 | cement, CEM II/B
market for chemical, inorganic | [ecoinvent placeholder] | superstrucutre_Ni_case_study_2050only | GLO | kilogram |  | technosphere | [ecoinvent placeholder] * ore_grade_sulfide/0.028 * (1 -material_efficiency_improvement) |  | 1 | chemical, inorganic
market for diesel, burned in building machine | [ecoinvent placeholder] | superstrucutre_Ni_case_study_2050only | CAZ | megajoule |  | technosphere | (1.95 / (1.95 + 0.166)) * [ecoinvent placeholder] * mass_sulphide_ore_input * (1 - energy_efficiency_improvement) * (1 - mine_electrification) |  | 1 | diesel, burned in building machine
market for diesel, burned in diesel-electric generating set, 10MW | [ecoinvent placeholder] | superstrucutre_Ni_case_study_2050only | CAZ | megajoule |  | technosphere | (0.166 / (1.95 + 0.166)) * [ecoinvent placeholder] * mass_sulphide_ore_input * (1 - energy_efficiency_improvement) * (1 - mine_electrification) |  | 1 | diesel, burned in diesel-electric generating set, 10MW
market for diesel, low-sulfur | [ecoinvent placeholder] | superstrucutre_Ni_case_study_2050only | CAZ | kilogram |  | technosphere | [ecoinvent placeholder] * ore_grade_sulfide/0.028 * (1 -material_efficiency_improvement) |  | 1 | diesel, low-sulfur
market for ethylene glycol | [ecoinvent placeholder] | superstrucutre_Ni_case_study_2050only | RoW | kilogram |  | technosphere | [ecoinvent placeholder] * ore_grade_sulfide/0.028 * (1 -material_efficiency_improvement) |  | 1 | ethylene glycol
market for foaming agent | [ecoinvent placeholder] | superstrucutre_Ni_case_study_2050only | GLO | kilogram |  | technosphere | [ecoinvent placeholder] * ore_grade_sulfide/0.028 * (1 -material_efficiency_improvement) |  | 1 | foaming agent
market for lime, hydrated, packed | [ecoinvent placeholder] | superstrucutre_Ni_case_study_2050only | RoW | kilogram |  | technosphere | [ecoinvent placeholder] * 0.028/ore_grade_sulfide * (1 -material_efficiency_improvement) |  | 1 | lime, hydrated, packed
market for lubricating oil | [ecoinvent placeholder] | superstrucutre_Ni_case_study_2050only | RoW | kilogram |  | technosphere | [ecoinvent placeholder] * 0.028/ore_grade_sulfide * (1 -material_efficiency_improvement) |  | 1 | lubricating oil
market for polyacrylamide | [ecoinvent placeholder] | superstrucutre_Ni_case_study_2050only | GLO | kilogram |  | technosphere | [ecoinvent placeholder] * 0.028/ore_grade_sulfide * (1 -material_efficiency_improvement) |  | 1 | polyacrylamide
market for sand | [ecoinvent placeholder] | superstrucutre_Ni_case_study_2050only | RoW | kilogram |  | technosphere | [ecoinvent placeholder] * 0.028/ore_grade_sulfide * (1 -material_efficiency_improvement) |  | 1 | sand
market for soda ash, dense | [ecoinvent placeholder] | superstrucutre_Ni_case_study_2050only | GLO | kilogram |  | technosphere | [ecoinvent placeholder] * 0.028/ore_grade_sulfide * (1 -material_efficiency_improvement) |  | 1 | soda ash, dense
market for sulfidic tailings, from nickel mine operation | -6.233273 | superstrucutre_Ni_case_study_2050only | CA | kilogram |  | technosphere | -(mass_sulphide_ore_input - 1) |  | 1 | sulfidic tailings, from nickel mine operation
market group for electricity, high voltage | 0.7132811 | superstrucutre_Ni_case_study_2050only | CAZ | kilowatt hour |  | technosphere | mass_sulphide_ore_input * ((0.149+0.200 * ((1 - technology_adaption_HPGR) + (1 - energy_efficiency_gain_HPGR) * technology_adaption_HPGR))/3.6 * (1 - energy_efficiency_improvement) + 0.066/3.6 * (1 - mine_electrification)) |  | 1 | electricity, high voltage
Activity | purification, FS
allocation | manual
code | 553bcb03eea843f59213eb0d62af8583
comment | Inventory is based on Wei et al. (2020) and scaled to 1 kg of nickel matte after converter furnace (78% nickel content). The nickel content in the nickel metall after the sherrit-gordon process is assumed to be 100% and the respective recovery efficiency 99%. Wei et al. (2020) use stoichometric equations to claculate material demand (whcih includes reductants). These calcualtions assume perfect conditions and dont account inefficiencies. Therefore material efficiency does not apply to these material inputs. All environmental impacts were attributed to the nickel intermediate as sulfuric acid is a by-product which can lead to higher profitability of the plant but does rarley determine if the plant is operated or not. Furthermore acid plants treating SO2 off-gasses and production sulfuric acid are required to meet environmental SO2 emission standards.
id | 2.169e+17
location | CAZ
type | multifunctional
Exchanges
name | amount | database | location | unit | type | formula | comment | original_amount | reference product
intermediate, nickel matte | 1 | FS_CAZ | CAZ | kilogram | production
sulfuric acid | 4.04 | FS_CAZ | CAZ | kilogram | production
concentrate, from nickel sulphide ore | 5.416667 | FS_CAZ | CAZ | kilogram | technosphere | intermediate_converter_nickel_matte_grade / purification_recovery_efficiency_FS / concentrate_grade_FS |  | 1
heat production, at coal coke industrial furnace 1-10MW | 6.958 | superstrucutre_Ni_case_study_2050only | CA-QC | megajoule | technosphere | 6.958 | heat from coke as reducant used in settling furnace | 1 | heat, district or industrial, other than natural gas
heat production, at hard coal industrial furnace 1-10MW | 8.664 | superstrucutre_Ni_case_study_2050only | CA-QC | megajoule | technosphere | 8.664 | heat from coke as reductant used in flash smelting | 1 | heat, district or industrial, other than natural gas
heat production, light fuel oil, at industrial furnace 1MW | 4.819 | superstrucutre_Ni_case_study_2050only | CAZ | megajoule | technosphere | 4.819 * (1 - energy_efficiency_improvement) | flash smelting furnace fuel | 1 | heat, district or industrial, other than natural gas
heat production, natural gas, at industrial furnace >100kW | 6.332 | superstrucutre_Ni_case_study_2050only | CAZ | megajoule | technosphere | 6.332 * (1 - energy_efficiency_improvement) * (1 - technology_adaption_electric_drying) | drying before flash smelting | 1 | heat, district or industrial, natural gas
industrial gases production, cryogenic air separation | 0.378 | superstrucutre_Ni_case_study_2050only | CAZ | kilogram | technosphere | 0.378 | for flash smelting and for the converter furnace | 1 | oxygen, liquid
market for hydrogen, gaseous, low pressure | 0 | superstrucutre_Ni_case_study_2050only | CAZ | kilogram | technosphere | (8.664 / 28.9) * 0.85 * (2/12) * technology_adaption_hydrogen_as_reductant | for switching the reductant to hydrogen instead of coal, 28.9 Mj/kg heating value of coke, 85% carbon content of coke (both taken from ecoinvent process coke as input to heat, district or industrial, other than natural gas), 2 g/mol H2, 12 g/mol C | 1 | hydrogen, gaseous, low pressure
market for silica sand | 1.727 | superstrucutre_Ni_case_study_2050only | GLO | kilogram | technosphere | 1.727 | slag removal in flash smelting | 1 | silica sand
market for silica sand | 0.226 | superstrucutre_Ni_case_study_2050only | GLO | kilogram | technosphere | 0.226 | slag removal in converter furnace | 1 | silica sand
market group for electricity, high voltage | 0.541 | superstrucutre_Ni_case_study_2050only | CAZ | kilowatt hour | technosphere | 0.541 * (1 - energy_efficiency_improvement) | for settling furnace | 1 | electricity, high voltage
market group for electricity, high voltage | 0 | superstrucutre_Ni_case_study_2050only | CAZ | kilowatt hour | technosphere | (6.332 * (1 - energy_efficiency_improvement) / 3.6) * technology_adaption_electric_drying | for electrification of drying process | 1 | electricity, high voltage
Activity | refining, nickel class I leaching
allocation | equal
code | db174eab2a6f46b794b0804219e8788b
comment | Copy of ecoinvent 3.11 - undefined process "nickel sulfate production" GLO and adaption to specific region.
id | 2.169e+17
location | CAZ
type | process
Exchanges
name | amount | database | location | unit | categories | type | formula | original_amount | reference product
Nickel II | 0.0021 | biosphere3 |  | kilogram | water | biosphere | 0.00210 | 1
Sulfur | 0.00115 | biosphere3 |  | kilogram | water | biosphere | 0.00115 * (1 - material_efficiency_improvement) | 1
Water | 0.00147 | biosphere3 |  | cubic meter | air | biosphere | 0.00147 * (1 - material_efficiency_improvement) | 0.00147
Water, cooling, unspecified natural origin | 0.0147 | biosphere3 |  | cubic meter | natural resource::in water | biosphere | 0.0147 * (1 - material_efficiency_improvement) | 1
Water, river | 0.000965 | biosphere3 |  | cubic meter | natural resource::in water | biosphere | 0.000965 * (1 - material_efficiency_improvement) | 0.000965
Water, well, in ground | 0.000817 | biosphere3 |  | cubic meter | natural resource::in water | biosphere | 0.000817 * (1 - material_efficiency_improvement) | 0.000817
final product, nickel sulfate | 1 | FS_CAZ | CAZ | kilogram |  | production
intermediate, nickel class I | 0.399 | FS_CAZ | CAZ | kilogram |  | technosphere
market for chemical factory, organics | 4e-10 | superstrucutre_Ni_case_study_2050only | GLO | unit |  | technosphere |  |  | chemical factory, organics
market for heat, from steam, in chemical industry | 0.0311 | superstrucutre_Ni_case_study_2050only | CAZ | megajoule |  | technosphere | 0.0311 * (1 - energy_efficiency_improvement) | 1 | heat, from steam, in chemical industry
market for sulfuric acid | 0.0773 | superstrucutre_Ni_case_study_2050only | RoW | kilogram |  | technosphere | 0.0773 * (1 -material_efficiency_improvement) | 1 | sulfuric acid
market for wastewater, average | 2.28e-06 | superstrucutre_Ni_case_study_2050only | CA-QC | cubic meter |  | technosphere | 0.00000228 * (1 - material_efficiency_improvement) | -2.28e-06 | wastewater, average
market group for electricity, medium voltage | 0.399 | superstrucutre_Ni_case_study_2050only | GLO | kilowatt hour |  | technosphere | 0.399 * (1 - energy_efficiency_improvement) | 1 | electricity, medium voltage
market group for heat, district or industrial, natural gas | 1.89 | superstrucutre_Ni_case_study_2050only | GLO | megajoule |  | technosphere | 1.89 * (1 - energy_efficiency_improvement) | 1 | heat, district or industrial, natural gas
Activity | refining, sherrit-gordon process
allocation | manual
code | 51a3ab09e59a49be8953aad878c18b4e
comment | From Roy et al. (2025). The Sherrit-gordon process uses ammonia pressure leaching with hydrogen reduction to precipitate nickel metallic powder. Mass allocation is used and rounded to two decimals. It is assumed that both recovery efficiencies increase simultaneous so that the mass allocation factor is static over time.
id | 2.169e+17
location | CAZ
type | multifunctional
Parameters | 216903849223430144
name | amount | formula | code | database
dummy_parameter | 1 |  | 51a3ab09e59a49be8953aad878c18b4e | FS_CAZ
Exchanges
name | amount | database | location | unit | type | formula | comment | original_amount | reference product
cobalt | 0.02486162 | FS_CAZ | CAZ | kilogram | production | 55.15 * ore_grade_sulfide_cobalt * purification_recovery_efficiency_FS_cobalt * refining_recovery_efficiency_FS_cobalt |  | 1
intermediate, nickel class I | 1 | FS_CAZ | CAZ | kilogram | production
heat production, natural gas, at industrial furnace >100kW | 18.5 | superstrucutre_Ni_case_study_2050only | CAZ | megajoule | technosphere | 18.5 * (1 - energy_efficiency_improvement) * (1 - electrification_of_equipment) | for autoclave and hydrogen reduction heat supply | 1 | heat, district or industrial, natural gas
intermediate, nickel matte | 1.295001 | FS_CAZ | CAZ | kilogram | technosphere | intermediate_nickel_class_I_grade / refining_recovercy_efficiency_FS / intermediate_converter_nickel_matte_grade |  | 1
market for ammonia, anhydrous, liquid | 0.637 | superstrucutre_Ni_case_study_2050only | RoW | kilogram | technosphere | 0.637 | for pressure leaching | 1 | ammonia, anhydrous, liquid
market for hydrogen, gaseous, low pressure | 0.07 | superstrucutre_Ni_case_study_2050only | CAZ | kilogram | technosphere | 0.07 | for reduction/precipitation of pregnant leach solution to metallic powder | 1 | hydrogen, gaseous, low pressure
market group for electricity, high voltage | 2.9 | superstrucutre_Ni_case_study_2050only | CAZ | kilowatt hour | technosphere | 2.9 * (1 - energy_efficiency_improvement) + 18.5/3.6 * (1 - energy_efficiency_improvement) * electrification_of_equipment | for pumping, filtering, compressing and other auxiliar processes and for electrification of thermal heat supply to autoclave and hydrogen reduction | 1 | electricity, high voltage
Activity | sulfuric acid
allocation_factor | 0
code | 0567cc22e97344d880d813a98360c896
id | 2.169e+17
location | CAZ
processor | FS_CAZ::553bcb03eea843f59213eb0d62af8583
type | product
unit | kilogram
Exchanges
This dataset is adjusted from ecoinvent (see activity comment). Due to ecoinvent's policy, datapoints are not shared. All datapoints can be shared upon request, if the the person reqeusting can verify that they have an ecoinvent license.

## RePyro_WORLD
Project parameters
name | amount | formula
ore_grade_laterite | 0.0122
ore_grade_sulfide | 0.028
intermediate_MHP_grade | 0.4087
purification_recovery_efficiency_HPAL | 0.95
final_product_grade | 0.22
refining_recovery_efficiency_HPAL | 0.995
mass_laterite_concentrate_input_HPAL | 35.26316 | intermediate_MHP_grade / (purification_recovery_efficiency_HPAL * ore_grade_laterite)
mine_electrification | 0
technology_adaption_HPGR | 0
energy_efficiency_gain_HPGR | 0.3
energy_efficiency_improvement | 0
material_efficiency_improvement | 0
intermediate_FeNi_grade | 0.029
purification_recovery_efficiency_RKEF | 0.88
refining_recovery_efficiency_RKEF | 0.995
technology_adaption_electric_drying | 0
intermediate_nickel_class_I_grade | 1
refining_recovercy_efficiency_FS | 0.99
intermediate_converter_nickel_matte_grade | 0.78
concentrate_grade_FS | 0.16
purification_recovery_efficiency_FS | 0.9
concentration_recovery_efficiency_sulphide_ore | 0.79
mass_sulphide_ore_input | 7.233273 | concentrate_grade_FS / (concentration_recovery_efficiency_sulphide_ore * ore_grade_sulfide)
ore_grade_sulfide_cobalt | 0.002
purification_recovery_efficiency_FS_cobalt | 0.23
refining_recovery_efficiency_FS_cobalt | 0.98
technology_adaption_hydrogen_as_reductant | 0
sulfuric_acid_plant_on_site_share_CHA | 0.5
electrification_of_equipment | 0
Database | RePyro_WORLD
default_allocation | equal
format | Copied from 'RePyro_GLO'
read_only | 0
Activity | aluminium scrap
allocation_factor | 0.007
code | fed6c6bf05e040ecbe66616328033af0
id | 2.169e+17
location | World
processor | RePyro_WORLD::d34eff32f96846f2a8cac852856af17f
type | product
unit | kilogram
Exchanges
Activity | cobalt sulfate
allocation_factor | 0.237
code | dcb91ccebf7048c4a4cdf9ab9b43856a
id | 2.169e+17
location | World
processor | RePyro_WORLD::d34eff32f96846f2a8cac852856af17f
type | product
unit | kilogram
Exchanges
Activity | collected spent battery pack
allocation_factor | 1
code | 03a55002cf5a42ca8dda646770f81eed
id | 2.169e+17
location | World
processor | RePyro_WORLD::ac71ded40a56461cb19542262bd30bac
type | product
unit | kilogram
Exchanges
Activity | collection, spent Li-ion battery pack
allocation | manual
code | ac71ded40a56461cb19542262bd30bac
comment | Inventory for collection and sorting of spent Li-ion battery cell packs from Kallitsis et al. (2022).
id | 2.169e+17
location | World
type | multifunctional
Exchanges
name | amount | database | location | unit | type | formula | comment | original_amount | reference product
collected spent battery pack | 1 | RePyro_WORLD | World | kilogram | production
spent battery pack, at end-user | -1 | RePyro_WORLD | World | kilogram | production
market group for electricity, medium voltage | 0.0024 | superstrucutre_Ni_case_study_2050only | World | kilowatt hour | technosphere | 0.0024 * (1 - energy_efficiency_improvement) | for conveyer belt and forklift operation | 0.0024 | electricity, medium voltage
transport, freight, lorry, unspecified, long haul | 0.174 | superstrucutre_Ni_case_study_2050only | World | ton kilometer | technosphere |  | transport proxy |  | transport, freight, lorry
transport, freight, train, unspecified | 0.688 | superstrucutre_Ni_case_study_2050only | World | ton kilometer | technosphere |  | transport proxy |  | transport, freight, train
Activity | copper scrap
allocation_factor | 0.291
code | 961843b65bb14ec2ae5490a972934998
id | 2.169e+17
location | World
processor | RePyro_WORLD::d34eff32f96846f2a8cac852856af17f
type | product
unit | kilogram
Exchanges
Activity | discharged Li-ion battery cell
code | 485bb2127d874fcca9bbf02f7e7e2a88
id | 2.169e+17
location | World
processor | RePyro_WORLD::89857aee5dbc4a789a9b08992c2ab969
type | product
unit | kilogram
Exchanges
Activity | manganese sulfate
allocation_factor | 0.23
code | a49d690e68bd43298c55cdd1c6480553
id | 2.169e+17
location | World
processor | RePyro_WORLD::d34eff32f96846f2a8cac852856af17f
type | product
unit | kilogram
Exchanges
Activity | nickel sulfate
allocation_factor | 0.235
code | 30d3f1d1b88c4e6e8e144dfdbdf690a4
id | 2.169e+17
location | World
processor | RePyro_WORLD::d34eff32f96846f2a8cac852856af17f
type | product
unit | kilogram
Exchanges
Activity | pre-treatment, collected Li-ion battery pack
allocation | equal
code | 89857aee5dbc4a789a9b08992c2ab969
comment | Inventory from Kallitsis et al. (2022). The inventory entails the processes of dismanteling the battery to extract the battery cell and subsequently discharging them.
id | 2.169e+17
location | World
type | process
Exchanges
name | amount | database | location | unit | categories | type | formula | comment | original_amount | reference product
Water, unspecified natural origin | 0.003 | biosphere3 |  | cubic meter | natural resource::in water | biosphere
discharged Li-ion battery cell | 1 | RePyro_WORLD | World | kilogram |  | production
collected spent battery pack | 1.666667 | RePyro_WORLD | World | kilogram |  | technosphere | 1/0.6 |  | 1
market for chemical, organic | 0.022 | superstrucutre_Ni_case_study_2050only | GLO | kilogram |  | technosphere | 0.022 * (1 - material_efficiency_improvement) | proxy for FeSO4 solution used for quick discharge device | 0.022 | chemical, organic
market for conveyor belt | 3.4e-07 | superstrucutre_Ni_case_study_2050only | GLO | meter |  | technosphere |  |  |  | conveyor belt
market for wastewater, average | -0.00302 | superstrucutre_Ni_case_study_2050only | RoW | cubic meter |  | technosphere |  |  |  | wastewater, average
market group for electricity, medium voltage | 0.07668 | superstrucutre_Ni_case_study_2050only | World | kilowatt hour |  | technosphere | (0.27/3.6 + 0.0028*0.6) * (1 - energy_efficiency_improvement) | electricty for discharging and robotic disassmebly | 1 | electricity, medium voltage
Activity | purification and refining, pyrometallurgical treatment
allocation | manual
code | d34eff32f96846f2a8cac852856af17f
comment | Inventory taken from Kallitsis et al. (2022) based on Mohr et al. (2020) with NMC-111 cell chemsitry based on Ellingse et al. (2014). Recovery rates were not modelled as they are already high 93.6% (Mohr et al., 2020).
id | 2.169e+17
location | World
type | multifunctional
Parameters | 216904082900688900
name | amount | formula | code | database
dummy_parameter | 1 |  | d34eff32f96846f2a8cac852856af17f | RePyro_WORLD
Exchanges
name | amount | database | location | unit | categories | type | formula | original_amount | reference product
Chloride | 0.04 | biosphere3 |  | kilogram | water | biosphere
Particulate Matter, < 2.5 um | 0.000104 | biosphere3 |  | kilogram | air | biosphere
Particulate Matter, > 10 um | 0.000104 | biosphere3 |  | kilogram | air | biosphere
Particulate Matter, > 2.5 um and < 10um | 9.36e-05 | biosphere3 |  | kilogram | air | biosphere
Sulfate | 0.06 | biosphere3 |  | kilogram | water | biosphere
Sulfur dioxide | 4.8e-05 | biosphere3 |  | kilogram | air | biosphere
Water | 0.00015 | biosphere3 |  | cubic meter | air | biosphere
Water | 0.00085 | biosphere3 |  | cubic meter | water | biosphere
Water, unspecified natural origin | 0.001 | biosphere3 |  | cubic meter | natural resource::in ground | biosphere | 0.001 * (1 - material_efficiency_improvement) | 0.001
aluminium scrap | 0.0537 | RePyro_WORLD | World | kilogram |  | production
cobalt sulfate | 0.173 | RePyro_WORLD | World | kilogram |  | production
copper scrap | 0.213 | RePyro_WORLD | World | kilogram |  | production
manganese sulfate | 0.168 | RePyro_WORLD | World | kilogram |  | production
nickel sulfate | 0.172 | RePyro_WORLD | World | kilogram |  | production |  | 0.172
discharged Li-ion battery cell | 1 | RePyro_WORLD | World | kilogram |  | technosphere
market for non-Fe-Co-metals, from used Li-ion battery, pyrometallurgical processing | -0.266 | superstrucutre_Ni_case_study_2050only | GLO | kilogram |  | technosphere |  |  | non-Fe-Co-metals, from used Li-ion battery, pyrometallurgical processing
market for sodium hydroxide, without water, in 50% solution state | 0.35 | superstrucutre_Ni_case_study_2050only | RoW | kilogram |  | technosphere | 0.35 * (1 - material_efficiency_improvement) | 0.35 | sodium hydroxide, without water, in 50% solution state
market for waste plastic, mixture | -0.0481 | superstrucutre_Ni_case_study_2050only | RoW | kilogram |  | technosphere |  |  | waste plastic, mixture
market for waste plastic, mixture | -0.0481 | superstrucutre_Ni_case_study_2050only | RoW | kilogram |  | technosphere |  |  | waste plastic, mixture
market group for electricity, medium voltage | 0.8 | superstrucutre_Ni_case_study_2050only | World | kilowatt hour |  | technosphere | 2.88/3.6 * (1 - energy_efficiency_improvement) | 1 | electricity, medium voltage
Activity | spent battery pack, at end-user
allocation_factor | 0
code | de903598e5f744f7a2b7a839b01c7fc5
id | 2.169e+17
location | World
processor | RePyro_WORLD::ac71ded40a56461cb19542262bd30bac
type | waste
unit | kilogram
Exchanges

## ReHydro_WORLD
Project parameters
name | amount | formula
ore_grade_laterite | 0.0122
ore_grade_sulfide | 0.028
intermediate_MHP_grade | 0.4087
purification_recovery_efficiency_HPAL | 0.95
final_product_grade | 0.22
refining_recovery_efficiency_HPAL | 0.995
mass_laterite_concentrate_input_HPAL | 35.26316 | intermediate_MHP_grade / (purification_recovery_efficiency_HPAL * ore_grade_laterite)
mine_electrification | 0
technology_adaption_HPGR | 0
energy_efficiency_gain_HPGR | 0.3
energy_efficiency_improvement | 0
material_efficiency_improvement | 0
intermediate_FeNi_grade | 0.029
purification_recovery_efficiency_RKEF | 0.88
refining_recovery_efficiency_RKEF | 0.995
technology_adaption_electric_drying | 0
intermediate_nickel_class_I_grade | 1
refining_recovercy_efficiency_FS | 0.99
intermediate_converter_nickel_matte_grade | 0.78
concentrate_grade_FS | 0.16
purification_recovery_efficiency_FS | 0.9
concentration_recovery_efficiency_sulphide_ore | 0.79
mass_sulphide_ore_input | 7.233273 | concentrate_grade_FS / (concentration_recovery_efficiency_sulphide_ore * ore_grade_sulfide)
ore_grade_sulfide_cobalt | 0.002
purification_recovery_efficiency_FS_cobalt | 0.23
refining_recovery_efficiency_FS_cobalt | 0.98
technology_adaption_hydrogen_as_reductant | 0
sulfuric_acid_plant_on_site_share_CHA | 0.5
electrification_of_equipment | 0
Database | ReHydro_WORLD
default_allocation | equal
format | Copied from 'ReHydro_GLO'
read_only | 0
Activity | aluminium scrap
allocation_factor | 0.006
code | 556af93f2ccf443ba91a37b84d86f42e
id | 2.169e+17
location | World
processor | ReHydro_WORLD::cd29382a680f4a6681878362429d13a8
type | product
unit | kilogram
Exchanges
Activity | cobalt sulfate
allocation_factor | 0.206
code | c8f8ff27fffc4302ae3350cae779c37a
id | 2.169e+17
location | World
processor | ReHydro_WORLD::cd29382a680f4a6681878362429d13a8
type | product
unit | kilogram
Exchanges
Activity | copper scrap
allocation_factor | 0.284
code | 6a6282359ca8414886049eea5b6d4268
id | 2.169e+17
location | World
processor | ReHydro_WORLD::cd29382a680f4a6681878362429d13a8
type | product
unit | kilogram
Exchanges
Activity | lithium hydroxide
allocation_factor | 0.098
code | 70a55fecba9846d4b1b6ab9137aa8bd3
id | 2.169e+17
location | World
processor | ReHydro_WORLD::cd29382a680f4a6681878362429d13a8
type | product
unit | kilogram
Exchanges
Activity | manganese sulfate
allocation_factor | 0.2
code | d78033dd723e4eb18a70f6ac37bb4580
id | 2.169e+17
location | World
processor | ReHydro_WORLD::cd29382a680f4a6681878362429d13a8
type | product
unit | kilogram
Exchanges
Activity | nickel sulfate
allocation_factor | 0.205
code | d745ab628faa41a1a00486a8d8713f9d
id | 2.169e+17
location | World
processor | ReHydro_WORLD::cd29382a680f4a6681878362429d13a8
type | product
unit | kilogram
Exchanges
Activity | purification and refining, hydrometallurgical treatment
allocation | manual
code | cd29382a680f4a6681878362429d13a8
comment | Inventory taken from Kallitsis et al. (2022) based on Mohr et al. (2020) with NMC-111 cell chemsitry based on Ellingse et al. (2014). Recovery rates were not modelled as they are already high 93.6% (Mohr et al., 2020).
id | 2.169e+17
location | World
type | multifunctional
Exchanges
name | amount | database | location | unit | categories | type | formula | comment | original_amount | reference product
Cobalt II | 1.7e-08 | biosphere3 |  | kilogram | water | biosphere
Copper ion | 1.65e-08 | biosphere3 |  | kilogram | water | biosphere
DOC, Dissolved Organic Carbon | 1.11e-05 | biosphere3 |  | kilogram | water | biosphere
Dissolved solids | 1.2e-05 | biosphere3 |  | kilogram | water | biosphere
Fluoride | 3e-08 | biosphere3 |  | kilogram | water | biosphere
Hydrocarbons, unspecified | 1e-07 | biosphere3 |  | kilogram | water::ground- | biosphere
NMVOC, non-methane volatile organic compounds | 2.5e-06 | biosphere3 |  | kilogram | air | biosphere
Nickel II | 1.65e-08 | biosphere3 |  | kilogram | water | biosphere
Sulfur dioxide | 4.5e-06 | biosphere3 |  | kilogram | air | biosphere
Water | 0.000612 | biosphere3 |  | cubic meter | water | biosphere
Water | 0.00018 | biosphere3 |  | cubic meter | air | biosphere
Water, unspecified natural origin | 0.00072 | biosphere3 |  | cubic meter | natural resource::in ground | biosphere | 0.00072 * (1 - material_efficiency_improvement) |  | 0.00072
aluminium scrap | 0.0538 | ReHydro_WORLD | World | kilogram |  | production
cobalt sulfate | 0.173 | ReHydro_WORLD | World | kilogram |  | production
copper scrap | 0.238 | ReHydro_WORLD | World | kilogram |  | production
lithium hydroxide | 0.082 | ReHydro_WORLD | World | kilogram |  | production
manganese sulfate | 0.168 | ReHydro_WORLD | World | kilogram |  | production
nickel sulfate | 0.172 | ReHydro_WORLD | World | kilogram |  | production
discharged Li-ion battery cell | 1 | RePyro_WORLD | World | kilogram |  | technosphere
lime production, hydrated, packed | 0.116 | superstrucutre_Ni_case_study_2050only | CH | kilogram |  | technosphere | 0.116 * (1 - material_efficiency_improvement) |  | 0.116 | lime, hydrated, packed
market for chemical factory, organics | 4e-10 | superstrucutre_Ni_case_study_2050only | GLO | unit |  | technosphere |  |  |  | chemical factory, organics
market for chemical, inorganic | 0.025 | superstrucutre_Ni_case_study_2050only | GLO | kilogram |  | technosphere | 0.025 * (1 - material_efficiency_improvement) |  | 0.025 | chemical, inorganic
market for inert waste, for final disposal | -0.202 | superstrucutre_Ni_case_study_2050only | RoW | kilogram |  | technosphere |  |  |  | inert waste, for final disposal
market for non-Fe-Co-metals, from Li-ion battery, hydrometallurgical processing | -0.267 | superstrucutre_Ni_case_study_2050only | GLO | kilogram |  | technosphere |  |  |  | non-Fe-Co-metals, from Li-ion battery, hydrometallurgical processing
market for sulfuric acid | 0.213 | superstrucutre_Ni_case_study_2050only | RoW | kilogram |  | technosphere | 0.213 * (1 - material_efficiency_improvement) |  | 0.213 | sulfuric acid
market for waste gypsum | -0.339 | superstrucutre_Ni_case_study_2050only | RoW | kilogram |  | technosphere |  |  |  | waste gypsum
market for waste plastic, mixture | -0.0481 | superstrucutre_Ni_case_study_2050only | RoW | kilogram |  | technosphere |  |  |  | waste plastic, mixture
market group for electricity, medium voltage | 0.14 | superstrucutre_Ni_case_study_2050only | World | kilowatt hour |  | technosphere | 0.504/3.6 |  | 1 | electricity, medium voltage

## market_nickel_sulfate
Project parameters
name | amount | formula
ore_grade_laterite | 0.0122
ore_grade_sulfide | 0.028
intermediate_MHP_grade | 0.4087
purification_recovery_efficiency_HPAL | 0.95
final_product_grade | 0.22
refining_recovery_efficiency_HPAL | 0.995
mass_laterite_concentrate_input_HPAL | 35.26316 | intermediate_MHP_grade / (purification_recovery_efficiency_HPAL * ore_grade_laterite)
mine_electrification | 0
technology_adaption_HPGR | 0
energy_efficiency_gain_HPGR | 0.3
energy_efficiency_improvement | 0
material_efficiency_improvement | 0
intermediate_FeNi_grade | 0.029
purification_recovery_efficiency_RKEF | 0.88
refining_recovery_efficiency_RKEF | 0.995
technology_adaption_electric_drying | 0
intermediate_nickel_class_I_grade | 1
refining_recovercy_efficiency_FS | 0.99
intermediate_converter_nickel_matte_grade | 0.78
concentrate_grade_FS | 0.16
purification_recovery_efficiency_FS | 0.9
concentration_recovery_efficiency_sulphide_ore | 0.79
mass_sulphide_ore_input | 7.233273 | concentrate_grade_FS / (concentration_recovery_efficiency_sulphide_ore * ore_grade_sulfide)
ore_grade_sulfide_cobalt | 0.002
purification_recovery_efficiency_FS_cobalt | 0.23
refining_recovery_efficiency_FS_cobalt | 0.98
technology_adaption_hydrogen_as_reductant | 0
sulfuric_acid_plant_on_site_share_CHA | 0.5
electrification_of_equipment | 0
Database | market_nickel_sulfate
default_allocation | equal
read_only | 0
Database parameters
name | amount | database
market_share_FS_CAZ | 0.2 | market_nickel_sulfate
market_share_FS_REF | 0 | market_nickel_sulfate
market_share_HPAL_CHA | 0 | market_nickel_sulfate
market_share_HPAL_OAS | 0.3 | market_nickel_sulfate
market_share_RKEF_CHA | 0 | market_nickel_sulfate
market_share_RKEF_OAS | 0.3 | market_nickel_sulfate
market_share_ReHydro | 0.5 | market_nickel_sulfate
market_share_RePyro | 0.5 | market_nickel_sulfate
market_share_seocondary_supply | 0.2 | market_nickel_sulfate
Activity | market for nickel sulfate hexahydrate
allocation | equal
code | 39357cb104fb430ba65214e4641b9a71
id | 2.0641e+17
location | World
type | process
Parameters | 206414560257679360
name | amount | formula | code | database
dummy_parameter | 1 |  | 39357cb104fb430ba65214e4641b9a71 | market_nickel_sulfate
Exchanges
name | amount | database | location | unit | type | formula | original_amount
nickel sulfate | 1 | market_nickel_sulfate | World | kilogram | production
nickel sulfate, from primary supply | 0.8 | market_nickel_sulfate | World | kilogram | technosphere | 1 - market_share_seocondary_supply | 1
nickel sulfate, from secondary supply | 0.2 | market_nickel_sulfate | World | kilogram | technosphere | market_share_seocondary_supply | 1
Activity | market for nickel sulfate hexahydrate, primary supply
allocation | equal
code | 1eaef7671e5c433889d1594dbab7d053
id | 2.0566e+17
location | World
type | process
Parameters | 205662712684912640
name | amount | formula | code | database
dummy_parameter | 1 |  | 1eaef7671e5c433889d1594dbab7d053 | market_nickel_sulfate
Exchanges
name | amount | database | location | unit | type | formula | original_amount
nickel sulfate, from primary supply | 1 | market_nickel_sulfate | World | kilogram | production
final product, nickel sulfate | 0.3 | RKEF_OAS | OAS | kilogram | technosphere | market_share_RKEF_OAS | 1
final product, nickel sulfate | 0.3 | HPAL_OAS | OAS | kilogram | technosphere | market_share_HPAL_OAS | 1
final product, nickel sulfate | 0.2 | FS_CAZ | CAZ | kilogram | technosphere | market_share_FS_CAZ | 1
final product, nickel sulfate | 0 | HPAL_CHA | CHA | kilogram | technosphere | market_share_HPAL_CHA | 1
final product, nickel sulfate | 0 | RKEF_CHA | CHA | kilogram | technosphere | market_share_RKEF_CHA | 1
Activity | market for nickel sulfate hexahydrate, secondary supply
allocation | equal
code | 74bfbb2365874aa986226ee04de0e951
id | 2.0641e+17
location | World
type | process
Parameters | 206414331089297408
name | amount | formula | code | database
dummy_parameter | 1 |  | 74bfbb2365874aa986226ee04de0e951 | market_nickel_sulfate
Exchanges
name | amount | database | location | unit | type | formula | original_amount
nickel sulfate, from secondary supply | 1 | market_nickel_sulfate | World | kilogram | production
nickel sulfate | 0.5 | ReHydro_WORLD | World | kilogram | technosphere | market_share_ReHydro | 1
nickel sulfate | 0.5 | RePyro_WORLD | World | kilogram | technosphere | market_share_RePyro | 1
Activity | nickel sulfate
code | b527e55fdd714997be661154697bf367
id | 2.0641e+17
location | World
processor | market_nickel_sulfate::39357cb104fb430ba65214e4641b9a71
type | product
unit | kilogram
Exchanges
Activity | nickel sulfate, from primary supply
code | 49e6e91cd170430787b813e939584620
id | 2.0566e+17
location | World
processor | market_nickel_sulfate::1eaef7671e5c433889d1594dbab7d053
type | product
unit | kilogram
Exchanges
Activity | nickel sulfate, from secondary supply
code | 4f22d0cf02864f648b1f5386e67fbc1a
id | 2.0641e+17
location | World
processor | market_nickel_sulfate::74bfbb2365874aa986226ee04de0e951
type | product
unit | kilogram
Exchanges