## MCI
Material Circularity Index and Linear Flow Index
|  |  | Ec = overall efficiency of steel recycling | = | 84.52%
|  |  | Screp efficiency ratio | = | 90.91% | Material inputs | Value | Unit
[6 empty] | Scrap steel | 1.1 | t/tRP
[6 empty] | Fluxes | 40.5 | kg/tRP
[6 empty] | Electrodes | 1.72 | kg/tRP
[6 empty] | Refractories | 8.9 | kg/tRP
[6 empty] | Ferroalloys | 5.4 | kg/tRP
| Description | Equation | Variable description |  | Value | Aluminium | 0.2 | kg/tRP
| Product flow |  | Recycled material in, | = | 1100 | Coal (anthracite, process carbon) | 762.7 | MJ/tRP
|  |  | Fr = fraction of recycled content | = | 0.9298237
|  |  | Fu = fraction of re-used material | = | 0 | Note on Virgin Material Input (V'): Virgin inputs were defined as non-recycled material feedstocks (e.g., fluxes, electrodes, ferroalloys, charge carbon) incorporated into the production mass balance. Energy carriers used primarily as fuel (e.g., natural gas) and process gases (e.g., oxygen, nitrogen, argon) were excluded from the V' calculation, consistent with standard MCI methodology focusing on material flows.
|  |  | M' =Total material demand | = | 1183.02
|  |  | V'= mass of virgin material | = | 83.02
| Waste flows |  | M = mass of product | = | 1000
|  |  | Ef = efficiency of processing recy material | = | 90%
|  |  | W=Waste at end of current use phase i.e. gen to produce recycled content feedstock | = | 103.3137
|  |  | Collection rate (recycling) during manufacture | = | 100%
|  |  | Collection rate (reuse) during manufacture | = | 0%
|  |  | W'0 = unrecoverable from manufacturing | = | 0
|  |  | Waste recycling efficiency during manufature E'c | = | 100%
|  |  | W'c = waste from manufacturing waste recyling | = | 0
|  |  | W'f = waste arising from manuf. associated with scrap portion that wont end up in final product | = | 18.90848
|  |  | W' = total waste not recovered | = | 112.768
| Utility factor |  | L = lifetime | = | 50
|  |  | Lav = industry-average lifetime | = | 50
|  |  | U = use | = | 1
|  |  | Uav= industry-average use | = | 1
|  |  | X = utility fraction | = | 1
|  |  | F(x) = utility fraction | = | 0.9
| LFI and MCI |  | LFI = Linear Flow Index | = | 0.08066576
|  |  | MCI = Material Circularity Index | = | 0.9274008
|  |  | MCI% | = | 91.93%
Circularity Index
| Recovered recycled material as a share of the total material demand |  | Recovered recycled material, | = | 900
|  |  | Recycled material in, | = | 1100
|  |  | Total material demand, (𝑉 + 𝑅𝑖) | = | 1183.02
|  |  | Recovered recycled material, α | = | 0.7607648
| Secondary energy relative to primary |  | Energy required for secondary production, Es | = | 5.33
|  |  | Energy required for primary production, Ep | = | 26
|  |  | Beta, β | = | 0.795
| Circularity Index |  | Circularity Index (CI) | = | 0.604808