## Cooling
Bainite Cook book
Sample | Geometry | Taus(°C) | taus (min) | Cooling | Eff. Cooling rate | Bs | Ms | Other transformation
S1 | Tube | 1050 | 90 | 10.5 | 10.5 | - | - | 686
| Tube | 1050 | 90 | 50 | 49 | - | - | 649
| Tube | 1050 | 90 | 80 | 77 | - | - | 662
| Tube | 1050 | 90 | 150 | 232 | - | - | 607
| Tube | 1050 | 120 | 150 | 295 | - | - | 613
| Tube | 1050 | 90 | 360 | 300 |  |  | 684
| Plate* | 1200 | 120 | 1000 | - | - | - | -
S2 | Cylinder | 1050 | 90 | 150 | 207 | 525 | - | -
| Tube | 1050 | 15 | 150 | 150 | 607
| Tube | 1050 | 30 | 150 | 150 | 606
| Tube | 1050 | 30 | 360 | 224 | 605
| Tube | 1050 | 30 | 360 | 323 | 581 | - | -
| Tube | 1050 | 60 | 150 | 148 | 582
| Tube | 1050 | 90 | 150 | 150 | 585
| Tube | 1050 | 120 | 150 | 390 |  | 486
S3 | Cylinder | 1050 | 60 | 150 | 150 | 610
| Tube | 1050 | 15 | 150 | 149 | 586
| Tube | 1050 | 60 | 150 | 151 | 579 | 409
| Tube | 1050 | 90 | 150 | 241 |  | 409
| Tube | 1050 | 90 | 150 | 149 | 556 | 404
| Tube | 1050 | 90 | 150 | 198 | 623 | 426
| Tube | 1050 | 90 | 150 | 215 | 608 | 425
| Tube | 1050 | 120 | 150 | 299 |  | 454
S4 | Cylinder | 1050 | 15 | 150 | 151 | 534 | 342
| Cylinder | 1050 | 30 | 150 | 162 | 556 | 335
| Cylinder | 1050 | 90 | 150 | 73 | 521 |  | 734
| Cylinder | 1050 | 60 | 150 | 141 | 585
| Tube | 1050 | 15 | 150 | 150 | 576 | 335
| Tube | 1050 | 30 | 150 | 150 | 580 | 336
| Tube | 1050 | 60 | 100 | 119 | 583 | 371
| Tube | 1050 | 60 | 80 | 78 | 536 | 355
| Tube | 1050 | 60 | 150 | 150 |  | 351
| Tube | 1050 | 90 | 150 | 152 |  | 347
| Tube | 1050 | 90 | 150 | 250 |  | 347
| Tube | 1050 | 90 | 360 | 286 |  | 333
| Tube | 1050 | 120 | 150 | 147 |  | 377
| Tube | 1050 | 60 | 51.25 | 50 | 638

## Tempering
Sample | Geometry | Taus(°C) | taus (min) | Cooling | Eff. Cooling rate | Tholding (°C) | Time holding (min) | Bs | Ms | % Bainite
S2 | Tube | 1050 | 60 | 220 | 205 | 420 | 10 | 605 |  | 8
| Tube | 1050 | 60 | 250 | 206 | 450 | 10 | 600 | - | 11
| Tube | 1050 | 90 | 150 | 148 | 500 | 5 | 608 |  | N.D.
| Tube | 1050 | 60 | 250 | 212 | 500 | 10 | 603 |  | 22
S3 | Tube | 1050 | 60 | 150 | 144 | 400 | 10 | 597 |  | 18
| Tube | 1050 | 60 | 150 | 147 | 430 | 10 | 597 |  | 17
| Tube | 1050 | 60 | 150 | 146 | 450 | 10 | 625 |  | 24
| Tube | 1050 | 60 | 240 | 128 | 480 | 10 | 638 |  | 58
| Tube | 1050 | 90 | 150 | 238 | 500 | 15 | 605 |  | N.D.
S4 | Cylinder | 1050 | 90 | 150 |  | 400 | 20 | 561 |  | N.D.
| Tube | 1050 | 60 | 125 | 105 | 380 | 10 | 571 |  | 77
| Tube | 1050 | 60 | 150 | 150 | 380 | 10 | 607 |  | 97
| Tube | 1050 | 60 | 150 | 120 | 400 | 5 | 602 |  | 75
| Tube | 1050 | 60 | 150 | 105 | 400 | 10 | Not found |  | 85
| Tube | 1050 | 90 | 150 |  | 400 | 20 | Not found |  | 97