## BH4 from LiBH4
T [K] | CP(Li) [J/mol/K] | CP(LiBH4) [J/mol/K] | CP(BH4) [J/mol/K] | Li | CP=a+bT+cT^2+d/T^2+eT^3+f/T |  |  | P. Wang, A. Kozlov, D. Thomas, F. Mertens, R. Schmid-Fetzer, Intermetallics 2013, 42, 137–145.
5 | 0.01437238 |  |  | T range [K] | a | b | c | d | e | f
10 | 0.06342788 |  |  | 0-20 | 0 | 0.001718372 | 0 | 0 | 4.624416e-05 | 0
15 | 0.18184962 | 0.6925605 | 0.5107108 | 20-105 | -1.6154166 | 0.02727851 | 0.00208548 | 281.371048 | -8.382384e-06 | 0
20 | 0.40432072 | 1.143804 | 0.7394836575 | 105-170 | 483.91511 | -7.34066662 | 0.04271754 | -756926.168 | -8.640816e-05 | 0
25 | 0.6891900768 | 1.893002 | 1.203812 | 170-298 | -43.5265191 | 0.575208406 | -0.001790826 | 216677.9712 | 2.023764e-06 | 0
30 | 1.166181 | 2.946066 | 1.779885 | 298-453.6 | 38.940488 | -0.070933862 | 0.000119218896 | -319988 | 0 | 0
35 | 1.76434 | 4.271255 | 2.506915
40 | 2.451876129 | 5.825404 | 3.373528
45 | 3.210317 | 7.561066 | 4.350749 | LiBH4 | CP=a+bT*10^-3+c/T^2*10^5+dT^2*10^-6 |  |  |  | A. Roine, HSC Chemistry, Outokumpu Research Oy, Pori, Finland, 2002.
50 | 4.026959 | 9.428939 | 5.40198 | T range [K] | 298.15-400 | HSC 5.1
55 | 4.891875 | 11.37883 | 6.486955 | a | -46.71
60 | 5.796586 | 13.36008 | 7.563493 | b | 677.929
65 | 6.733424 | 15.37345 | 8.640023666 | c | 1.728
70 | 7.695196 | 17.52102 | 9.825827 | d | -840.871
75 | 8.675 | 19.68208 | 11.00708
80 | 9.66612 | 21.83453 | 12.16841
85 | 10.66196 | 23.96259 | 13.30063
90 | 11.65602 | 26.05475 | 14.39873 | LiBH4 | N. C. Hallett, H. L. Johnston, J. Am. Chem. Soc. 1953, 75, 1496–1497.
95 | 12.64183 | 28.10242 | 15.46059 | T [K] | Cp [cal/mol/K] | Cp [J/mol/K] | CP_Fit [J/mol/K] | Abweichung [%]
100 | 13.61299 | 30.09913 | 16.48614 | 15.72 | 0.1781 | 0.7451704 | 0.7420495 | 0.4188202 |  |  | Fit | CP=a+b*T+c/T^2+d*T^2+e*T^3+f/T
105 | 14.56311 | 32.03989 | 17.47679 | 19.37 | 0.2484 | 1.0393056 | 1.07149 | -3.096716 |  |  | T range [K] | a | b | c | d | e
110 | 15.75887 | 33.92084 | 18.16196 | 21.76 | 0.3369 | 1.4095896 | 1.371853 | 2.677146 |  |  | 15-60 | 3.136369529 | -0.30007494 | -90.4339006 | 0.011957246 | -6.8485e-05
115 | 16.02741 | 35.73891 | 19.7115 | 23.64 | 0.3981 | 1.6656504 | 1.658309 | 0.44074 |  |  | 60-120 | -29.1850854 | 0.733874906 | 14479.27027 | -0.00155512 | 0
120 | 16.29007 | 37.49168 | 21.20161 | 25.39 | 0.4723 | 1.9761032 | 1.964504 | 0.5869635 |  |  | 120-300 | 54.91077245 | -0.03376645 | -290076.49 | 0.000460423 | 0
125 | 16.58413 | 39.31918 | 22.73505 | 27.4 | 0.5546 | 2.3204464 | 2.362089 | -1.794587
130 | 16.92762 | 41.13799 | 24.21038 | 30.71 | 0.7642 | 3.1974128 | 3.118594 | 2.465085
135 | 17.32351 | 42.82711 | 25.5036 | 34.28 | 0.9532 | 3.9881888 | 4.065238 | -1.93193
140 | 17.76289 | 44.40794 | 26.64505 | 38.04 | 1.226 | 5.129584 | 5.191867 | -1.214192
145 | 18.22741 | 45.89829 | 27.67088 | 42.41 | 1.585 | 6.63164 | 6.642346 | -0.1614332
150 | 18.69106 | 47.31303 | 28.62197 | 46.88 | 2.027 | 8.480968 | 8.250563 | 2.716725
155 | 19.12172 | 48.66469 | 29.54297 | 51.67 | 2.374 | 9.932816 | 10.07358 | -1.417148
160 | 19.48222 | 49.96386 | 30.48163 | 56.55 | 2.854 | 11.941136 | 11.99204 | -0.4262666
165 | 19.73127 | 51.21954 | 31.48827 | 61.06 | 3.31 | 13.84904 | 13.77931 | 0.5034903
170 | 19.82418 | 52.43945 | 32.61527 | 62.08 | 3.384 | 14.158656 | 14.18144 | -0.1609314
175 | 20.21221 | 53.63021 | 33.418 | 67.12 | 3.892 | 16.284128 | 16.28061 | 0.02158547
180 | 20.47841 | 54.79754 | 34.31912 | 72.79 | 4.39 | 18.36776 | 18.72682 | -1.954821
185 | 20.74072 | 55.94638 | 35.20567 | 78.65 | 5.072 | 21.221248 | 21.2552 | -0.1599828
190 | 20.99742 | 57.08106 | 36.08364 | 84.98 | 5.755 | 24.07892 | 23.95414 | 0.5181978
195 | 21.24722 | 58.20533 | 36.9581 | 86.23 | 5.894 | 24.660496 | 24.48096 | 0.728014
200 | 21.48918338 | 59.3224902 | 37.83330682 | 92.82 | 6.516 | 27.262944 | 27.21556 | 0.1737949
205 | 21.72265 | 60.43545 | 38.7128 | 99.93 | 7.168 | 29.990912 | 30.07155 | -0.268889
210 | 21.94723 | 61.54677 | 39.59954 | 107.76 | 7.895 | 33.03268 | 33.08578 | -0.1607569
215 | 22.16274 | 62.65872 | 40.49598 | 115.93 | 8.618 | 36.057712 | 36.06993 | -0.03388669
220 | 22.36921 | 63.77331 | 41.4041 | 124.42 | 9.324 | 39.011616 | 39.09867 | -0.2231477
225 | 22.5668 | 64.89233 | 42.32553 | 132.35 | 9.975 | 41.7354 | 41.94663 | -0.5061132
230 | 22.75585 | 66.01738 | 43.26153 | 140.02 | 10.49 | 43.89016 | 44.41407 | -1.193685
235 | 22.9368 | 67.14989 | 44.21309 | 147.33 | 11.08 | 46.35872 | 46.56616 | -0.4474598
240 | 23.1102 | 68.29114 | 45.18093 | 155.32 | 11.631 | 48.664104 | 48.74931 | -0.1750848
245 | 23.27673 | 69.44229 | 46.16556 | 164.09 | 12.21 | 51.08664 | 50.99388 | 0.1815753
250 | 23.43712 | 70.60437361 | 47.16726 | 172.37 | 12.67 | 53.01128 | 53.00714 | 0.007815314
255 | 23.59218 | 71.77833 | 48.18615 | 180.82 | 13.13 | 54.93592 | 54.98709 | -0.0931523
260 | 23.7428 | 72.96502 | 49.22222 | 188.84 | 13.63 | 57.02792 | 56.81887 | 0.3665753
265 | 23.88992 | 74.1652 | 50.27527 | 196.83 | 14.06 | 58.82704 | 58.61487 | 0.3606654
270 | 24.03454 | 75.37957 | 51.34502 | 204.66 | 14.5 | 60.668 | 60.35985 | 0.5079283
275 | 24.17771 | 76.60877 | 52.43106 | 212.05 | 14.91 | 62.38344 | 62.00248 | 0.610679
280 | 24.32049 | 77.85337 | 53.53288 | 218.86 | 15.28 | 63.93152 | 63.51886 | 0.6454782
285 | 24.46403 | 79.11392 | 54.64989 | 225.36 | 15.65 | 65.4796 | 64.97311 | 0.7735025
290 | 24.60946 | 80.39089 | 55.78143 | 231.97 | 15.96 | 66.77664 | 66.46262 | 0.4702517
295 | 24.75799 | 81.68473 | 56.92673 | 238.75 | 16.3 | 68.1992 | 68.00494 | 0.2848403
298.15 | 24.78965 | 82.50869 | 57.71904 | 244.35 | 16.59 | 69.41256 | 69.29204 | 0.1736264
300 | 24.83461 | 82.91031 | 58.0757 | 249.53 | 16.74 | 70.04016 | 70.49465 | -0.6488932
305 | 24.95619 | 83.69389 | 58.73769 | 250.48 | 16.83 | 70.41672 | 70.71654 | -0.4257858
310 | 25.07819 | 84.43841 | 59.36023 | 254.66 | 17.02 | 71.21168 | 71.69811 | -0.6830768
315 | 25.20094 | 85.14371 | 59.94276 | 255.97 | 17.12 | 71.63008 | 72.00753 | -0.5269445
320 | 25.32478 | 85.8095896 | 60.48481 | 259.5 | 17.28 | 72.29952 | 72.84575 | -0.755516
325 | 25.45001 | 86.4359 | 60.9859 | 260.63 | 17.353 | 72.604952 | 73.11548 | -0.7031617
330 | 25.57689 | 87.02249 | 61.44561 | 262.14 | 17.45 | 73.0108 | 73.477 | -0.6385357
335 | 25.70568 | 87.56923 | 61.86355 | 264.87 | 17.63 | 73.76392 | 74.13381 | -0.5014569
340 | 25.83662 | 88.07598 | 62.23937 | 266.59 | 17.7 | 74.0568 | 74.54979 | -0.6656985
345 | 25.96992 | 88.54263 | 62.57271 | 267.6 | 17.73 | 74.18232 | 74.79486 | -0.8257163
350 | 26.1058 | 88.96906 | 62.86326 | 269.11 | 17.94 | 75.06096 | 75.16234 | -0.1350648
355 | 26.24444 | 89.35518 | 63.11074 | 270.41 | 17.96 | 75.14464 | 75.47979 | -0.4460122
360 | 26.38602 | 89.70089 | 63.31487 | 272.45 | 18.07 | 75.60488 | 75.97998 | -0.4961372
365 | 26.5307 | 90.0061 | 63.4754 | 272.82 | 18.21 | 76.19064 | 76.07097 | 0.1570623
370 | 26.67864 | 90.27073 | 63.59208 | 272.96 | 18.24 | 76.31616 | 76.10542 | 0.2761365
375 | 26.82998 | 90.49469 | 63.66471 | 274.47 | 18.5 | 77.404 | 76.47775 | 1.196643
380 | 26.98485 | 90.67792 | 63.69308 | 277.65 | 18.53 | 77.52952 | 77.26645 | 0.3393101
|  |  |  | 278.71 | 18.75 | 78.45 | 77.53076 | 1.171752
|  |  |  | 280.25 | 18.75 | 78.45 | 77.91602 | 0.6806641
|  |  |  | 283.77 | 18.87 | 78.95208 | 78.80232 | 0.1896826
|  |  |  | 284.15 | 18.9 | 79.0776 | 78.89848 | 0.2265085
|  |  |  | 284.76 | 18.95 | 79.2868 | 79.05304 | 0.2948239
|  |  |  | 288.74 | 19.1 | 79.9144 | 80.06752 | -0.1916072
|  |  |  | 288.75 | 19.12 | 79.99808 | 80.07008 | -0.09000711
|  |  |  | 289.2 | 19.18 | 80.24912 | 80.18545 | 0.07933618
|  |  |  | 293.43 | 19.48 | 81.50432 | 81.27662 | 0.2793713
|  |  |  | 294.27 | 19.5 | 81.588 | 81.49476 | 0.1142827
|  |  |  | 296.95 | 19.62 | 82.09008 | 82.19398 | -0.126572
|  |  |  | 298.5 | 19.74 | 82.59216 | 82.60067 | -0.01029903
|  |  |  | 299.2 | 19.74 | 82.59216 | 82.78488 | -0.233341
|  |  |  | 299.47 | 19.8 | 82.8432 | 82.85603 | -0.0154846
|  |  |  | 302.88 | 20.02 | 83.76368 | 83.75902 | 0.005562101

## BH4 from NaBH4
T [K] | CP(Na) [J/mol/K] | CP(NaBH4) [J/mol/K] | CP(BH4) [J/mol/K] | Be | CP=a+bT+cT^2+d/T^2+eT^3+f*T^5 |  |  | C. B. Alcock, M. W. Chase, V. P. Itkin, J. Phys. Chem. Ref. Data 1994, 23, 385-497-
5 | 0.07937 |  |  | T range [K] | a | b | c | d | e | f
10 | 0.586555 |  |  | 40-20 | 0.8892 | -0.24962 | 0.02492 | -3.8045 | -0.0002604 | 0
15 | 1.856141 | 0.59275149 | -1.26339 | 20 -50 | -17.3956 | 1.1205 | -0.01132 | 1198.6 | 3.66e-05 | 0
20 | 3.77208875 | 1.621350545 | -2.150738205 | 50 -150 | 3.193 | 0.4154 | -0.00291 | -5570.2 | 7.403e-06 | 0
25 | 6.031535 | 3.258412218 | -2.773122782 | 150 - 298.15 | 33.999 | -0.07412 | 0.00026801 | -74865 | -2.536e-07 | 0
30 | 8.351378 | 5.45834173 | -2.893036 | 298.15 -370.95 | 53.941 | -0.194429 | 0.000361905 | 0 | 0 | 0
35 | 10.50257 | 8.010884 | -2.49169
40 | 12.403925 | 10.75269 | -1.651236
45 | 14.03098 | 13.57345 | -0.4575283 | NaBH4 | CP=a+bT*10^-3+c/T^2*10^5+dT^2*10^-6 |  |  |  | A. Roine, HSC Chemistry, Outokumpu Research Oy, Pori, Finland, 2002.
50 | 15.38384 | 16.40096 | 1.017120942 | T range [K] | 298.15-400
55 | 16.62754 | 19.18861 | 2.561069 | a | 32.409
60 | 17.69277 | 21.90687 | 4.214101 | b | 274.278
65 | 18.61391 | 24.53788 | 5.923967 | c | -1.682
70 | 19.41445 | 27.07178 | 7.657327 | d | -290.759
75 | 20.11213 | 29.50445 | 9.392312
80 | 20.72099225 | 31.83582803 | 11.11483578
85 | 21.25266 | 34.0689 | 12.81625
90 | 21.71711 | 36.20888 | 14.49177 | NaBH4 | H. L. Johnston, N. C. Hallett, J. Am. Chem. Soc. 1953, 75, 1467-1468-
95 | 22.1232 | 38.2627 | 16.13949 | T [K] | Cp [cal/mol/K] | Cp [J/mol/K] | CP_Fit [J/mol/K] | Abweichung [%]
100 | 22.47898 | 40.23857 | 17.75959 | 15.76 | 0.18 | 0.75312 | 0.7336366 | 2.587018 |  |  | Fit | CP=a+b*T+c/T^2+d*T^2+e*T^3+f/T
105 | 22.79191 | 42.14576 | 19.35385 | 18.84 | 0.321 | 1.343064 | 1.339549 | 0.2617371 |  |  | T range [K] | a | b | c | d | e | f
110 | 23.06905 | 43.99432 | 20.92528 | 21.11 | 0.428 | 1.790752 | 1.926179 | -7.562566 |  |  | 15-182 | -50.0507314 | 1.404814606 | -3650.74452 | -0.00755281 | 1.8586e-05 | 711.5017425
115 | 23.3171 | 45.79494 | 22.47784 | 23.51 | 0.663 | 2.773992 | 2.702125 | 2.590725 |  |  | 193-300 | 22.16772002 | 0.308861346 | 0 | -0.0003089 | 0 | 0
120 | 23.54256 | 47.55882 | 24.01626 | 25.83 | 0.894 | 3.740496 | 3.590507 | 4.009862
125 | 23.75174 | 49.29759 | 25.54584 | 28.62 | 1.111 | 4.648424 | 4.807533 | -3.422861
130 | 23.95079 | 51.02319 | 27.0724 | 31.64 | 1.508 | 6.309472 | 6.265907 | 0.6904725
135 | 24.14577 | 52.74788 | 28.6021 | 35.66 | 2.018 | 8.443312 | 8.364818 | 0.9296627
140 | 24.34264 | 54.48411 | 30.14148 | 40.11 | 2.571 | 10.757064 | 10.81422 | -0.5313276
145 | 24.54729 | 56.24457 | 31.69728 | 44.24 | 3.111 | 13.016424 | 13.14281 | -0.9710052
150 | 24.76556 | 58.04207 | 33.27651 | 48.65 | 3.705 | 15.50172 | 15.63988 | -0.8912644
155 | 24.88884 | 59.88959 | 35.00075 | 53.37 | 4.439 | 18.572776 | 18.2863 | 1.542449
160 | 25.0377 | 61.8002 | 36.76251 | 58.58 | 5.116 | 21.405344 | 21.14315 | 1.224886
165 | 25.17671 | 63.7871 | 38.61039 | 64.29 | 5.778 | 24.175152 | 24.17003 | 0.02118823
170 | 25.30767 | 65.86354 | 40.55587 | 69.69 | 6.347 | 26.555848 | 26.9176 | -1.362242
175 | 25.4321 | 68.04288 | 42.61078 | 75.18 | 7.1 | 29.7064 | 29.59012 | 0.3914227
180 | 25.55128 | 70.33852 | 44.78724 | 81.57 | 7.76 | 32.46784 | 32.54739 | -0.2450232
182.87 | 25.61775 | 73.38736 | 47.76961 | 89.49 | 8.576 | 35.881984 | 35.99468 | -0.3140688
185.09 | 25.66834 | 79.62152 | 53.95318 | 98.34 | 9.438 | 39.488592 | 39.59067 | -0.2585027
186.75 | 25.70576 | 122.96776 | 97.262 | 103.75 | 9.957 | 41.660088 | 41.67487 | -0.03547649
187.21 | 25.71607 | 136.77496 | 111.0589 | 112.81 | 10.8 | 45.1872 | 45.01146 | 0.3889065
188.24 | 25.73906 | 346.8536 | 321.1145 | 122.98 | 11.66 | 48.78544 | 48.59739 | 0.3854629
188.61 | 25.7473 | 425.3036 | 399.5563 | 133.66 | 12.51 | 52.34184 | 52.28505 | 0.1085023
188.91 | 25.75396 | 490.74136 | 464.9874 | 144.15 | 13.35 | 55.8564 | 55.94303 | -0.1551019
189.42 | 25.76527 | 504.54856 | 478.7833 | 154.12 | 14.26 | 59.66384 | 59.56023 | 0.1736632
190.88 | 25.7975 | 112.71696 | 86.91946 | 164.63 | 15.14 | 63.34576 | 63.63716 | -0.4600197
191.81 | 25.81792 | 108.61664 | 82.79872 | 175.18 | 16.26 | 68.03184 | 68.12342 | -0.1346175
192.59 | 25.83499 | 99.24448 | 73.40949 | 181.95 | 17.08 | 71.46272 | 71.26824 | 0.2721373
195 | 25.88743 | 70.64975999 | 44.76233 | 182.87 | 17.54 | 73.38736 |  | 100
200 | 25.994975 | 71.58398922 | 45.58901422 | 185.09 | 19.03 | 79.62152 |  | 100
205 | 26.10128 | 72.50277345 | 46.40149 | 186.75 | 29.39 | 122.96776 |  | 100
210 | 26.20683 | 73.40611268 | 47.19928 | 187.21 | 32.69 | 136.77496 |  | 100
215 | 26.31201 | 74.29400691 | 47.98199 | 188.24 | 82.9 | 346.8536 |  | 100
220 | 26.41715 | 75.16645614 | 48.7493 | 188.61 | 101.65 | 425.3036 |  | 100
225 | 26.52253 | 76.02346037 | 49.50093 | 188.91 | 117.29 | 490.74136 |  | 100
230 | 26.62836 | 76.8650196 | 50.23666 | 189.42 | 120.59 | 504.54856 |  | 100
235 | 26.73483 | 77.69113383 | 50.95631 | 190.88 | 26.94 | 112.71696 |  | 100
240 | 26.84207 | 78.50180306 | 51.65973 | 191.81 | 25.96 | 108.61664 |  | 100
245 | 26.9502 | 79.29702729 | 52.34683 | 192.59 | 23.72 | 99.24448 |  | 100
250 | 27.059285 | 80.07680652 | 53.01752152 | 193.45 | 16.88 | 70.62592 | 70.35701 | 0.3807486
255 | 27.16939 | 80.84114075 | 53.67175 | 195.83 | 16.93 | 70.83512 | 70.80591 | 0.04123495
260 | 27.28053 | 81.59002998 | 54.3095 | 198.89 | 17.03 | 71.25352 | 71.37792 | -0.1745937
265 | 27.39273 | 82.32347421 | 54.93075 | 207.13 | 17.39 | 72.75976 | 72.88948 | -0.1782913
270 | 27.50597 | 83.04147344 | 55.53551 | 215.74 | 17.78 | 74.39152 | 74.4241 | -0.04379958
275 | 27.62022 | 83.74402767 | 56.12381 | 225.22 | 18.16 | 75.98144 | 76.06081 | -0.1044647
280 | 27.73545 | 84.4311369 | 56.69569 | 234 | 18.52 | 77.48768 | 77.52715 | -0.05093272
285 | 27.8516 | 85.10280113 | 57.25121 | 240.85 | 18.79 | 78.61736 | 78.63808 | -0.02635655
290 | 27.9686 | 85.75902036 | 57.79042 | 249.01 | 19.09 | 79.87256 | 79.92364 | -0.06394754
295 | 28.08639 | 86.39979459 | 58.31341 | 256.14 | 19.33 | 80.87672 | 81.01325 | -0.1688085
298.15 | 28.14297 | 86.44627 | 58.3033 | 266.43 | 19.76 | 82.67584 | 82.5304 | 0.1759172
300 | 28.18375 | 86.6552 | 58.47145 | 276.92 | 20.14 | 84.26576 | 84.0097 | 0.3038668
305 | 28.30637 | 87.20782 | 58.90145 | 286.61 | 20.44 | 85.52096 | 85.31579 | 0.2399065
310 | 28.4470805 | 87.74298 | 59.2959 | 296.42 | 20.7 | 86.6088 | 86.57896 | 0.0344556
315 | 28.60589 | 88.26087 | 59.65498 | 301.26 | 20.76 | 86.85984 | 87.18027 | -0.368905
320 | 28.782792 | 88.76166 | 59.97887
325 | 28.97779 | 89.2455 | 60.26771
330 | 29.1908845 | 89.71255 | 60.52166
335 | 29.42207 | 90.16293 | 60.74085
340 | 29.671358 | 90.59676 | 60.9254
345 | 29.93874 | 91.01417 | 61.07543
350 | 30.2242125 | 91.41526 | 61.19105
355 | 30.52778 | 91.80013 | 61.27235
360 | 30.849448 | 92.16887 | 61.31943
365 | 31.18921 | 92.52158 | 61.33237
370 | 31.5470645 | 92.85832 | 61.31125
375 | 31.92302 | 93.17918 | 61.25616
380 | 32.317062 | 93.48422 | 61.16716

## Be(BH4)2 from LiBH4
T [K] | CP(Be) [J/mol/K] | CP(Be(BH4)2)_NK-Li) [J/mol/K] | Be | CP=a+bT+cT^2+d/T^2+eT^3+f*T^5 |  |  | C. B. Alcock, M. W. Chase, V. P. Itkin, J. Phys. Chem. Ref. Data 1993, 22, 1–85.
5 | 0.000932328125 |  | T range [K] | a | b | c | d | e | f
10 | 0.0023305 |  | 0-30 | 0 | 0.0001714 | 0 | 0 | 5.98e-07 | 1.85e-10
15 | 0.004729734375 | 1.026151 | 30-40 | -0.99077 | 0.097344 | -0.0031856 | 0 | 3.5677e-05 | 0
20 | 0.008804 | 1.487771315 | 40-100 | 2.946 | -0.08064 | 0.0007052 | -1215 | 0 | 0
25 | 0.01543539 | 2.42306 | 100-298.15 | -15.195 | 0.1576 | -0.0001764 | 29370 | 0 | 0
30 | 0.0257835 | 3.585553 | 298.15-1543 | 21.205 | 0.005694 | 9.62e-07 | -587400 | 0 | 0
35 | 0.043561375 | 5.057391
40 | 0.089358 | 6.836414
45 | 0.14523 | 8.846728
50 | 0.191 | 10.99496
55 | 0.2423771 | 13.21629
60 | 0.30882 | 15.43581
65 | 0.396296 | 17.67634
70 | 0.5087208 | 20.16037
75 | 0.64875 | 22.6629
80 | 0.81823625 | 25.15505
85 | 1.018504 | 27.61976
90 | 1.25052 | 30.04798
95 | 1.515004 | 32.43619
100 | 1.8125 | 34.78479
105 | 2.072136 | 37.02571
110 | 2.433833 | 38.75776
115 | 2.816904 | 42.2399
120 | 3.216423 | 45.61964
125 | 3.62843 | 49.09852
130 | 4.04971 | 52.47046
135 | 4.477633 | 55.48483
140 | 4.910029 | 58.20012
145 | 5.345098 | 60.68686
150 | 5.781333 | 63.02527
155 | 6.217467 | 65.3034
160 | 6.652425625 | 67.61569
165 | 7.085298 | 70.06183
170 | 7.515303 | 72.74584
175 | 7.94177 | 74.77777
180 | 8.364121 | 77.00237
185 | 8.781855 | 79.19319
190 | 9.194533 | 81.36182
195 | 9.601777 | 83.51799
200 | 10.00325 | 85.66986364
205 | 10.39866 | 87.82426
210 | 10.78775 | 89.98683
215 | 11.17028 | 92.16224
220 | 11.54606 | 94.35426
225 | 11.9149 | 96.56595
230 | 12.27664 | 98.7997
235 | 12.63113 | 101.0573
240 | 12.97826 | 103.3401
245 | 13.31789 | 105.649
250 | 13.64992 | 107.9844
255 | 13.97426 | 110.3466
260 | 14.29083 | 112.7353
265 | 14.59954 | 115.1501
270 | 14.90032 | 117.5904
275 | 15.19311 | 120.0552
280 | 15.47786 | 122.5436
285 | 15.7545 | 125.0543
290 | 16.02299 | 127.5858
295 | 16.28328 | 130.1367
298.15 | 16.44304 | 131.8811
300 | 16.47311 | 132.6245
305 | 16.71673 | 134.1921
310 | 16.95021 | 135.6707
315 | 17.17419 | 137.0597
320 | 17.38926 | 138.3589
325 | 17.59598 | 139.5678
330 | 17.79484 | 140.6861
335 | 17.98632 | 141.7134
340 | 18.17085 | 142.6496
345 | 18.34883 | 143.4942
350 | 18.52064 | 144.2472
355 | 18.68663 | 144.9081
360 | 18.84711 | 145.4768
365 | 19.00239 | 145.9532
370 | 19.15275 | 146.3369
375 | 19.29846 | 146.6279
380 | 19.43977 | 146.8259

## Mg(BH4)2 from LiBH4
T [K] | CP(Mg) [J/mol/K] | CP(Mg(BH4)2)_NK-Li) [J/mol/K] | CP(Mg(BH4)2)_exp [J/mol/K] | Difference [%] | Mg | CP=a+bT+cT^2+d/T^2+eT^3+f/T |  |  | C. B. Alcock, M. W. Chase, V. P. Itkin, J. Phys. Chem. Ref. Data 1993, 22, 1–85.
5 | 0.01073515 |  |  | #DIV/0! | T range [K] | a | b | c | d | e
10 | 0.0456291 |  |  | #DIV/0! | 0-4 | 0 | 0.001265 | 0 | 0 | 2.97e-05
15 | 0.1428536 | 1.164275 |  | #DIV/0! | 4-20 | -0.02637 | 0.01052 | -0.001115 | 0.06691 | 7.763e-05
20 | 0.359237275 | 1.83820459 |  | #DIV/0! | 20-100 | -5.153 | 0.1258 | 0.00257 | 858.32 | -1.756e-05
25 | 0.697187 | 3.104812 |  | #DIV/0! | 100-298.15 | 12.124 | 0.1106 | -0.0003408 | -45000 | 3.953e-07
30 | 1.413569 | 4.973338 |  | #DIV/0! | 298.15-923 | 28.26 | -0.006023 | 1.1684e-05 | -237800 | 0
35 | 2.346034 | 7.359864 |  | #DIV/0!
40 | 3.40361 | 10.15067 |  | #DIV/0!
45 | 4.535957 | 13.23745 |  | #DIV/0!
50 | 5.710328 | 16.51429 |  | #DIV/0! | Mg(BH4)2 | E. R. Pinatel, E. Albanese, B. Civalleri, M. Baricco, J. Alloys Compd. 2015, 645, S64-S68.
55 | 6.902447 | 19.87636 |  | #DIV/0! | T range [K] | a | b | c | d | e
60 | 8.092462 | 23.21945 |  | #DIV/0! | 300-457.15 | 61.406 | 0.070978 | -157900 | 8.362e-06 | 0
65 | 9.262988 | 26.54303 |  | #DIV/0!
70 | 10.39809 | 30.04974 |  | #DIV/0! | CP=a+bT+c/T^2+dT^2+eT^3
75 | 11.48272 | 33.49687 |  | #DIV/0!
80 | 12.5023925 | 36.8392 |  | #DIV/0!
85 | 13.44301 | 40.04427 |  | #DIV/0!
90 | 14.29073 | 43.08819 |  | #DIV/0!
95 | 15.03185 | 45.95304 |  | #DIV/0!
100 | 15.652832 | 48.62512 |  | #DIV/0!
105 | 16.35566 | 51.30923 |  | #DIV/0!
110 | 16.97346 | 53.29738 |  | #DIV/0!
115 | 17.53448 | 56.95747 |  | #DIV/0!
120 | 18.0465584 | 60.44977 |  | #DIV/0!
125 | 18.51607 | 63.98617 |  | #DIV/0!
130 | 18.94823 | 67.36898 |  | #DIV/0!
135 | 19.34737 | 70.35457 |  | #DIV/0!
140 | 19.7171 | 73.0072 |  | #DIV/0!
145 | 20.06049 | 75.40226 |  | #DIV/0!
150 | 20.3801375 | 77.62408 |  | #DIV/0!
155 | 20.67828 | 79.76422 |  | #DIV/0!
160 | 20.9568563 | 81.92012 |  | #DIV/0!
165 | 21.21756 | 84.1941 |  | #DIV/0!
170 | 21.4619 | 86.69243 |  | #DIV/0!
175 | 21.69117 | 88.52717 |  | #DIV/0!
180 | 21.90658 | 90.54483 |  | #DIV/0!
185 | 22.10918 | 92.52052 |  | #DIV/0!
190 | 22.29995 | 94.46723 |  | #DIV/0!
195 | 22.47975 | 96.39596 |  | #DIV/0!
200 | 22.6494 | 98.31601364 |  | #DIV/0!
205 | 22.80965 | 100.2352 |  | #DIV/0!
210 | 22.96119 | 102.1603 |  | #DIV/0!
215 | 23.10466 | 104.0966 |  | #DIV/0!
220 | 23.24068 | 106.0489 |  | #DIV/0!
225 | 23.36983 | 108.0209 |  | #DIV/0!
230 | 23.49263 | 110.0157 |  | #DIV/0!
235 | 23.60963 | 112.0358 |  | #DIV/0!
240 | 23.7212972 | 114.0832 |  | #DIV/0!
245 | 23.82812 | 116.1592 |  | #DIV/0!
250 | 23.9305625 | 118.2651 |  | #DIV/0!
255 | 24.02906 | 120.4014 |  | #DIV/0!
260 | 24.12403 | 122.5685 |  | #DIV/0!
265 | 24.21591 | 124.7665 |  | #DIV/0!
270 | 24.30509 | 126.9951 |  | #DIV/0!
275 | 24.39196 | 129.2541 |  | #DIV/0!
280 | 24.47693 | 131.5427 |  | #DIV/0!
285 | 24.56035 | 133.8601 |  | #DIV/0!
290 | 24.64261 | 136.2055 |  | #DIV/0!
295 | 24.72408 | 138.5775 |  | #DIV/0!
298.15 | 24.77515 | 140.2132 |  | #DIV/0!
300 | 24.86244 | 141.0138 | 81.69754 | -72.60477
305 | 24.95359 | 142.429 | 82.13477 | -73.40886
310 | 25.0412 | 143.7617 | 82.56969 | -74.10948
315 | 25.12553 | 145.0111 | 83.00246 | -74.70694
320 | 25.20682 | 146.1764 | 83.43324 | -75.20167
325 | 25.28529 | 147.2571 | 83.86218 | -75.59415
330 | 25.36114 | 148.2524 | 84.28941 | -75.88492
335 | 25.43457 | 149.1617 | 84.71506 | -76.07457
340 | 25.50576 | 149.9845 | 85.13925 | -76.16374
345 | 25.57485 | 150.7203 | 85.56208 | -76.1531
350 | 25.64202 | 151.3685 | 85.98367 | -76.04336
355 | 25.70738 | 151.9289 | 86.40409 | -75.83528
360 | 25.77109 | 152.4008 | 86.82343 | -75.52961
365 | 25.83326 | 152.784 | 87.24178 | -75.12715
370 | 25.894 | 153.0782 | 87.65922 | -74.62871
375 | 25.95342 | 153.2828 | 88.07581 | -74.03512
380 | 26.01162 | 153.3978 | 88.49162 | -73.34722

## Ca(BH4)2 from LiBH4
T [K] | CP(Ca) [J/mol/K] | CP(Ca(BH4)2)_NK-Li) [J/mol/K] | CP(Ca(BH4)2)_exp) [J/mol/K] | Difference [%] | Ca | CP=a+bT+cT^2+d/T^2+eT^3+f/T |  |  | C. B. Alcock, M. W. Chase, V. P. Itkin, J. Phys. Chem. Ref. Data 1993, 22, 1–85.
5 | 0.02545 |  | 0.061349635 | 100 | T range [K] | a | b | c | d | e
10 | 0.1948 |  | 0.438096906 | 100 | 0-5 | 0 | 0.00199 | 0 | 0 | 0.000124
15 | 0.6482875 | 1.669709 | 1.386833 | -20.3973 | 5-40 | 1.771 | -0.31 | 0.01851 | -15.93 | -0.0001679
20 | 1.591975 | 3.070942315 | 2.867941702 | -7.078268 | 40-80 | 117.816 | -3.804 | 0.05122 | -39630 | -0.0002287
25 | 2.9408245 | 5.348449 | 4.964781 | -7.727788 | 80-298.15 | 18.979 | 0.05989 | -0.0001931 | -29590 | 2.408e-07
30 | 4.579 | 8.13877 | 7.388025 | -10.16164 | 298.15-716 | 19.782 | 0.015622 | 3.036e-06 | 95200 | 0
35 | 6.384033 | 11.39786 | 10.0128 | -13.83289
40 | 8.23144375 | 14.9785 | 12.77652 | -17.23459
45 | 9.945842 | 18.64734 | 15.63991 | -19.22921
50 | 11.2265 | 22.03046 | 18.57381 | -18.61037 | Ca(BH4)2 | K. Burkmann, F. Habermann, A. Walnsch, B. Störr, J. Seidel, K. Bohmhammel, R. Gumeniuk, F. Mertens, ChemPhysChem 2025, 26, e202500108.
55 | 12.38571 | 25.35962 | 21.55391 | -17.65671 |  | T range [K] | a | b | c | d | e | R^2 | FitStdErr
60 | 13.56047 | 28.68745 | 24.55846 | -16.81291 | value | 0-4 | 0 | 0.00090734 | 0 | 0 | 0.00045108 | 0.99978 | 0.00012427
65 | 14.77388 | 32.05393 | 27.56711 | -16.27598 | uncertainty |  | 0 | 2.7568e-05 | 0 | 0 | 2.5601e-06
70 | 15.98214 | 35.6338 | 30.56035 | -16.6014 | value | 4-15 | 0.276239263 | -0.08095568 | -1.0563257 | 0.008751567 | 0.000106821 | 0.9999560091 | 0.003758658
75 | 17.10035 | 39.1145 | 33.51918 | -16.69291 | uncertainty |  | 0.026328676 | 0.006281034 | 0.143310635 | 0.000520463 | 1.43543e-05
80 | 18.0174125 | 42.35422 | 36.42492 | -16.27815 | value | 15-110 | -6.92912184 | 0.352441694 | 492.8189048 | 0.004268436 | -2.3899e-05 | 0.9999557244 | 0.1059333691
85 | 18.72688 | 45.32814 | 39.25911 | -15.45891 | uncertainty |  | 0.632471009 | 0.029669368 | 68.34805912 | 0.000454894 | 2.2226e-06
90 | 19.32745 | 48.12491 | 42.00343 | -14.57375 | value | 110-220 | -21.5301897 | 0.817342213 | 0 | -0.00132867 | 0 | 0.9996525696 | 0.3274260321
95 | 19.85361 | 50.7748 | 44.63967 | -13.74365 | uncertainty |  | 1.092295718 | 0.013480647 | 0 | 3.90714e-05 | 0
100 | 20.3188 | 53.29109 | 47.14969 | -13.02532 | value | 220-525 | 99.76 | 0.017233 | -728840 | 0.0001107 | 0 | 0.99009 | 1.6945
105 | 20.73338 | 55.68695 | 49.51538 | -12.46394 | uncertainty |  | 6.2027 | 0.028245 | 63993 | 3.3602e-05 | 0
110 | 21.10544 | 57.42937 | 51.7187 | -11.04178
115 | 21.4414 | 60.86439 | 54.8925 | -10.87924 |  | CP=a+bT+c/T^2+dT^2+eT^3+fT^5
120 | 21.7464 | 64.14961 | 57.41802786 | -11.72382
125 | 22.024615 | 67.49471 | 59.87712 | -12.72204
130 | 22.27946 | 70.70021 | 62.26977499 | -13.53857
135 | 22.51377 | 73.52097 | 64.596 | -13.81659
140 | 22.7299 | 76.01999 | 66.85578812 | -13.70742 | Fit CP(Ca(BH4)2_NK-Li) [J/mol/K] |  |  | CP=a+bT+cT^2+d/T^2+eT^3+f/T
145 | 22.92986 | 78.27162 | 69.04914 | -13.3564 | T range [K] | a | b | c | d
150 | 23.11534 | 80.35928 | 71.17606725 | -12.90211 | 298.15-380 | -151.518976 | 1.513347724 | -0.001917143792 | 1080776
155 | 23.2878 | 82.37373 | 73.23656 | -12.47625
160 | 23.4485 | 84.41176 | 75.23061238 | -12.20401
165 | 23.59854 | 86.57507 | 77.15823 | -12.20458
170 | 23.73888 | 88.96942 | 79.01942351 | -12.59184
175 | 23.8704 | 90.70639 | 80.81418 | -12.24069
180 | 23.99383 | 92.63208 | 82.54250064 | -12.2235
185 | 24.10989 | 94.52122 | 84.20439 | -12.25213
190 | 24.21917 | 96.38645 | 85.79984377 | -12.33873
195 | 24.32225 | 98.23846 | 87.32887 | -12.49254
200 | 24.41965 | 100.0863 | 88.7914529 | -12.72061
205 | 24.51184 | 101.9374 | 90.18761 | -13.02821
210 | 24.59926 | 103.7984 | 91.51732803 | -13.41934
215 | 24.68233 | 105.6743 | 92.78062 | -13.89695
220 | 24.76143 | 107.5696 | 93.97746916 | -14.46322
225 | 24.83693 | 109.488 | 94.84477 | -15.43914
230 | 24.90917 | 111.4322 | 95.80193 | -16.31523
235 | 24.97847 | 113.4047 | 96.72552 | -17.24378
240 | 25.04514 | 115.407 | 97.61877 | -18.22216
245 | 25.1095 | 117.4406 | 98.48458 | -19.24772
250 | 25.17181 | 119.5063 | 99.32556 | -20.31779
255 | 25.23236 | 121.6047 | 100.1441 | -21.42973
260 | 25.29142 | 123.7359 | 100.9422 | -22.58084
265 | 25.34924 | 125.8998 | 101.722 | -23.76848
270 | 25.40608 | 128.0961 | 102.4851 | -24.98995
275 | 25.46218 | 130.3243 | 103.2332 | -26.24261
280 | 25.51778 | 132.5835 | 103.9677 | -27.52379
285 | 25.57312 | 134.8729 | 104.6899 | -28.83085
290 | 25.62842 | 137.1913 | 105.4011 | -30.16115
295 | 25.68391 | 139.5374 | 106.1023 | -31.51207
298.15 | 25.71907 | 141.1571 | 106.5395 | -32.49279
300 | 25.79962 | 141.951 | 106.7947 | -32.91957
305 | 25.85251 | 143.3279 | 107.479 | -33.35427
310 | 25.90721 | 144.6277 | 108.1563 | -33.72096
315 | 25.96361 | 145.8491 | 108.8273 | -34.01892
320 | 26.0216139 | 146.9912 | 109.4927 | -34.24756
325 | 26.08113 | 148.0529 | 110.1532 | -34.40643
330 | 26.14208 | 149.0333 | 110.8094 | -34.4952
335 | 26.20438 | 149.9315 | 111.4619 | -34.51366
340 | 26.26797 | 150.7467 | 112.1113 | -34.46165
345 | 26.33278 | 151.4782 | 112.758 | -34.33916
350 | 26.39875 | 152.1253 | 113.4026 | -34.14621
355 | 26.46583 | 152.6873 | 114.0454 | -33.88293
360 | 26.53395 | 153.1637 | 114.6868 | -33.5495
365 | 26.60308 | 153.5539 | 115.3273 | -33.14615
370 | 26.67317 | 153.8573 | 115.9672 | -32.6732
375 | 26.74417 | 154.0736 | 116.6067 | -32.13099
380 | 26.81604 | 154.2022 | 117.2463 | -31.51994

## Sr(BH4)2 from LiBH4
T [K] | CP(Sr) [J/mol/K] | CP(Sr(BH4)2)_NK-Li) [J/mol/K] | CP(Sr(BH4)2)_exp) [J/mol/K] | Difference [%] | Sr | CP=a+bT+cT^2+d/T^2+eT^3+f/T |  |  | C. B. Alcock, M. W. Chase, V. P. Itkin, J. Phys. Chem. Ref. Data 1993, 22, 1–85.
5 | 0.0946875 |  | 0.13435953 | 100 | T range [K] | a | b | c | d | e
10 | 0.76477 |  | 1.094141881 | 100 | 0-5 | 0 | 0.00364 | 0 | 0 | 0.0006119
15 | 2.366198 | 3.387619 | 3.241724551 | -4.500534 | 5-20 | -0.0532 | -0.08884 | 0.01658 | 4.837 | 0
20 | 4.8140925 | 6.293059815 | 6.19596 | -1.567147 | 20-30 | 16.849 | -2.468 | 0.1278 | 0 | -0.001728
25 | 8.024 | 10.43162 | 9.529549 | -9.466084 | 30-100 | 1.445 | 0.5939 | -0.00565 | -3120 | 1.951e-05
30 | 11.173 | 14.73277 | 13.1203 | -12.28988 | 100-298.15 | 17.609 | 0.08795 | -0.00032605 | 0 | 4.525e-07
35 | 13.5998 | 18.61363 | 16.80917 | -10.73496 | 298.15-820 | 25.029 | 0.008744 | -2.032e-06 | -56900 | 0
40 | 15.45964 | 22.2067 | 20.54774 | -8.073666
45 | 16.96636 | 25.66786 | 24.30879 | -5.590838
50 | 18.20575 | 29.00971 | 28.0743 | -3.331904
55 | 19.23282 | 32.20673 | 31.83067 | -1.181442 | Sr(BH4)2 | K. Burkmann, A. Demmer, F. Habermann, B. Hansel, B. Störr, J. Seidel, R. Gumeniuk, M. Bertau, K. Bohmhammel, F. Mertens, J. Therm. Anal. Calorim. 2025, 150, 5409-5417.
60 | 20.08649 | 35.21348 | 35.56661 | 0.992878 |  | T range [K] | a | b | c | d | e | R^2 | FitStdErr
65 | 20.79672 | 38.07677 | 39.27212 | 3.043767 | value | 0-5 | 0 | 0.000849681 | 0 | 0 | 0.001040889 | 0.9997967014 | 0.0005094956
70 | 21.3882 | 41.03985 | 42.93796 | 4.42058 | uncertainty |  | 0 | 7.16753e-05 | 0 | 0 | 4.34642e-06
75 | 21.88236 | 43.89651 | 46.55534 | 5.711099 | value | 5-20 | 1.537511127 | -0.44876306 | -6.8433246 | 0.048126846 | -0.00069999 | 0.999982425 | 0.0053598834
80 | 22.29862 | 46.63543 | 50.11578 | 6.944614 | uncertainty |  | 0.077341247 | 0.016529415 | 0.570126568 | 0.001255669 | 3.23242e-05
85 | 22.65499 | 49.25625 | 53.61099 | 8.12285 | value | 20-110 | -9.7972077 | 0.721923521 | 448.2240929 | 0.001158417 | -1.04e-05 | 0.9999868548 | 0.0842536702
90 | 22.9686 | 51.76607 | 57.03282 | 9.234603 | uncertainty |  | 0.329333336 | 0.014263554 | 37.55828273 | 0.000197383 | 8.59208e-07
95 | 23.25593 | 54.17712 | 60.3732 | 10.26297 | value | 110-550 | 66.75500207 | 0.197325098 | -220277.889 | -5.8992e-05 | 0 | 0.997107573 | 1.221099
100 | 23.533 | 56.50529 | 63.62414 | 11.18891 | uncertainty |  | 2.351442922 | 0.011426715 | 16677.45163 | 1.40579e-05 | 0
105 | 23.77287 | 58.72645 | 66.77766 | 12.05675
110 | 23.9405725 | 60.2645 | 69.82587 | 13.69316 |  | CP=a+bT+c/T^2+dT^2+eT^3
115 | 24.09943 | 63.52243 | 72.01105 | 11.78794
120 | 24.2498 | 66.65301 | 74.28745 | 10.27689
125 | 24.39201 | 69.8621 | 76.4011 | 8.558779
130 | 24.5263975 | 72.94715 | 78.37611 | 6.9268
135 | 24.65331 | 75.66051 | 80.23218 | 5.698057
140 | 24.77308 | 78.06317 | 81.9856 | 4.784296
145 | 24.88605 | 80.22782 | 83.64988 | 4.090942
150 | 24.9925625 | 82.2365 | 85.23631837 | 3.51941
155 | 25.09295 | 84.17889 | 86.75441 | 2.968755
160 | 25.18756 | 86.15083 | 88.21222 | 2.336854
165 | 25.27673 | 88.25326 | 89.61657 | 1.521274
170 | 25.3607875 | 90.59132 | 90.97333 | 0.4199074
175 | 25.44009 | 92.27608 | 92.28752 | 0.01239107
180 | 25.51496 | 94.15321 | 93.56348 | -0.6302979
185 | 25.58575 | 95.99708 | 94.80497 | -1.257432
190 | 25.6527925 | 97.82007 | 96.01528 | -1.879696
195 | 25.71643 | 99.63264 | 97.19725 | -2.505615
200 | 25.777 | 101.4436 | 98.35339 | -3.141955
205 | 25.83484 | 103.2604 | 99.48592 | -3.794032
210 | 25.8902975 | 105.0894 | 100.5968 | -4.465971
215 | 25.9437 | 106.9357 | 101.6877 | -5.160909
220 | 25.9954 | 108.8036 | 102.7601 | -5.881163
225 | 26.04573 | 110.6968 | 103.8155 | -6.628366
230 | 26.0950225 | 112.6181 | 104.8551 | -7.403582
235 | 26.14363 | 114.5698 | 105.8798 | -8.207397
240 | 26.19188 | 116.5537 | 106.8908 | -9.040001
245 | 26.24012 | 118.5712 | 107.8889 | -9.901248
250 | 26.2886875 | 120.6232 | 108.8748 | -10.79071
255 | 26.33792 | 122.7102 | 109.8494 | -11.70773
260 | 26.38816 | 124.8326 | 110.8131 | -12.65146
265 | 26.43974 | 126.9903 | 111.7667 | -13.62087
270 | 26.4930125 | 129.1831 | 112.7106 | -14.61481
275 | 26.5483 | 131.4104 | 113.6454 | -15.63201
280 | 26.60596 | 133.6717 | 114.5714 | -16.67112
285 | 26.66632 | 135.9661 | 115.4891 | -17.7307
290 | 26.7297175 | 138.2926 | 116.3988 | -18.80926
295 | 26.7965 | 140.65 | 117.3009 | -19.90525
298.15 | 26.84046 | 142.2785 | 117.8655 | -20.71264
300 | 26.8371 | 142.9885 | 118.1957 | -20.97604
305 | 26.89523 | 144.3706 | 119.0835 | -21.2348
310 | 26.95227 | 145.6727 | 119.9645 | -21.42989
315 | 27.00829 | 146.8938 | 120.8389 | -21.56165
320 | 27.06334 | 148.0329 | 121.7071 | -21.63049
325 | 27.11747 | 149.0893 | 122.5692 | -21.63685
330 | 27.17074 | 150.062 | 123.4253 | -21.58119
335 | 27.22318 | 150.9503 | 124.2757 | -21.46403
340 | 27.27485 | 151.7536 | 125.1205 | -21.2859
345 | 27.32577 | 152.4712 | 125.96 | -21.04735
350 | 27.37599 | 153.1025 | 126.7941 | -20.74894
355 | 27.42554 | 153.647 | 127.6231 | -20.39127
360 | 27.47445 | 154.1042 | 128.447 | -19.97492
365 | 27.52275 | 154.4735 | 129.266 | -19.50049
370 | 27.57047 | 154.7546 | 130.0802 | -18.9686
375 | 27.61763 | 154.9471 | 130.8897 | -18.37983
380 | 27.66425 | 155.0504 | 131.6946 | -17.73481

## Ba(BH4)2 from LiBH4
T [K] | CP(Ba) [J/mol/K] | CP(Ba(BH4)2)_NK-Li) [J/mol/K] | CP(Ba(BH4)2)_exp) [J/mol/K] | Difference [%] | Ba | CP=a+bT+cT^2+d/T^2+eT^3+f/T |  |  | C. B. Alcock, M. W. Chase, V. P. Itkin, J. Phys. Chem. Ref. Data 1993, 22, 1–85.
5 | 0.24602 |  | 0.1801708 | 100 | T range [K] | a | b | c | d | e
10 | 1.87888 |  | 1.4094642 | 100 | 0-4 | 0 | 0.0027 | 0 | 0 | 0.00144
15 | 5.293224 | 6.314646 | 4.577494 | -37.94986 | 4-20 | 3.018 | -0.9097 | 0.1004 | -12.212 | -0.00196
20 | 9.27347 | 10.75244 | 7.898660929 | -36.12988 | 20-80 | -1.988 | 0.9022 | -0.01142 | -1061 | 5.171e-05
25 | 12.53986875 | 14.94749 | 10.73175 | -39.2829 | 80-298.15 | 23.231 | 0.02569 | -7.327e-05 | -9324 | 1.448e-07
30 | 15.01728 | 18.57705 | 13.59725 | -36.6236 | 298.15-1000 | 23.059 | 0.016941 | 0 | 0 | 0
35 | 16.95044 | 21.96427 | 16.49516 | -33.15589
40 | 18.474315 | 25.22137 | 19.42547 | -29.83659
45 | 19.67362 | 28.37512 | 22.3882 | -26.74142
50 | 20.61135 | 31.41531 | 25.38333 | -23.76353 | Ba(BH4)2 | K. Burkmann, M. Mehlhorn, A. Demmer, J. Kraus, F. Habermann, J. Seidel, K. Bohmhammel, J. Kortus, F. Mertens, Phys. Chem. Chem. Phys. 2025, 27, 17063–17072.
55 | 21.34001 | 34.31392 | 27.72921 | -23.74647 | T range [K] | a | b | c | d | e | f | g
60 | 21.90664 | 37.03362 | 31.05151 | -19.26512 | 5-15 | 0 | 0 | 0 | 0 | 0.001452 | 0 | -4.25358e-07
65 | 22.35523 | 39.63528 | 34.46727 | -14.99398 | 15-50 | -3.109607471 | 0.53744982 | 0.00064818 | 0 | 0 | 0 | 0
70 | 22.728 | 42.37965 | 37.91676 | -11.77024 | 50-255 | -67.24857868 | 1.59818874 | -0.005450712 | 1707.71261 | 7.44156e-06 | 1196.975336 | 0
75 | 23.06603 | 45.08018 | 41.35799 | -8.999928 | 255-700 | 56.4355238 | 0.26896614 | -0.0001095156 | -256370.7452 | 0 | 0 | 0
80 | 23.40973875 | 47.74655 | 44.76106 | -6.669826
85 | 23.68368 | 50.28494 | 48.10454 | -4.532618 | CP=a+bT+cT^2+d/T^2+eT^3+f/T+gT^5
90 | 23.90406 | 52.70152 | 51.37309 | -2.585852
95 | 24.10131 | 55.0225 | 54.55584 | -0.8553648
100 | 24.2797 | 57.25199 | 57.64526 | 0.6822252
105 | 24.44256 | 59.39613 | 60.63633 | 2.045315
110 | 24.59248 | 60.91641 | 63.52601 | 4.107927
115 | 24.73155 | 64.15454 | 66.31275 | 3.254595
120 | 24.8614264 | 67.26464 | 68.99622 | 2.509673
125 | 24.98348275 | 70.45358 | 71.57703 | 1.569574
130 | 25.09885 | 73.5196 | 74.05658 | 0.7250995
135 | 25.20846 | 76.21566 | 76.43689 | 0.2894266
140 | 25.31312 | 78.60322 | 78.72048 | 0.1489664
145 | 25.41352 | 80.75528 | 80.91032 | 0.191618
150 | 25.510225 | 82.75417 | 83.00971 | 0.3078509
155 | 25.60376 | 84.6897 | 85.02226 | 0.3911514
160 | 25.69457005 | 86.65784 | 86.95183 | 0.3381055
165 | 25.78305 | 88.75959 | 88.80247 | 0.0482891
170 | 25.86957 | 91.10011 | 90.57844 | -0.5759315
175 | 25.95444 | 92.79043 | 92.28413 | -0.5486366
180 | 26.03795 | 94.6762 | 93.92407 | -0.8007758
185 | 26.12037 | 96.53171 | 95.50292 | -1.077228
190 | 26.20195 | 98.36924 | 97.02541 | -1.38502
195 | 26.28293 | 100.1991 | 98.49638 | -1.728744
200 | 26.3635 | 102.0301 | 99.92074 | -2.111048
205 | 26.44388 | 103.8695 | 101.3035 | -2.533015
210 | 26.52426 | 105.7233 | 102.6496 | -2.994454
215 | 26.60481 | 107.5968 | 103.9641 | -3.494133
220 | 26.68572 | 109.4939 | 105.2523 | -4.029962
225 | 26.76714 | 111.4182 | 106.5192 | -4.599134
230 | 26.84924 | 113.3723 | 107.7701 | -5.198242
235 | 26.93217 | 115.3584 | 109.0103 | -5.823379
240 | 27.0160882 | 117.378 | 110.2449 | -6.470213
245 | 27.10113 | 119.4322 | 111.4793 | -7.134057
250 | 27.187441 | 121.522 | 112.7187 | -7.809926
255 | 27.27516 | 123.6475 | 113.9686 | -8.492592
260 | 27.36442 | 125.8089 | 115.171 | -9.236579
265 | 27.45536 | 128.0059 | 116.3701 | -9.998955
270 | 27.54811 | 130.2382 | 117.5559 | -10.78823
275 | 27.6428 | 132.5049 | 118.7291 | -11.60276
280 | 27.73955 | 134.8053 | 119.89 | -12.44085
285 | 27.8385 | 137.1383 | 121.0392 | -13.30075
290 | 27.93975 | 139.5026 | 122.177 | -14.18071
295 | 28.04345 | 141.8969 | 123.304 | -15.07893
298.15 | 28.11008 | 143.5482 | 124.0085 | -15.75667
300 | 28.1413 | 144.2927 | 124.4204 | -15.9719
305 | 28.226005 | 145.7014 | 125.5266 | -16.07215
310 | 28.31071 | 147.0312 | 126.6228 | -16.11742
315 | 28.395415 | 148.2809 | 127.7094 | -16.10805
320 | 28.48012 | 149.4497 | 128.7867 | -16.04441
325 | 28.564825 | 150.5366 | 129.8548 | -15.92692
330 | 28.64953 | 151.5407 | 130.9139 | -15.75603
335 | 28.734235 | 152.4613 | 131.9644 | -15.53221
340 | 28.81894 | 153.2977 | 133.0063 | -15.25597
345 | 28.903645 | 154.0491 | 134.0398 | -14.92783
350 | 28.98835 | 154.7149 | 135.0652 | -14.54829
355 | 29.073055 | 155.2945 | 136.0825 | -14.11792
360 | 29.15776 | 155.7875 | 137.0919 | -13.63724
365 | 29.242465 | 156.1933 | 138.0936 | -13.1068
370 | 29.32717 | 156.5113 | 139.0876 | -12.52715
375 | 29.411875 | 156.7413 | 140.0741 | -11.89884
380 | 29.49658 | 156.8827 | 141.0532 | -11.2224

## BH4 from Sr(BH4)2
T [K] | CP(Sr) [J/mol/K] | CP(Sr(BH4)2) [J/mol/K] | CP(BH4) [J/mol/K] | Sr | CP=a+bT+cT^2+d/T^2+eT^3 |  |  | C. B. Alcock, M. W. Chase, V. P. Itkin, J. Phys. Chem. Ref. Data 1993, 22, 1–85.
5 | 0.0946875 | 0.13435953 | 0.019836015 | T range [K] | a | b | c | d | e
10 | 0.76477 | 1.094141881 | 0.1646859405 | 0-5 | 0 | 0.00364 | 0 | 0 | 0.0006119
15 | 2.366198 | 3.241724551 | 0.4377634 | 5-20 | -0.0532 | -0.08884 | 0.01658 | 4.837 | 0
20 | 4.8140925 | 6.19596 | 0.6909338 | 20-30 | 16.849 | -2.468 | 0.1278 | 0 | -0.001728
25 | 8.024 | 9.529549 | 0.7527747 | 30-100 | 1.445 | 0.5939 | -0.00565 | -3120 | 1.951e-05
30 | 11.173 | 13.1203 | 0.97365 | 100-298.15 | 17.609 | 0.08795 | -0.00032605 | 0 | 4.525e-07
35 | 13.5998 | 16.80917 | 1.604686 | 298.15-820 | 25.029 | 0.008744 | -2.032e-06 | -56900 | 0
40 | 15.45964 | 20.54774 | 2.54405
45 | 16.96636 | 24.30879 | 3.671216
50 | 18.20575 | 28.0743 | 4.934275
55 | 19.23282 | 31.83067 | 6.298925 | Sr(BH4)2 | K. Burkmann, A. Demmer, F. Habermann, B. Hansel, B. Störr, J. Seidel, R. Gumeniuk, M. Bertau, K. Bohmhammel, F. Mertens, J. Therm. Anal. Calorim. 2025, 150, 5409-5417.
60 | 20.08649 | 35.56661 | 7.740059 |  | T range [K] | a | b | c | d | e | R^2 | FitStdErr
65 | 20.79672 | 39.27212 | 9.2377 | value | 0-5 | 0 | 0.000849681 | 0 | 0 | 0.001040889 | 0.9997967014 | 0.0005094956
70 | 21.3882 | 42.93796 | 10.77488 | uncertainty |  | 0 | 7.16753e-05 | 0 | 0 | 4.34642e-06
75 | 21.88236 | 46.55534 | 12.33649 | value | 5-20 | 1.537511127 | -0.44876306 | -6.8433246 | 0.048126846 | -0.00069999 | 0.999982425 | 0.0053598834
80 | 22.29862 | 50.11578 | 13.90858 | uncertainty |  | 0.077341247 | 0.016529415 | 0.570126568 | 0.001255669 | 3.23242e-05
85 | 22.65499 | 53.61099 | 15.478 | value | 20-110 | -9.7972077 | 0.721923521 | 448.2240929 | 0.001158417 | -1.04e-05 | 0.9999868548 | 0.0842536702
90 | 22.9686 | 57.03282 | 17.03211 | uncertainty |  | 0.329333336 | 0.014263554 | 37.55828273 | 0.000197383 | 8.59208e-07
95 | 23.25593 | 60.3732 | 18.55864 | value | 110-550 | 66.75500207 | 0.197325098 | -220277.889 | -5.8992e-05 | 0 | 0.997107573 | 1.221099
100 | 23.533 | 63.62414 | 20.04557 | uncertainty |  | 2.351442922 | 0.011426715 | 16677.45163 | 1.40579e-05 | 0
105 | 23.77287 | 66.77766 | 21.5024
110 | 23.9405725 | 69.82587 | 22.94265 |  | CP=a+bT+c/T^2+dT^2+eT^3
115 | 24.09943 | 72.01105 | 23.95581
120 | 24.2498 | 74.28745 | 25.01883
125 | 24.39201 | 76.4011 | 26.00455 | 2 BH4 | CP=a+bT+c/T^2+dT^2+eT^3
130 | 24.5263975 | 78.37611 | 26.92485 | T range [K] | a | b | c | d | e
135 | 24.65331 | 80.23218 | 27.78944 | 0-5 | 0 | -0.002790319 | 0 | 0 | 0.000428989
140 | 24.77308 | 81.9856 | 28.60626 | 5-20 | 1.590711127 | -0.35992306 | -11.6803246 | 0.031546846 | -0.00069999
145 | 24.88605 | 83.64988 | 29.38192 | 20-30 | -26.6462077 | 3.189923521 | 448.2240929 | -0.126641583 | 0.0017176
150 | 24.9925625 | 85.23631837 | 30.12188 | 30-100 | -11.2422077 | 0.128023521 | 3568.224 | 0.006808417 | -2.991e-05
155 | 25.09295 | 86.75441 | 30.83073 | 100-110 | -27.4062077 | 0.633973521 | 448.2240929 | 0.001484467 | -1.08525e-05
160 | 25.18756 | 88.21222 | 31.51233 | 110-298.15 | 49.14600207 | 0.109375098 | -220277.889 | 0.000267058 | -4.525e-07
165 | 25.27673 | 89.61657 | 32.16992 | 298.15-550 | 41.72600207 | 0.188581098 | -163377.889 | -5.696e-05 | 0
170 | 25.3607875 | 90.97333 | 32.80627
175 | 25.44009 | 92.28752 | 33.42372
180 | 25.51496 | 93.56348 | 34.02426
185 | 25.58575 | 94.80497 | 34.60961
190 | 25.6527925 | 96.01528 | 35.18124
195 | 25.71643 | 97.19725 | 35.74041
200 | 25.777 | 98.35339 | 36.2882
205 | 25.83484 | 99.48592 | 36.82554
210 | 25.8902975 | 100.5968 | 37.35323
215 | 25.9437 | 101.6877 | 37.87197
220 | 25.9954 | 102.7601 | 38.38236
225 | 26.04573 | 103.8155 | 38.88489
230 | 26.0950225 | 104.8551 | 39.38002
235 | 26.14363 | 105.8798 | 39.8681
240 | 26.19188 | 106.8908 | 40.34947
245 | 26.24012 | 107.8889 | 40.82438
250 | 26.2886875 | 108.8748 | 41.29307
255 | 26.33792 | 109.8494 | 41.75572
260 | 26.38816 | 110.8131 | 42.21248
265 | 26.43974 | 111.7667 | 42.66348
270 | 26.4930125 | 112.7106 | 43.1088
275 | 26.5483 | 113.6454 | 43.54853
280 | 26.60596 | 114.5714 | 43.98271
285 | 26.66632 | 115.4891 | 44.41138
290 | 26.7297175 | 116.3988 | 44.83455
295 | 26.7965 | 117.3009 | 45.25221
298.15 | 26.84046 | 117.8655 | 45.51251
300 | 26.8371 | 118.1957 | 45.67931
305 | 26.89523 | 119.0835 | 46.09413
310 | 26.95227 | 119.9645 | 46.5061
315 | 27.00829 | 120.8389 | 46.91533
320 | 27.06334 | 121.7071 | 47.32188
325 | 27.11747 | 122.5692 | 47.72584
330 | 27.17074 | 123.4253 | 48.12728
335 | 27.22318 | 124.2757 | 48.52626
340 | 27.27485 | 125.1205 | 48.92285
345 | 27.32577 | 125.96 | 49.31709
350 | 27.37599 | 126.7941 | 49.70904
355 | 27.42554 | 127.6231 | 50.09876
360 | 27.47445 | 128.447 | 50.48627
365 | 27.52275 | 129.266 | 50.87164
370 | 27.57047 | 130.0802 | 51.25489
375 | 27.61763 | 130.8897 | 51.63606
380 | 27.66425 | 131.6946 | 52.01518
385 | 27.71037 | 132.495 | 52.3923
390 | 27.756 | 133.2909 | 52.76743
395 | 27.80115 | 134.0824 | 53.14061
400 | 27.845855 | 134.8696 | 53.51186
405 | 27.89012 | 135.6526 | 53.88121
410 | 27.93397 | 136.4313 | 54.24868
415 | 27.97742 | 137.206 | 54.6143
420 | 28.02047 | 137.9766 | 54.97807
425 | 28.06315 | 138.7432 | 55.34003
430 | 28.10547 | 139.5058 | 55.70018
435 | 28.14743 | 140.2646 | 56.05856
440 | 28.18906 | 141.0194 | 56.41517
445 | 28.23036 | 141.7704 | 56.77002
450 | 28.27133 | 142.5176 | 57.12315
455 | 28.312 | 143.2611 | 57.47454
460 | 28.35237 | 144.0008 | 57.82423
465 | 28.39244 | 144.7369 | 58.17222
470 | 28.43223 | 145.4693 | 58.51853
475 | 28.47174 | 146.1981 | 58.86316
480 | 28.51099 | 146.9232 | 59.20612
485 | 28.54997 | 147.6448 | 59.54743
490 | 28.58869 | 148.3629 | 59.88709
495 | 28.62717 | 149.0774 | 60.22512
500 | 28.6654 | 149.7884 | 60.56152
505 | 28.70339 | 150.496 | 60.8963
510 | 28.74115 | 151.2001 | 61.22947
515 | 28.77869 | 151.9007 | 61.56103
520 | 28.816 | 152.598 | 61.89099
525 | 28.85309 | 153.2918 | 62.21936
530 | 28.88997 | 153.9823 | 62.54615
535 | 28.92664 | 154.6693 | 62.87136
540 | 28.9631 | 155.3531 | 63.19499
545 | 28.99936 | 156.0335 | 63.51705
550 | 29.03542 | 156.7105 | 63.83756

## Be(BH4)2 from Sr(BH4)2
T [K] | CP(Be) [J/mol/K] | CP(Be(BH4)2)_NK-Sr) [J/mol/K] | CP(Be(BH4)2)_Fit) [J/mol/K] | Difference [%] | Be | CP=a+bT+cT^2+d/T^2+eT^3+f*T^5 |  |  | C. B. Alcock, M. W. Chase, V. P. Itkin, J. Phys. Chem. Ref. Data 1993, 22, 1–85.
5 | 0.000932328125 | 0.04060436 | 0.04060436 | 1.708904e-14 | T range [K] | a | b | c | d | e | f
10 | 0.0023305 | 0.331702381 | 0.331702381 | -2.510284e-13 | 0-30 | 0 | 0.0001714 | 0 | 0 | 5.98e-07 | 1.85e-10
15 | 0.004729734375 | 0.8802565 | 0.8802565 | 5.044998e-14 | 30-40 | -0.99077 | 0.097344 | -0.0031856 | 0 | 3.5677e-05 | 0
20 | 0.008804 | 1.390672 | 1.390672 | -1.437005e-13 | 40-100 | 2.946 | -0.08064 | 0.0007052 | -1215 | 0 | 0
25 | 0.01543539 | 1.520985 | 1.520985 | -2.627773e-13 | 100-298.15 | -15.195 | 0.1576 | -0.0001764 | 29370 | 0 | 0
30 | 0.0257835 | 1.973083 | 1.973083 | -1.631784e-12 | 298.15-1543 | 21.205 | 0.005694 | 9.62e-07 | -587400 | 0 | 0
35 | 0.043561375 | 3.252932 | 3.252932 | -4.09559e-14
40 | 0.089358 | 5.177458 | 5.177458 | 0
45 | 0.14523 | 7.487662 | 7.487662 | -3.558568e-14
50 | 0.191 | 10.05955 | 10.05955 | -1.765841e-14 | recommended values for Be(BH4)2
55 | 0.2423771 | 12.84023 | 12.84023 | 2.766862e-14 | CP=a+bT+c/T^2+dT^2+eT^3+fT^5
60 | 0.30882 | 15.78894 | 15.78894 | -4.500257e-14 | T range [K] | a | b | c | d | e | f
65 | 0.396296 | 18.8717 | 18.8717 | 1.882562e-14 | 0-5 | 0 | -0.002618919 | 0 | 0 | 0.000429587 | 1.85e-10
70 | 0.5087208 | 22.05848 | 22.05848 | -4.831765e-14 | 5-20 | 1.590711127 | -0.35975166 | -11.6803246 | 0.031546846 | -0.000699392 | 1.85e-10
75 | 0.64875 | 25.32172 | 25.32172 | -2.80606e-14 | 20-30 | -26.6462077 | 3.190094921 | 448.2240929 | -0.126641583 | 0.001718198 | 1.85e-10
80 | 0.81823625 | 28.63539 | 28.63539 | -2.481344e-14 | 30-40 | -12.2329777 | 0.225367521 | 3568.224 | 0.003622817 | 5.767e-06 | 0
85 | 1.018504 | 31.9745 | 31.9745 | 0 | 40-100 | -8.2962077 | 0.047383521 | 2353.224 | 0.007513617 | -2.991e-05 | 0
90 | 1.25052 | 35.31474 | 35.31474 | -2.012029e-14 | 100-110 | -42.6012077 | 0.791573521 | 29818.22 | 0.001308067 | -1.08525e-05 | 0
95 | 1.515004 | 38.63228 | 38.63228 | -5.517739e-14 | 110-298.15 | 33.95100207 | 0.266975098 | -190907.889 | 9.0658e-05 | -4.525e-07 | 0
100 | 1.8125 | 41.90364 | 41.90364 | -5.086977e-14 | 298.15-550 | 62.93100207 | 0.194275098 | -750777.889 | -5.5998e-05 | 0 | 0
105 | 2.072136 | 45.07693 | 45.07693 | -1.576289e-14
110 | 2.433833 | 48.31913 | 48.31913 | -2.941041e-14
115 | 2.816904 | 50.72852 | 50.72852 | -2.801354e-14
120 | 3.216423 | 53.25408 | 53.25408 | -2.668501e-14
125 | 3.62843 | 55.63753 | 55.63753 | 2.554185e-14
130 | 4.04971 | 57.89942 | 57.89942 | -1.227202e-14
135 | 4.477633 | 60.05651 | 60.05651 | 0
140 | 4.910029 | 62.12255 | 62.12255 | -1.143776e-14
145 | 5.345098 | 64.10893 | 64.10893 | 0
150 | 5.781333 | 66.02509 | 66.02509 | 0
155 | 6.217467 | 67.87893 | 67.87893 | 2.093559e-14
160 | 6.652425625 | 69.67708 | 69.67708 | 0
165 | 7.085298 | 71.42514 | 71.42514 | 1.989615e-14
170 | 7.515303 | 73.12784 | 73.12784 | 1.943289e-14
175 | 7.94177 | 74.7892 | 74.7892 | 1.900121e-14
180 | 8.364121 | 76.41264 | 76.41264 | -1.859752e-14
185 | 8.781855 | 78.00108 | 78.00108 | 1.821879e-14
190 | 9.194533 | 79.55702 | 79.55702 | 0
195 | 9.601777 | 81.0826 | 81.0826 | -1.752639e-14
200 | 10.00325 | 82.57964 | 82.57964 | 0
205 | 10.39866 | 84.04973 | 84.04973 | 1.690767e-14
210 | 10.78775 | 85.49421 | 85.49421 | 0
215 | 11.17028 | 86.91423 | 86.91423 | -1.635044e-14
220 | 11.54606 | 88.31077 | 88.31077 | 0
225 | 11.9149 | 89.68468 | 89.68468 | 0
230 | 12.27664 | 91.03667 | 91.03667 | 0
235 | 12.63113 | 92.36734 | 92.36734 | 0
240 | 12.97826 | 93.67719 | 93.67719 | 1.517003e-14
245 | 13.31789 | 94.96665 | 94.96665 | -2.992809e-14
250 | 13.64992 | 96.23606 | 96.23606 | 0
255 | 13.97426 | 97.4857 | 97.4857 | 0
260 | 14.29083 | 98.71579 | 98.71579 | 2.879145e-14
265 | 14.59954 | 99.92649 | 99.92649 | -1.422131e-14
270 | 14.90032 | 101.1179 | 101.1179 | 1.405374e-14
275 | 15.19311 | 102.2902 | 102.2902 | 0
280 | 15.47786 | 103.4433 | 103.4433 | 1.373782e-14
285 | 15.7545 | 104.5773 | 104.5773 | 2.717771e-14
290 | 16.02299 | 105.6921 | 105.6921 | 1.344552e-14
295 | 16.28328 | 106.7877 | 106.7877 | 0
298.15 | 16.44304 | 107.4681 | 107.4681 | 0
300 | 16.47311 | 107.8317 | 107.8317 | 0
305 | 16.71673 | 108.905 | 108.905 | 0
310 | 16.95021 | 109.9624 | 109.9624 | 0
315 | 17.17419 | 111.0048 | 111.0048 | 0
320 | 17.38926 | 112.033 | 112.033 | 0
325 | 17.59598 | 113.0477 | 113.0477 | 0
330 | 17.79484 | 114.0494 | 114.0494 | 1.246026e-14
335 | 17.98632 | 115.0388 | 115.0388 | 0
340 | 18.17085 | 116.0165 | 116.0165 | 0
345 | 18.34883 | 116.983 | 116.983 | -1.214779e-14
350 | 18.52064 | 117.9387 | 117.9387 | 1.204935e-14
355 | 18.68663 | 118.8841 | 118.8841 | 1.195353e-14
360 | 18.84711 | 119.8197 | 119.8197 | -3.558061e-14
365 | 19.00239 | 120.7457 | 120.7457 | 0
370 | 19.15275 | 121.6625 | 121.6625 | 1.168055e-14
375 | 19.29846 | 122.5706 | 122.5706 | -2.318804e-14
380 | 19.43977 | 123.4701 | 123.4701 | 1.150955e-14
385 | 19.57689 | 124.3615 | 124.3615 | 0
390 | 19.71005 | 125.2449 | 125.2449 | 1.134645e-14
395 | 19.83944 | 126.1207 | 126.1207 | 1.126767e-14
400 | 19.96527 | 126.989 | 126.989 | 0
405 | 20.0877 | 127.8501 | 127.8501 | -2.223049e-14
410 | 20.2069 | 128.7043 | 128.7043 | 0
415 | 20.32304 | 129.5516 | 129.5516 | 0
420 | 20.43624 | 130.3924 | 130.3924 | 2.179706e-14
425 | 20.54667 | 131.2267 | 131.2267 | 2.165848e-14
430 | 20.65444 | 132.0548 | 132.0548 | 2.152266e-14
435 | 20.75968 | 132.8768 | 132.8768 | 0
440 | 20.86251 | 133.6928 | 133.6928 | 0
445 | 20.96304 | 134.5031 | 134.5031 | 0
450 | 21.06136 | 135.3077 | 135.3077 | -2.100525e-14
455 | 21.15759 | 136.1067 | 136.1067 | 0
460 | 21.25181 | 136.9003 | 136.9003 | -2.076089e-14
465 | 21.3441 | 137.6885 | 137.6885 | -2.064203e-14
470 | 21.43456 | 138.4716 | 138.4716 | 0
475 | 21.52327 | 139.2496 | 139.2496 | 0
480 | 21.61029 | 140.0225 | 140.0225 | -2.029796e-14
485 | 21.69569 | 140.7906 | 140.7906 | 0
490 | 21.77956 | 141.5537 | 141.5537 | -2.007839e-14
495 | 21.86194 | 142.3122 | 142.3122 | 0
500 | 21.9429 | 143.0659 | 143.0659 | 0
505 | 22.0225 | 143.8151 | 143.8151 | -1.976267e-14
510 | 22.10079 | 144.5597 | 144.5597 | -1.966088e-14
515 | 22.17783 | 145.2999 | 145.2999 | -1.956072e-14
520 | 22.25367 | 146.0356 | 146.0356 | 0
525 | 22.32834 | 146.7671 | 146.7671 | -1.936518e-14
530 | 22.40191 | 147.4942 | 147.4942 | -1.926971e-14
535 | 22.47441 | 148.2171 | 148.2171 | 1.917573e-14
540 | 22.54588 | 148.9359 | 148.9359 | 0
545 | 22.61636 | 149.6505 | 149.6505 | -1.899206e-14
550 | 22.68589 | 150.361 | 150.361 | -1.890231e-14

## Mg(BH4)2 from Sr(BH4)2
T [K] | CP(Mg) [J/mol/K] | CP(Mg(BH4)2)_NK-Sr) [J/mol/K] | CP(Mg(BH4)2)_exp) [J/mol/K] | Difference [%] | CP(Mg(BH4)2)_Fit [J/mol/K] | Difference [%] | Mg | CP=a+bT+cT^2+d/T^2+eT^3+f/T |  |  | C. B. Alcock, M. W. Chase, V. P. Itkin, J. Phys. Chem. Ref. Data 1993, 22, 1–85.
5 | 0.01073515 | 0.05040718 |  | #DIV/0! | 0.05040718 | 1.376569e-14 | T range [K] | a | b | c | d | e
10 | 0.0456291 | 0.375000981 |  | #DIV/0! | 0.375000981 | -8.881761e-14 | 0-4 | 0 | 0.001265 | 0 | 0 | 2.97e-05
15 | 0.1428536 | 1.018380401 |  | #DIV/0! | 1.018380401 | 8.72148e-14 | 4-20 | -0.02637 | 0.01052 | -0.001115 | 0.06691 | 7.763e-05
20 | 0.359237275 | 1.741105 |  | #DIV/0! | 1.741105 | 0 | 20-100 | -5.153 | 0.1258 | 0.00257 | 858.32 | -1.756e-05
25 | 0.697187 | 2.202736 |  | #DIV/0! | 2.202736 | 4.435375e-13 | 100-298.15 | 12.124 | 0.1106 | -0.0003408 | -45000 | 3.953e-07
30 | 1.413569 | 3.360869 |  | #DIV/0! | 3.360869 | 3.964057e-14 | 298.15-923 | 28.26 | -0.006023 | 1.1684e-05 | -237800 | 0
35 | 2.346034 | 5.555405 |  | #DIV/0! | 5.555405 | -3.197529e-14
40 | 3.40361 | 8.49171 |  | #DIV/0! | 8.49171 | -2.091872e-14
45 | 4.535957 | 11.87839 |  | #DIV/0! | 11.87839 | -2.990905e-14
50 | 5.710328 | 15.57888 |  | #DIV/0! | 15.57888 | -2.280468e-14 | Mg(BH4)2 | E. R. Pinatel, E. Albanese, B. Civalleri, M. Baricco, J. Alloys Compd. 2015, 645, S64-S68.
55 | 6.902447 | 19.5003 |  | #DIV/0! | 19.5003 | 1.821877e-14 | T range [K] | a | b | c | d | e
60 | 8.092462 | 23.57258 |  | #DIV/0! | 23.57258 | -6.028553e-14 | 300-457.15 | 61.406 | 0.070978 | -157900 | 8.362e-06 | 0
65 | 9.262988 | 27.73839 |  | #DIV/0! | 27.73839 | 1.280793e-14
70 | 10.39809 | 31.94785 |  | #DIV/0! | 31.94785 | -4.448141e-14 | CP=a+bT+c/T^2+dT^2+eT^3
75 | 11.48272 | 36.15569 |  | #DIV/0! | 36.15569 | -1.965231e-14
80 | 12.5023925 | 40.31955 |  | #DIV/0! | 40.31955 | 0
85 | 13.44301 | 44.39901 |  | #DIV/0! | 44.39901 | 1.600357e-14
90 | 14.29073 | 48.35494 |  | #DIV/0! | 48.35494 | 0 | recommended values for Mg(BH4)2
95 | 15.03185 | 52.14912 |  | #DIV/0! | 52.14912 | -5.450084e-14 | CP=a+bT+c/T^2+dT^2+eT^3+fT^5+g/T
100 | 15.652832 | 55.74397 |  | #DIV/0! | 55.74397 | -1.274654e-14 | T range [K] | a | b | c | d | e
105 | 16.35566 | 59.36045 |  | #DIV/0! | 59.36045 | -2.393994e-14 | 0-4 | 0 | -0.001525319 | 0 | 0 | 0.000458689
110 | 16.97346 | 62.85875 |  | #DIV/0! | 62.85875 | -2.26076e-14 | 4-5 | -0.02637 | 0.007729681 | 0.06691 | -0.001115 | 0.000506619
115 | 17.53448 | 65.44609 |  | #DIV/0! | 65.44609 | -2.171383e-14 | 5-20 | 1.564341127 | -0.34940306 | -11.6134146 | 0.030431846 | -0.00062236
120 | 18.0465584 | 68.08421 |  | #DIV/0! | 68.08421 | -2.087247e-14 | 20-30 | -31.7992077 | 3.315723521 | 1306.544 | -0.124071583 | 0.00170004
125 | 18.51607 | 70.52517 |  | #DIV/0! | 70.52517 | 2.015005e-14 | 30-100 | -16.3952077 | 0.253823521 | 4426.544 | 0.009378417 | -4.747e-05
130 | 18.94823 | 72.79794 |  | #DIV/0! | 72.79794 | -1.952096e-14 | 100-110 | -15.2822077 | 0.744573521 | -44551.78 | 0.001143667 | -1.04572e-05
135 | 19.34737 | 74.92624 |  | #DIV/0! | 74.92624 | 0 | 110-298.15 | 61.27000207 | 0.219975098 | -265277.889 | -7.3742e-05 | -5.72e-08
140 | 19.7171 | 76.92963 |  | #DIV/0! | 76.92963 | -1.847254e-14 | 298.15-550 | 69.98600207 | 0.182558098 | -401177.889 | -4.5276e-05 | 0
145 | 20.06049 | 78.82432 |  | #DIV/0! | 78.82432 | 0
150 | 20.3801375 | 80.62389337 |  | #DIV/0! | 80.62389337 | -1.762611e-14
155 | 20.67828 | 82.33974 |  | #DIV/0! | 82.33974 | -1.72588e-14
160 | 20.9568563 | 83.98151 |  | #DIV/0! | 83.98151 | -1.692141e-14
165 | 21.21756 | 85.55741 |  | #DIV/0! | 85.55741 | 0
170 | 21.4619 | 87.07444 |  | #DIV/0! | 87.07444 | 0
175 | 21.69117 | 88.5386 |  | #DIV/0! | 88.5386 | -1.605046e-14
180 | 21.90658 | 89.9551 |  | #DIV/0! | 89.9551 | 0
185 | 22.10918 | 91.32841 |  | #DIV/0! | 91.32841 | 1.556017e-14
190 | 22.29995 | 92.66243 |  | #DIV/0! | 92.66243 | 0
195 | 22.47975 | 93.96057 |  | #DIV/0! | 93.96057 | -1.512427e-14
200 | 22.6494 | 95.22579 |  | #DIV/0! | 95.22579 | -1.492332e-14
205 | 22.80965 | 96.46072 |  | #DIV/0! | 96.46072 | 0
210 | 22.96119 | 97.66765 |  | #DIV/0! | 97.66765 | 0
215 | 23.10466 | 98.84861 |  | #DIV/0! | 98.84861 | -1.437638e-14
220 | 23.24068 | 100.0054 |  | #DIV/0! | 100.0054 | -2.842018e-14
225 | 23.36983 | 101.1396 |  | #DIV/0! | 101.1396 | -2.810146e-14
230 | 23.49263 | 102.2527 |  | #DIV/0! | 102.2527 | 0
235 | 23.60963 | 103.3458 |  | #DIV/0! | 103.3458 | 0
240 | 23.7212972 | 104.4202 |  | #DIV/0! | 104.4202 | 1.360929e-14
245 | 23.82812 | 105.4769 |  | #DIV/0! | 105.4769 | -1.347296e-14
250 | 23.9305625 | 106.5167 |  | #DIV/0! | 106.5167 | -2.668287e-14
255 | 24.02906 | 107.5405 |  | #DIV/0! | 107.5405 | 0
260 | 24.12403 | 108.549 |  | #DIV/0! | 108.549 | 1.309165e-14
265 | 24.21591 | 109.5429 |  | #DIV/0! | 109.5429 | 0
270 | 24.30509 | 110.5227 |  | #DIV/0! | 110.5227 | -1.285786e-14
275 | 24.39196 | 111.489 |  | #DIV/0! | 111.489 | 0
280 | 24.47693 | 112.4424 |  | #DIV/0! | 112.4424 | 0
285 | 24.56035 | 113.3831 |  | #DIV/0! | 113.3831 | 1.253348e-14
290 | 24.64261 | 114.3117 |  | #DIV/0! | 114.3117 | 0
295 | 24.72408 | 115.2285 |  | #DIV/0! | 115.2285 | -1.233276e-14
298.15 | 24.77515 | 115.8002 |  | #DIV/0! | 115.8002 | -2.454375e-14
300 | 24.86244 | 116.2211 | 81.69754 | -42.25773 | 116.2211 | -1.222744e-14
305 | 24.95359 | 117.1418 | 82.13477 | -42.6215 | 117.1418 | 0
310 | 25.0412 | 118.0534 | 82.56969 | -42.97426 | 118.0534 | 0
315 | 25.12553 | 118.9562 | 83.00246 | -43.31646 | 118.9562 | 0
320 | 25.20682 | 119.8506 | 83.43324 | -43.64848 | 119.8506 | 0
325 | 25.28529 | 120.737 | 83.86218 | -43.97071 | 120.737 | 1.177009e-14
330 | 25.36114 | 121.6157 | 84.28941 | -44.2835 | 121.6157 | 0
335 | 25.43457 | 122.4871 | 84.71506 | -44.58716 | 122.4871 | 0
340 | 25.50576 | 123.3515 | 85.13925 | -44.88201 | 123.3515 | 1.152062e-14
345 | 25.57485 | 124.209 | 85.56208 | -45.16831 | 124.209 | -1.144108e-14
350 | 25.64202 | 125.0601 | 85.98367 | -45.44635 | 125.0601 | 0
355 | 25.70738 | 125.9049 | 86.40409 | -45.71637 | 125.9049 | 2.257395e-14
360 | 25.77109 | 126.7436 | 86.82343 | -45.97861 | 126.7436 | -3.363685e-14
365 | 25.83326 | 127.5765 | 87.24178 | -46.23329 | 127.5765 | -1.113908e-14
370 | 25.894 | 128.4038 | 87.65922 | -46.48062 | 128.4038 | 2.213464e-14
375 | 25.95342 | 129.2255 | 88.07581 | -46.72079 | 129.2255 | -4.398776e-14
380 | 26.01162 | 130.042 | 88.49162 | -46.95401 | 130.042 | 2.185579e-14
385 | 26.06869 | 130.8533 | 88.90672 | -47.18043 | 130.8533 | 0
390 | 26.12472 | 131.6596 | 89.32115 | -47.40024 | 131.6596 | 0
395 | 26.1798 | 132.461 | 89.73497 | -47.6136 | 132.461 | 2.145666e-14
400 | 26.23399 | 133.2577 | 90.148245 | -47.82065 | 133.2577 | 0
405 | 26.28737 | 134.0498 | 90.56101 | -48.02154 | 134.0498 | -2.120235e-14
410 | 26.34002 | 134.8374 | 90.97331 | -48.21642 | 134.8374 | -2.107851e-14
415 | 26.39198 | 135.6206 | 91.38519 | -48.40541 | 135.6206 | 0
420 | 26.44333 | 136.3995 | 91.79669 | -48.58865 | 136.3995 | 2.083711e-14
425 | 26.49411 | 137.1742 | 92.20785 | -48.76625 | 137.1742 | 0
430 | 26.54438 | 137.9447 | 92.6187 | -48.93834 | 137.9447 | 2.060369e-14
435 | 26.59419 | 138.7113 | 93.02927 | -49.10502 | 138.7113 | 0
440 | 26.6436 | 139.4739 | 93.4396 | -49.2664 | 139.4739 | 0
445 | 26.69263 | 140.2327 | 93.84972 | -49.42259 | 140.2327 | 0
450 | 26.74134 | 140.9876 | 94.25965 | -49.57368 | 140.9876 | -2.015901e-14
455 | 26.78976 | 141.7388 | 94.66942 | -49.71978 | 141.7388 | -2.005217e-14
460 | 26.83794 | 142.4864 | 95.07906 | -49.86097 | 142.4864 | -1.994696e-14
465 | 26.8859 | 143.2303 | 95.48859 | -49.99734 | 143.2303 | 0
470 | 26.93368 | 143.9707 | 95.89802 | -50.12899 | 143.9707 | 0
475 | 26.98132 | 144.7076 | 96.30739 | -50.25599 | 144.7076 | 0
480 | 27.02884 | 145.4411 | 96.71671 | -50.37843 | 145.4411 | 0
485 | 27.07627 | 146.1711 | 97.12601 | -50.49638 | 146.1711 | 0
490 | 27.12364 | 146.8978 | 97.53529 | -50.60992 | 146.8978 | -1.934794e-14
495 | 27.17097 | 147.6212 | 97.94459 | -50.71912 | 147.6212 | 1.925313e-14
500 | 27.2183 | 148.3413 | 98.3539 | -50.82405 | 148.3413 | -1.915967e-14
505 | 27.26564 | 149.0582 | 98.76325 | -50.92479 | 149.0582 | -1.906752e-14
510 | 27.31301 | 149.7719 | 99.17266 | -51.0214 | 149.7719 | -1.897666e-14
515 | 27.36045 | 150.4825 | 99.58214 | -51.11395 | 150.4825 | -3.777411e-14
520 | 27.40796 | 151.1899 | 99.9917 | -51.20249 | 151.1899 | 0
525 | 27.45556 | 151.8943 | 100.4013 | -51.2871 | 151.8943 | -1.871151e-14
530 | 27.50328 | 152.5956 | 100.8111 | -51.36783 | 152.5956 | 0
535 | 27.55113 | 153.2938 | 101.221 | -51.44473 | 153.2938 | 3.708134e-14
540 | 27.59913 | 153.9891 | 101.631 | -51.51788 | 153.9891 | 0
545 | 27.6473 | 154.6814 | 102.0411 | -51.58732 | 154.6814 | 0
550 | 27.69564 | 155.3708 | 102.4514 | -51.6531 | 155.3708 | 0

## Ca(BH4)2 from Sr(BH4)2
T [K] | CP(Ca) [J/mol/K] | CP(Ca(BH4)2)_NK-Sr) [J/mol/K] | CP(Ca(BH4)2)_exp) [J/mol/K] | Difference [%] | Ca | CP=a+bT+cT^2+d/T^2+eT^3+f/T |  |  | C. B. Alcock, M. W. Chase, V. P. Itkin, J. Phys. Chem. Ref. Data 1993, 22, 1–85.
5 | 0.02545 | 0.06512203 | 0.061349635 | -6.14901 | T range [K] | a | b | c | d | e
10 | 0.1948 | 0.524171881 | 0.438096906 | -19.64747 | 0-5 | 0 | 0.00199 | 0 | 0 | 0.000124
15 | 0.6482875 | 1.523814 | 1.386833 | -9.877294 | 5-40 | 1.771 | -0.31 | 0.01851 | -15.93 | -0.0001679
20 | 1.591975 | 2.973843 | 2.867941702 | -3.692572 | 40-80 | 117.816 | -3.804 | 0.05122 | -39630 | -0.0002287
25 | 2.9408245 | 4.446374 | 4.964781 | 10.4417 | 80-298.15 | 18.979 | 0.05989 | -0.0001931 | -29590 | 2.408e-07
30 | 4.579 | 6.5263 | 7.388025 | 11.66381 | 298.15-716 | 19.782 | 0.015622 | 3.036e-06 | 95200 | 0
35 | 6.384033 | 9.593405 | 10.0128 | 4.188623
40 | 8.23144375 | 13.31954 | 12.77652 | -4.250178
45 | 9.945842 | 17.28827 | 15.63991 | -10.53949
50 | 11.2265 | 21.09505 | 18.57381 | -13.5742
55 | 12.38571 | 24.98356 | 21.55391 | -15.91197 | Ca(BH4)2 | K. Burkmann, F. Habermann, A. Walnsch, B. Störr, J. Seidel, K. Bohmhammel, R. Gumeniuk, F. Mertens, ChemPhysChem 2025, 26, e202500108.
60 | 13.56047 | 29.04058 | 24.55846 | -18.25084 |  | T range [K] | a | b | c | d | e | R^2 | FitStdErr
65 | 14.77388 | 33.24928 | 27.56711 | -20.61213 | value | 0-4 | 0 | 0.00090734 | 0 | 0 | 0.00045108 | 0.99978 | 0.00012427
70 | 15.98214 | 37.53191 | 30.56035 | -22.81242 | uncertainty |  | 0 | 2.7568e-05 | 0 | 0 | 2.5601e-06
75 | 17.10035 | 41.77333 | 33.51918 | -24.62515 | value | 4-15 | 0.276239263 | -0.08095568 | -1.0563257 | 0.008751567 | 0.000106821 | 0.9999560091 | 0.003758658
80 | 18.0174125 | 45.83457 | 36.42492 | -25.83301 | uncertainty |  | 0.026328676 | 0.006281034 | 0.143310635 | 0.000520463 | 1.43543e-05
85 | 18.72688 | 49.68288 | 39.25911 | -26.55122 | value | 15-110 | -6.92912184 | 0.352441694 | 492.8189048 | 0.004268436 | -2.3899e-05 | 0.9999557244 | 0.1059333691
90 | 19.32745 | 53.39167 | 42.00343 | -27.11262 | uncertainty |  | 0.632471009 | 0.029669368 | 68.34805912 | 0.000454894 | 2.2226e-06
95 | 19.85361 | 56.97088 | 44.63967 | -27.62388 | value | 110-220 | -21.5301897 | 0.817342213 | 0 | -0.00132867 | 0 | 0.9996525696 | 0.3274260321
100 | 20.3188 | 60.40994 | 47.14969 | -28.12372 | uncertainty |  | 1.092295718 | 0.013480647 | 0 | 3.90714e-05 | 0
105 | 20.73338 | 63.73817 | 49.51538 | -28.72397 | value | 220-525 | 99.76 | 0.017233 | -728840 | 0.0001107 | 0 | 0.99009 | 1.6945
110 | 21.10544 | 66.99074 | 51.7187 | -29.52904 | uncertainty |  | 6.2027 | 0.028245 | 63993 | 3.3602e-05 | 0
115 | 21.4414 | 69.35301 | 54.8925 | -26.34332
120 | 21.7464 | 71.78405 | 57.41802786 | -25.02006 |  | CP=a+bT+c/T^2+dT^2+eT^3+fT^5
125 | 22.024615 | 74.03371 | 59.87712 | -23.64274
130 | 22.27946 | 76.12917 | 62.26977499 | -22.25701
135 | 22.51377 | 78.09264 | 64.596 | -20.89393
140 | 22.7299 | 79.94243 | 66.85578812 | -19.57443 | Fit CP(Ca(BH4)2_NK-Sr) [J/mol/K] |  |  | CP=a+bT+cT^2+d/T^2+eT^3+f/T
145 | 22.92986 | 81.69369 | 69.04914 | -18.31239 | T range [K] | a | b | c | d
150 | 23.11534 | 83.35909 | 71.17606725 | -17.11675 | 298.15-525 | 61.50800207 | 0.204203098 | -5.3924e-05 | -68177.889
155 | 23.2878 | 84.94926 | 73.23656 | -15.99297
160 | 23.4485 | 86.47315 | 75.23061238 | -14.94411
165 | 23.59854 | 87.93838 | 77.15823 | -13.97148
170 | 23.73888 | 89.35143 | 79.01942351 | -13.07527
175 | 23.8704 | 90.71783 | 80.81418 | -12.25484
180 | 23.99383 | 92.04235 | 82.54250064 | -11.50904
185 | 24.10989 | 93.32911 | 84.20439 | -10.8364
190 | 24.21917 | 94.58166 | 85.79984377 | -10.23523
195 | 24.32225 | 95.80307 | 87.32887 | -9.703787
200 | 24.41965 | 96.99604 | 88.7914529 | -9.240294
205 | 24.51184 | 98.16291 | 90.18761 | -8.843018
210 | 24.59926 | 99.30573 | 91.51732803 | -8.510301
215 | 24.68233 | 100.4263 | 92.78062 | -8.240586
220 | 24.76143 | 101.5261 | 93.97746916 | -8.032436
225 | 24.83693 | 102.6067 | 94.84477 | -8.183838
230 | 24.90917 | 103.6692 | 95.80193 | -8.212019
235 | 24.97847 | 104.7147 | 96.72552 | -8.259615
240 | 25.04514 | 105.7441 | 97.61877 | -8.323516
245 | 25.1095 | 106.7583 | 98.48458 | -8.400995
250 | 25.17181 | 107.758 | 99.32556 | -8.48965
255 | 25.23236 | 108.7438 | 100.1441 | -8.587358
260 | 25.29142 | 109.7164 | 100.9422 | -8.692233
265 | 25.34924 | 110.6762 | 101.722 | -8.802597
270 | 25.40608 | 111.6237 | 102.4851 | -8.91695
275 | 25.46218 | 112.5592 | 103.2332 | -9.033946
280 | 25.51778 | 113.4832 | 103.9677 | -9.152378
285 | 25.57312 | 114.3959 | 104.6899 | -9.271158
290 | 25.62842 | 115.2975 | 105.4011 | -9.389301
295 | 25.68391 | 116.1883 | 106.1023 | -9.505918
298.15 | 25.71907 | 116.7441 | 106.5395 | -9.578237
300 | 25.79962 | 117.1582 | 106.7947 | -9.704193
305 | 25.85251 | 118.0408 | 107.479 | -9.82677
310 | 25.90721 | 118.9194 | 108.1563 | -9.951432
315 | 25.96361 | 119.7943 | 108.8273 | -10.07743
320 | 26.0216139 | 120.6654 | 109.4927 | -10.20408
325 | 26.08113 | 121.5328 | 110.1532 | -10.33076
330 | 26.14208 | 122.3966 | 110.8094 | -10.45694
335 | 26.20438 | 123.2569 | 111.4619 | -10.58209
340 | 26.26797 | 124.1137 | 112.1113 | -10.70576
345 | 26.33278 | 124.967 | 112.758 | -10.82755
350 | 26.39875 | 125.8168 | 113.4026 | -10.94707
355 | 26.46583 | 126.6633 | 114.0454 | -11.06398
360 | 26.53395 | 127.5065 | 114.6868 | -11.17798
365 | 26.60308 | 128.3464 | 115.3273 | -11.28878
370 | 26.67317 | 129.1829 | 115.9672 | -11.39615
375 | 26.74417 | 130.0163 | 116.6067 | -11.49984
380 | 26.81604 | 130.8464 | 117.2463 | -11.59965
385 | 26.88875 | 131.6733 | 117.8861 | -11.6954
390 | 26.96226 | 132.4971 | 118.5265 | -11.78693
395 | 27.03654 | 133.3178 | 119.1677 | -11.87408
400 | 27.11156 | 134.1353 | 119.80995 | -11.95672
405 | 27.18729 | 134.9497 | 120.4535 | -12.03473
410 | 27.2637 | 135.7611 | 121.0984 | -12.10802
415 | 27.34077 | 136.5694 | 121.7451 | -12.17648
420 | 27.41847 | 137.3746 | 122.3936 | -12.24004
425 | 27.49679 | 138.1768 | 123.0441 | -12.29862
430 | 27.57569 | 138.9761 | 123.6968 | -12.35217
435 | 27.65516 | 139.7723 | 124.3519 | -12.40064
440 | 27.73519 | 140.5655 | 125.0094 | -12.44399
445 | 27.81574 | 141.3558 | 125.6695 | -12.48217
450 | 27.89681 | 142.1431 | 126.3324 | -12.51517
455 | 27.97839 | 142.9275 | 126.9981 | -12.54296
460 | 28.06044 | 143.7089 | 127.6669 | -12.56554
465 | 28.14297 | 144.4874 | 128.3387 | -12.58288
470 | 28.22596 | 145.263 | 129.0137 | -12.595
475 | 28.30939 | 146.0357 | 129.692 | -12.60189
480 | 28.39325 | 146.8055 | 130.3738 | -12.60356
485 | 28.47753 | 147.5724 | 131.0589 | -12.60002
490 | 28.56223 | 148.3364 | 131.7477 | -12.5913
495 | 28.64732 | 149.0976 | 132.44 | -12.5774
500 | 28.7328 | 149.8558 | 133.13614 | -12.55835
505 | 28.81866 | 150.6113 | 133.836 | -12.53418
510 | 28.9049 | 151.3638 | 134.5397 | -12.50491
515 | 28.99149 | 152.1135 | 135.2474 | -12.47059
520 | 29.07845 | 152.8604 | 135.959 | -12.43125
525 | 29.16574 | 153.6045 | 136.6747 | -12.38691

## Ba(BH4)2 from Sr(BH4)2
T [K] | CP(Ba) [J/mol/K] | CP(Ba(BH4)2)_NK-Sr) [J/mol/K] | CP(Ba(BH4)2)_exp) [J/mol/K] | Difference [%] | Ba | CP=a+bT+cT^2+d/T^2+eT^3+f/T |  |  | C. B. Alcock, M. W. Chase, V. P. Itkin, J. Phys. Chem. Ref. Data 1993, 22, 1–85.
5 | 0.24602 | 0.28569203 | 0.1801708 | -58.56737 | T range [K] | a | b | c | d | e
10 | 1.87888 | 2.208251881 | 1.4094642 | -56.67314 | 0-4 | 0 | 0.0027 | 0 | 0 | 0.00144
15 | 5.293224 | 6.168751 | 4.577494 | -34.76263 | 4-20 | 3.018 | -0.9097 | 0.1004 | -12.212 | -0.00196
20 | 9.27347 | 10.65534 | 7.898660929 | -34.90056 | 20-80 | -1.988 | 0.9022 | -0.01142 | -1061 | 5.171e-05
25 | 12.53986875 | 14.04542 | 10.73175 | -30.87723 | 80-298.15 | 23.231 | 0.02569 | -7.327e-05 | -9324 | 1.448e-07
30 | 15.01728 | 16.96458 | 13.59725 | -24.7648 | 298.15-1000 | 23.059 | 0.016941 | 0 | 0 | 0
35 | 16.95044 | 20.15981 | 16.49516 | -22.21657
40 | 18.474315 | 23.56242 | 19.42547 | -21.29648
45 | 19.67362 | 27.01606 | 22.3882 | -20.67096
50 | 20.61135 | 30.4799 | 25.38333 | -20.0784 | Ba(BH4)2 | K. Burkmann, M. Mehlhorn, A. Demmer, J. Kraus, F. Habermann, J. Seidel, K. Bohmhammel, J. Kortus, F. Mertens, Phys. Chem. Chem. Phys. 2025, 27, 17063–17072.
55 | 21.34001 | 33.93786 | 27.72921 | -22.39028 | T range [K] | a | b | c | d | e | f | g
60 | 21.90664 | 37.38676 | 31.05151 | -20.40236 | 5-15 | 0 | 0 | 0 | 0 | 0.001452 | 0 | -4.25358e-07
65 | 22.35523 | 40.83063 | 34.46727 | -18.46206 | 15-50 | -3.109607471 | 0.53744982 | 0.00064818 | 0 | 0 | 0 | 0
70 | 22.728 | 44.27776 | 37.91676 | -16.77622 | 50-255 | -67.24857868 | 1.59818874 | -0.005450712 | 1707.71261 | 7.44156e-06 | 1196.975336 | 0
75 | 23.06603 | 47.73901 | 41.35799 | -15.42873 | 255-700 | 56.4355238 | 0.26896614 | -0.0001095156 | -256370.7452 | 0 | 0 | 0
80 | 23.40973875 | 51.2269 | 44.76106 | -14.44522
85 | 23.68368 | 54.63968 | 48.10454 | -13.58528 |  | CP=a+bT+cT^2+d/T^2+eT^3+f/T+gT^5
90 | 23.90406 | 57.96828 | 51.37309 | -12.83782
95 | 24.10131 | 61.21858 | 54.55584 | -12.21269
100 | 24.2797 | 64.37084 | 57.64526 | -11.66718
105 | 24.44256 | 67.44735 | 60.63633 | -11.23256
110 | 24.59248 | 70.47778 | 63.52601 | -10.94318
115 | 24.73155 | 72.64316 | 66.31275 | -9.546291
120 | 24.8614264 | 74.89908 | 68.99622 | -8.55534
125 | 24.98348275 | 76.99258 | 71.57703 | -7.566041
130 | 25.09885 | 78.94855 | 74.05658 | -6.605722
135 | 25.20846 | 80.78734 | 76.43689 | -5.691554
140 | 25.31312 | 82.52565 | 78.72048 | -4.83377
145 | 25.41352 | 84.17735 | 80.91032 | -4.03784
150 | 25.510225 | 85.75398087 | 83.00971 | -3.305962
155 | 25.60376 | 87.26522 | 85.02226 | -2.638086
160 | 25.69457005 | 88.71923 | 86.95183 | -2.032622
165 | 25.78305 | 90.1229 | 88.80247 | -1.486931
170 | 25.86957 | 91.48211 | 90.57844 | -0.9976695
175 | 25.95444 | 92.80187 | 92.28413 | -0.5610282
180 | 26.03795 | 94.08647 | 93.92407 | -0.1728978
185 | 26.12037 | 95.3396 | 95.50292 | 0.1710147
190 | 26.20195 | 96.56444 | 97.02541 | 0.4751064
195 | 26.28293 | 97.76375 | 98.49638 | 0.7438232
200 | 26.3635 | 98.93989 | 99.92074 | 0.9816224
205 | 26.44388 | 100.095 | 101.3035 | 1.192947
210 | 26.52426 | 101.2307 | 102.6496 | 1.382207
215 | 26.60481 | 102.3488 | 103.9641 | 1.553769
220 | 26.68572 | 103.4504 | 105.2523 | 1.711946
225 | 26.76714 | 104.5369 | 106.5192 | 1.860988
230 | 26.84924 | 105.6093 | 107.7701 | 2.005079
235 | 26.93217 | 106.6684 | 109.0103 | 2.148327
240 | 27.0160882 | 107.715 | 110.2449 | 2.294757
245 | 27.10113 | 108.7499 | 111.4793 | 2.448306
250 | 27.187441 | 109.7736 | 112.7187 | 2.612807
255 | 27.27516 | 110.7866 | 113.9686 | 2.791983
260 | 27.36442 | 111.7894 | 115.171 | 2.936169
265 | 27.45536 | 112.7823 | 116.3701 | 3.083092
270 | 27.54811 | 113.7657 | 117.5559 | 3.224192
275 | 27.6428 | 114.7399 | 118.7291 | 3.359922
280 | 27.73955 | 115.705 | 119.89 | 3.490702
285 | 27.8385 | 116.6613 | 121.0392 | 3.616933
290 | 27.93975 | 117.6089 | 122.177 | 3.738991
295 | 28.056595 | 118.561 | 123.304 | 3.84657
298.15 | 28.10995915 | 119.135 | 124.0085 | 3.930019
300 | 28.1497 | 119.5083 | 124.4204 | 3.947967
305 | 28.25863 | 120.4469 | 125.5266 | 4.046703
310 | 28.37037 | 121.3826 | 126.6228 | 4.138478
315 | 28.48502 | 122.3157 | 127.7094 | 4.223472
320 | 28.6027 | 123.2465 | 128.7867 | 4.301846
325 | 28.72354 | 124.1752 | 129.8548 | 4.373752
330 | 28.84765 | 125.1022 | 130.9139 | 4.439327
335 | 28.97515 | 126.0277 | 131.9644 | 4.498698
340 | 29.10615 | 126.9518 | 133.0063 | 4.551983
345 | 29.24076 | 127.8749 | 134.0398 | 4.599288
350 | 29.37911 | 128.7972 | 135.0652 | 4.640714
355 | 29.5213 | 129.7188 | 136.0825 | 4.676352
360 | 29.66745 | 130.64 | 137.0919 | 4.706288
365 | 29.81768 | 131.561 | 138.0936 | 4.730598
370 | 29.97208 | 132.4819 | 139.0876 | 4.749356
375 | 30.13078975 | 133.4029 | 140.0741 | 4.762628
380 | 30.29391 | 134.3243 | 141.0532 | 4.770475
385 | 30.46155 | 135.2461 | 142.0249 | 4.772955
390 | 30.63382 | 136.1687 | 142.9895 | 4.770118
395 | 30.81084 | 137.0921 | 143.9468 | 4.762014
400 | 30.992725 | 138.0165 | 144.8972 | 4.748686
405 | 31.17958 | 138.942 | 145.8405 | 4.730176
410 | 31.37151 | 139.8689 | 146.777 | 4.706519
415 | 31.56863 | 140.7972 | 147.7066 | 4.677751
420 | 31.77106 | 141.7272 | 148.6294 | 4.643902
425 | 31.9789 | 142.659 | 149.5455 | 4.605
430 | 32.19226 | 143.5926 | 150.455 | 4.561072
435 | 32.41126 | 144.5284 | 151.3579 | 4.512139
440 | 32.63601 | 145.4663 | 152.2542 | 4.458223
445 | 32.86661 | 146.4067 | 153.144 | 4.399343
450 | 33.10318 | 147.3495 | 154.0273 | 4.335514
455 | 33.34583 | 148.2949 | 154.9043 | 4.266751
460 | 33.59466 | 149.2431 | 155.7749 | 4.193067
465 | 33.84978 | 150.1942 | 156.6391 | 4.114473
470 | 34.11132 | 151.1484 | 157.497 | 4.030976
475 | 34.37937 | 152.1057 | 158.3487 | 3.942586
480 | 34.65404485 | 153.0663 | 159.1942 | 3.849307
485 | 34.93546 | 154.0303 | 160.0334 | 3.751144
490 | 35.22371 | 154.9979 | 160.8665 | 3.6481
495 | 35.51893 | 155.9692 | 161.6934 | 3.540176
500 | 35.821204 | 156.9442 | 162.5142 | 3.427372
505 | 36.13066 | 157.9233 | 163.3289 | 3.309688
510 | 36.44739 | 158.9063 | 164.1376 | 3.187121
515 | 36.77152 | 159.8936 | 164.9402 | 3.059668
520 | 37.10315 | 160.8851 | 165.7368 | 2.927324
525 | 37.44239 | 161.8811 | 166.5274 | 2.790083
530 | 37.78935 | 162.8817 | 167.312 | 2.647939
535 | 38.14415 | 163.8869 | 168.0906 | 2.500884
540 | 38.50688 | 164.8969 | 168.8633 | 2.348909
545 | 38.87766 | 165.9118 | 169.6301 | 2.192005
550 | 39.2566 | 166.9317 | 170.3909 | 2.030161