## Title
Supplementary Data

## ProZell Cell Design
ProZell Cell and Manufacturing Design
Figures adapted from the open-source tool : https://batterycosttool.prozell-cluster.de/#/

## ProZell Baseline
ProZell Cell Baseline Inputs
Results can be replicated from the open-source tool : https://batterycosttool.prozell-cluster.de/#/
The results of the cost model can be made available from the corresponding author upon reasonable request.
NMC/G Prismatic
Cell Format: | Flat wound hardcase
Cell Chemistry: | NMC 811 - Graphite
GWh/Year: | 10
Process Route: | Flat wound hardcase (NMC 811)
Description | Value | Unit
Cathode
NCM 811 | 97 | %
C65 cathode | 1.5 | %
PVDF | 1.5 | %
NMP | 100 | %
Anode
Graphite | 94 | %
C65 | 1 | %
CMC | 2 | %
SBR | 3 | %
Water | 100 | %
Others
Cell voltage | 3.7 | V
Irreversible formation loss | 7.29 | %
Specific areal capacity (electrode) | 5 | mAh cm-2
Coating distance anode | 23 | mm
Coating distance cathode | 25 | mm
Process
Power consumption per mixer (anode) | 20 | kW
Power consumption per mixer (cathode) | 20 | kW
Mixing time per batch (anode) | 300 | min
Mixing time per batch (cathode) | 300 | min
Power consumption for coating and drying (anode) | 1500 | kW
Power consumption for coating and drying (cathode) | 1750 | kW
Coating speed (anode) | 80 | m min-1
Coating speed (cathode) | 80 | m min-1
Drying rate | 2.2 | g m-2 s-1
NMC/G Cylindrical
Cell Format: | Cylindrical 4680
Cell Chemistry: | NMC 811 - Graphite
GWh/Year: | 10
Process Route: | Cylindrical 4680
Description | Value | Unit
Cathode
NCM 811 | 97 | %
C65 cathode | 1.5 | %
PVDF | 1.5 | %
NMP | 100 | %
Anode
Graphite | 94 | %
C65 | 1 | %
CMC | 2 | %
SBR | 3 | %
Water | 100 | %
Others
Cell voltage | 3.7 | V
Irreversible formation loss | 7.29 | %
Specific areal capacity (electrode) | 5 | mAh cm-2
Coating distance anode | 14 | mm
Coating distance cathode | 16 | mm
Process
Power consumption per mixer (anode) | 20 | kW
Power consumption per mixer (cathode) | 20 | kW
Mixing time per batch (anode) | 300 | min
Mixing time per batch (cathode) | 300 | min
Power consumption for coating and drying (anode) | 1500 | kW
Power consumption for coating and drying (cathode) | 1750 | kW
Coating speed (anode) | 80 | m min-1
Coating speed (cathode) | 80 | m min-1
Drying rate | 2.2 | g m-2 s-1
LFP/G Prismatic
Cell Format: | Flat wound hardcase
Cell Chemistry: | LFP - Graphite
GWh/Year: | 10
Process Route: | Flat wound hardcase (LFP)
Description | Value | Unit
Cathode
LFP | 94 | %
C65 cathode | 1 | %
CMC cathode | 2 | %
SBR cathode | 3
Water cathode | 100 | %
Anode
Graphite | 94 | %
C65 | 1 | %
CMC | 2 | %
SBR | 3 | %
Water | 100 | %
Others
Cell voltage | 3.2 | V
Irreversible formation loss | 7.29 | %
Specific areal capacity (electrode) | 3.44 | mAh cm-2
Coating distance anode | 23 | mm
Coating distance cathode | 25 | mm
Process
Power consumption per mixer (anode) | 20 | kW
Power consumption per mixer (cathode) | 20 | kW
Mixing time per batch (anode) | 300 | min
Mixing time per batch (cathode) | 300 | min
Power consumption for coating and drying (anode) | 1500 | kW
Power consumption for coating and drying (cathode) | 1750 | kW
Coating speed (anode) | 80 | m min-1
Coating speed (cathode) | 80 | m min-1
Drying rate | 2.2 | g m-2 s-1
LFP/G Cylindrical
Cell Format: | Cylindrical 4680
Cell Chemistry: | LFP - Graphite
GWh/Year: | 10
Process Route: | Cylindrical 4680
Description | Value | Unit
Cathode
LFP | 94 | %
C65 cathode | 1 | %
CMC cathode | 2 | %
SBR cathode | 3
Water cathode | 100 | %
Anode
Graphite | 94 | %
C65 | 1 | %
CMC | 2 | %
SBR | 3 | %
Water | 100 | %
Others
Cell voltage | 3.2 | V
Irreversible formation loss | 7.29 | %
Specific areal capacity (electrode) | 3.44 | mAh cm-2
Coating distance anode | 14 | mm
Coating distance cathode | 16 | mm
Process
Power consumption per mixer (anode) | 20 | kW
Power consumption per mixer (cathode) | 20 | kW
Mixing time per batch (anode) | 300 | min
Mixing time per batch (cathode) | 300 | min
Power consumption for coating and drying (anode) | 1500 | kW
Power consumption for coating and drying (cathode) | 1500 | kW
Coating speed (anode) | 80 | m min-1
Coating speed (cathode) | 80 | m min-1
Drying rate | 2.2 | g m-2 s-1

## DOE
Design of Experiments (DOE)
Computation was done using Design-Expert® 13
| F1 | F2 | F3 | F4 | F5 | F6 | F7 | F8 | F9 | F10 | F11 | Response
1 | 1 | 1 | -1 | 1 | 1 | 1 | -1 | -1 | -1 | 1 | -1
2 | -1 | 1 | 1 | -1 | 1 | 1 | 1 | -1 | -1 | -1 | 1
3 | 1 | -1 | 1 | 1 | -1 | 1 | 1 | 1 | -1 | -1 | -1
4 | -1 | 1 | -1 | 1 | 1 | -1 | 1 | 1 | 1 | -1 | -1
5 | -1 | -1 | 1 | -1 | 1 | 1 | -1 | 1 | 1 | 1 | -1
6 | -1 | -1 | -1 | 1 | -1 | 1 | 1 | -1 | 1 | 1 | 1
7 | 1 | -1 | -1 | -1 | 1 | -1 | 1 | 1 | -1 | 1 | 1
8 | 1 | 1 | -1 | -1 | -1 | 1 | -1 | 1 | 1 | -1 | 1
9 | 1 | 1 | 1 | -1 | -1 | -1 | 1 | -1 | 1 | 1 | -1
10 | -1 | 1 | 1 | 1 | -1 | -1 | -1 | 1 | -1 | 1 | 1
11 | 1 | -1 | 1 | 1 | 1 | -1 | -1 | -1 | 1 | -1 | 1
12 | -1 | -1 | -1 | -1 | -1 | -1 | -1 | -1 | -1 | -1 | -1
| F1 | F2 | F3 | F4 | F5 | F6 | F7 | F8 | F9 | F10 | F11 | Response
| Power consumption per mixer anode | Power consumption per mixer cathode | Mixing time per batch anode | Mixing time per batch cathode | Power consumption anode (coating and drying) | Power consumption cathode (coating and drying) | Coating speed (anode) | Coating speed (cathode) | Drying rate | Chemistry | Format | Total annual production cost
| kW | kW
1 | 36 | 36 | 60 | 540 | 2700 | 3150 | 16 | 16 | 0.44 | LFP | Pouch | 1090009836.9
2 | 4 | 36 | 540 | 60 | 2700 | 3150 | 144 | 16 | 0.44 | NMC | Cylindrical | 993746820.8
3 | 36 | 4 | 540 | 540 | 300 | 3150 | 144 | 144 | 0.44 | NMC | Pouch | 922020414.1
4 | 4 | 4 | 60 | 540 | 2700 | 350 | 144 | 144 | 3.96 | NMC | Pouch | 911498804.6
5 | 4 | 4 | 540 | 60 | 2700 | 3150 | 16 | 144 | 3.96 | LFP | Pouch | 1034404030.7
6 | 4 | 4 | 60 | 540 | 300 | 3150 | 144 | 16 | 3.96 | LFP | Cylindrical | 1142852067.9
7 | 36 | 4 | 60 | 60 | 2700 | 350 | 144 | 144 | 0.44 | LFP | Cylindrical | 1076468133.4
8 | 36 | 36 | 60 | 60 | 300 | 3150 | 16 | 144 | 3.96 | NMC | Cylindrical | 956872614.8
9 | 36 | 36 | 540 | 60 | 300 | 350 | 144 | 16 | 3.96 | LFP | Pouch | 1010213578.4
10 | 4 | 36 | 540 | 540 | 300 | 350 | 16 | 144 | 0.44 | LFP | Cylindrical | 1121789401.9
11 | 36 | 4 | 540 | 540 | 2700 | 350 | 16 | 16 | 3.96 | NMC | Cylindrical | 1016628645.5
12 | 4 | 4 | 60 | 60 | 300 | 350 | 16 | 16 | 0.44 | NMC | Pouch | 937710394.8
Legend | -1 | -80% | relative to baseline
| 1 | 80% | relative to baseline

## BatPaC Baseline
BatPaC Baseline Inputs
Results can be replicated using : BatPaC Version 5.2, released 2024-11-1.
The results of the cost model can be made available from the corresponding author upon reasonable request.
Kevin W. Knehr, Joseph J. Kubal, Paul A. Nelson, and Shabbir Ahmed, “Battery Performance and Cost Modeling for Electric-Drive Vehicles:
A Manual for BatPaC v5.0”, ANL/CSE-22/1, July 2022, doi: 10.2172/1877590
NMC |  | LFP
Default Electrode Couple | NMC811-G (Energy) | Default Electrode Couple | LFP-G (Energy)
Positive Electrode: Li(Ni0.8Mn0.1Co0.1)O2 |  | Positive Electrode: LiFePO4
Positive active material specific capacity, mAh/g | 213.6 | Positive active material specific capacity, mAh/g | 156.7
Void volume fraction, % of positive electrode | 27 | Void volume fraction, % of positive electrode | 27
Positive foil thickness, mm | 15 | Positive foil thickness, mm | 15
Maximum positive electrode thickness, µm | 120 | Maximum positive electrode thickness, µm | 120
Negative Electrode: Graphite |  | Negative Electrode: Graphite
Negative active material specific capacity, mAh/g | 360.4 | Negative active material specific capacity, mAh/g | 360.4
N/P capacity ratio after formation | 1.1 | N/P capacity ratio after formation | 1.1
Void volume fraction at 0% SOC, % of negative electrode | 25 | Void volume fraction at 0% SOC, % of negative electrode | 25
Negative current collector thickness, µm | 10 | Negative current collector thickness, µm | 10
Separator thickness, µm | 15 | Separator thickness, µm | 15
Battery system total energy, kWh | 98.79952 | Battery system total energy, kWh | 99.22937
Battery system capacity, Ah | 265.7154 | Battery system capacity, Ah | 300.9082
Battery system rated power, kW | 422.3879 | Battery system rated power, kW | 671.7751
Battery system nominal operating voltage, V | 371.8246 | Battery system nominal operating voltage, V | 329.7663
Pack power to energy ratio (with respect to rated power) | 4.275202 | Pack power to energy ratio (with respect to rated power) | 6.769922
Pack energy density, Wh/L | 334.6138 | Pack energy density, Wh/L | 253.354
Pack specific energy, Wh/kg | 200.0107 | Pack specific energy, Wh/kg | 149.5432
Number of modules per pack | 20 | Number of modules per pack | 20
Number of cells per pack | 400 | Number of cells per pack | 400
Pack volume, L | 295.2643 | Pack volume, L | 391.6629
Pack total mass, kg | 493.971 | Pack total mass, kg | 663.5499
Cell capacity, Ah | 66.42884 | Cell capacity, Ah | 75.22704
Cell nominal operating voltage, V | 3.718246 | Cell nominal operating voltage, V | 3.297663
Positive electrode thickness, µm | 120 | Positive electrode thickness, µm | 120
Positive electode areal capacity, mAh/cm² | 7.854011 | Positive electode areal capacity, mAh/cm² | 4.385025
Negative electrode thickness, µm | 148.6188 | Negative electrode thickness, µm | 82.97636
Negative electrode areal capacity, mAh/cm² | 8.639412 | Negative electrode areal capacity, mAh/cm² | 4.823528
Cell energy density, Wh/L | 634.683 | Cell energy density, Wh/L | 439.5978
Cell specific energy, Wh/kg | 337.6572 | Cell specific energy, Wh/kg | 233.3577
Pack cost, $/pack | 10556.88 | Pack cost, $/pack | 10578.17
Pack cost, $/kWh | 106.8515 | Pack cost, $/kWh | 106.6033
Pack cost, $/kWh(Useable) | 125.7077 | Pack cost, $/kWh(Useable) | 125.4156
Cell cost, $/kWh | 84.94752 | Cell cost, $/kWh | 83.76841
Plant Size, GWh | 9.879952 | Plant Size, GWh | 9.922937
Packs manufactured per year (packs/year) | 100000 | Packs manufactured per year (packs/year) | 100000
Pack length, mm | 2140.8 | Pack length, mm | 2140.8
Pack width, mm | 1211.362 | Pack width, mm | 1407.36
Pack height, mm | 112.4635 | Pack height, mm | 128.7966

## Emerging Innovations
This sheet describes the process parameter changes done to the baseline ProZell model for an LFP/G Cylindrical cell for a 10 GWh annual production
Results can be replicated from the open-source tool : https://batterycosttool.prozell-cluster.de/#/
Disclaimer: | The cost savings presented in this section are based on modeled estimates using publicly available data and do not reflect actual realized values.
These results are intended solely as indicative insights to guide strategic assessment and should not be interpreted as definitive economic forecasts.
Summary
Technology | % Change | $ Savings/year | $ Million Savings/year
Vertical-cavity Surface-emitting Lasers (VCSELs) | 0.8370164 | 9198898.75 | 9.19889875
Carbon Infrared (CIR) | 1.000608 | 10996785.52 | 10.99678552
Multi-layer Curtain Coating | 1.301512 | 14303752.4 | 14.30375
Tensioned-web over slot-die (TWOSD) | 1.314006 | 14441063.76 | 14.44106376
Continuous Mixing Process | 1.733388 | 19050121.42 | 19.05012142
Dry Electrode Technologies | 1.779376 | 19555533.72 | 19.55553372
Intensive Mixer | 2.076491 | 22820858.2 | 22.8208582
Technology | Parameter Affected | Delta % | Baseline Value | Unit | Modfied Value | Reference Statement with Hyperlink to Source
Intensive Mixer | Mixing time per batch anode |  | 300 | min | 90 | Compared to conventional planetary mixers, which require about 4 hours to produce an anode slurry, an intensive mixer only takes about 1–2 hours, resulting in enormous time and cost savings.
| Mixing time per batch cathode |  | 300 | min | 90 | Compared to conventional planetary mixers, which require about 4 hours to produce an anode slurry, an intensive mixer only takes about 1–2 hours, resulting in enormous time and cost savings.
| Power consumption per mixer anode | -0.5 | 20 | kW | 10 | This vortex enables efficient dispersion of the material with up to 50% lower energy consumption and allows for high material dosing.
| Power consumption per mixer cathode | -0.5 | 20 | kW | 10 | This vortex enables efficient dispersion of the material with up to 50% lower energy consumption and allows for high material dosing.
| Investment cost dosing unit (anode) | -0.3 | 6594202.9 | $ | 4615942.03 | Assumed
| Investment cost dosing unit (cathode) | -0.3 | 6280193.241 | $ | 4396135.3 | Assumed
| Investment cost anode | -0.3 | 5072463.76 | $ | 3550724.632 | Assumed
| Investment cost cathode | -0.3 | 4830917.87 | $ | 3381642.509 | Assumed
| Usable volume of mixer anode | x2 | 1610 | L | 3220 | Assumed from: Another advantage is the easy scalability up to 20,000 L mixing volume and a corresponding increase in production at lower investment costs
| Usable volume of mixer cathode | x2 | 1890 | L | 3780 | Assumed from: Another advantage is the easy scalability up to 20,000 L mixing volume and a corresponding increase in production at lower investment costs
Dry Electrode Technologies | Total Energy Cost | -0.4 | 22965452.1 |  | 13779271.2 | Approximately 39% of the energy consumption in the production of lithium-ion batteries is associated with overall drying processes, whereby the electrode drying step accounts for about a half of that consumption. A
| Overhead-Manufacturing | -0.3 | 34564509.65 |  | 24195156.8 | This adoption is expected to reduce electrode manufacturing costs by 17% to as much as 30%.
Continuous Mixing Process | Investment cost dosing unit (anode) | -0.6 | 6594202.9 | $ | 2637681.16 | The investment costs are thus a total of 60 percent lower.
| Investment cost dosing unit (cathode) | -0.6 | 6280193.241 | $ | 2512077.3 | The investment costs are thus a total of 60 percent lower.
| Investment cost anode | -0.6 | 5072463.76 | $ | 2028985.504 | The investment costs are thus a total of 60 percent lower.
| Investment cost cathode | -0.6 | 4830917.87 | $ | 1932367.148 | The investment costs are thus a total of 60 percent lower.
| Power consumption per mixer anode | -0.6 | 20 | kW | 8 | The energy consumption per liter of electrode slurry drops from 75 watt-hours for a batch process to 25 watt-hours.
| Power consumption per mixer cathode | -0.6 | 20 | kW | 8 | The energy consumption per liter of electrode slurry drops from 75 watt-hours for a batch process to 25 watt-hours.
| Specialists | -0.5 | 0.5 |  | 0.25 | Finally, thanks to the high degree of automation, personnel costs can also be lowered up to 50 percent.
| Support staff | -0.5 | 1 |  | 0.5 | Finally, thanks to the high degree of automation, personnel costs can also be lowered up to 50 percent.
| Usable volume of mixer anode |  | 1610 | L | 2500 | The continuous production process is extraordinarily productive and has a throughput of up to 2,500 liters per hour.
| Usable volume of mixer cathode |  | 1890 | L | 2500 | The continuous production process is extraordinarily productive and has a throughput of up to 2,500 liters per hour.
Tensioned-web over slot-die (TWOSD) | Coating speed anode | x2 | 80 | m/min | 160 | Twice the throughput compared to single-side coaters
| Coating speed cathode | x2 | 80 | m/min | 160 | Twice the throughput compared to single-side coaters
| Drying rate | x2 | 2.2 | g m-2 s-1 | 4.4 | Requires only one pass through the dryer, delivering equal drying of both coated sides
| Length of coating head | -0.5 | 30 | m | 15 | Smaller overall manufacturing footprint compared to tandem lines – the overall length is 5 to 10 meters shorter, and the height is 5 to 6 meters less
| Machine width | -0.5 | 7 | m | 3.5 | Smaller overall manufacturing footprint compared to tandem lines – the overall length is 5 to 10 meters shorter, and the height is 5 to 6 meters less
| Investment anode | -0.5 | 15600000 | $ | 7800000 | 30% to 50% lower capital and operating costs compared to tandem coating lines
| Investment cathode | -0.5 | 18000000 | $ | 9000000 | 30% to 50% lower capital and operating costs compared to tandem coating lines
Multi-layer Curtain Coating | Coating speed anode | x10 | 80 | m/min | 800 | Unlike traditional types of electrode coatings methods such as slot-die coating, which is limited to one layer at a time and lower speeds, our technology can coat up to 10 times faster.
| Coating speed cathode | x10 | 80 | m/min | 800 | Unlike traditional types of electrode coatings methods such as slot-die coating, which is limited to one layer at a time and lower speeds, our technology can coat up to 10 times faster.
Carbon Infrared (CIR) | Coating speed anode | 0.8 | 80 | m/min | 144 | Tests showed that adding Heraeus Noblelight’s CIR emitters enabled line speeds to increase to 90 m/min, 80% faster than current production rates.
| Coating speed cathode | 0.8 | 80 | m/min | 144 | Tests showed that adding Heraeus Noblelight’s CIR emitters enabled line speeds to increase to 90 m/min, 80% faster than current production rates.
| Drying rate | 0.8 | 2.2 |  | 3.96 | If production rates are the priority, then they can choose to run 80% faster using CIR emitters.
| Length of coating head | -0.8 | 30 |  | 6 | Infrared Process Improves EV Battery Quality, Increases Production Rates 80%
| Machine width | -0.8 | 7 |  | 1.4 | Infrared Process Improves EV Battery Quality, Increases Production Rates 80%
Vertical-cavity Surface-emitting Lasers (VCSELs) | Drying rate | 0.9 | 2.2 | g m-2 s-1 | 4.18 | Achieves rapid electrode drying within 20 s, reducing drying time by 90 %.
| Investment anode | -0.4 | 15600000 | $ | 9360000 | Laser drying processes for battery electrode drying can: lower CapEx by up to 40%.
| Investment cathode | -0.4 | 18000000 | $ | 10800000 | Laser drying processes for battery electrode drying can: lower CapEx by up to 40%.
| Power consumption anode | -0.4 | 1500 | kW | 900 | Laser drying processes for battery electrode drying can: reduce OpEx by up to 40%.
| Power consumption cathode | -0.4 | 1750 | kW | 1050 | Laser drying processes for battery electrode drying can: reduce OpEx by up to 40%.
| Length of coating head | -0.5 | 30 | m | 15 | Laser drying processes for battery electrode drying can: reduce the equipment footprint by up to 50%
| Machine width | -0.5 | 7 | m | 3.5 | Laser drying processes for battery electrode drying can: reduce the equipment footprint by up to 50%

## Forecast Results
Date | LCE Price ($/kg) | Forecast(LCE Price ($/kg)) | Lower Confidence Bound(LCE Price ($/kg)) | Upper Confidence Bound(LCE Price ($/kg)) | Statistic | Value
2023-07-01 | 40.39855 |  |  |  | Alpha | 0.5
2023-08-01 | 32.97101 |  |  |  | Beta | 0.001
2023-09-01 | 25.54348 |  |  |  | Gamma | 0.499
2023-10-01 | 22.64493 |  |  |  | MASE | 0.4610551
2023-11-01 | 20.83333 |  |  |  | SMAPE | 0.1552884
2023-12-01 | 14.85507 |  |  |  | MAE | 2.074191
2024-01-01 | 13.4058 |  |  |  | RMSE | 2.740718
2024-02-01 | 13.4058
2024-03-01 | 15.21739
2024-04-01 | 15.39855
2024-05-01 | 15.03623 | 15.03623 | 15.03623 | 15.03623
2024-06-01 | 13.22464 | 13.75981 | 7.166901 | 20.35271
2024-07-01 | 12.13768 | 14.6452 | 7.271154 | 22.01924
2024-08-01 |  | 11.32627 | 3.24356 | 19.40898
2024-09-01 |  | 6.799401 | -1.937167 | 15.53597
2024-10-01 |  | 5.522976 | -5.433995 | 16.47995
2024-11-01 |  | 6.408367 | -5.043281 | 17.86001
2024-12-01 |  | 3.089441 | -8.838225 | 15.01711