## Global Scans
Case | Sample ID | Tube | Tube voltage (kV) | Tube current (uA) | Tube power (W) | Detector | FPS | Number of Averages | Number of Projections | Scan time (hh:mm) | SOD (mm) | SDD (mm) | Magnification | Pixel size (µm) | Scan Date (dd/mm/yyyy)
R5 | A,B | L10801 | 90 | 250 | 23 | FP | 11.5 | 50 | 2016 | 2:26 | 42.59 | 422.16 | 9.91 | 12.81 | 20/02/2023
R5 | F,Q | L10801 | 90 | 250 | 23 | FP | 12 | 50 | 2016 | 2:19 | 59.57 | 412.21 | 6.92 | 18.35 | 2023-01-03
R5 | N,E | L10801 | 90 | 250 | 23 | FP | 12 | 40 | 2016 | 1:51 | 72.44 | 412.21 | 5.69 | 22.32 | 2023-02-03
R5 | C,U | L10801 | 60 | 340 | 20 | FP | 9.5 | 40 | 2016 | 2:21 | 50.35 | 353.36 | 7.02 | 18.1 | 21/07/2023
R5 | G,D | L10801 | 90 | 250 | 23 | FP | 12 | 50 | 2016 | 2:19 | 55.02 | 412.21 | 7.49 | 16.95 | 2023-01-03
R5 | H,I | L10801 | 90 | 250 | 23 | FP | 12 | 50 | 2016 | 2:19 | 67.96 | 412.21 | 6.07 | 20.94 | 28/02/2023
R5 | L,K | L10801 | 90 | 250 | 23 | FP | 12 | 50 | 2016 | 2:19 | 63.08 | 412.21 | 6.53 | 19.43 | 28/02/2023
R5 | M,O | L10801 | 90 | 250 | 23 | FP | 12 | 50 | 2016 | 2:19 | 67.96 | 412.21 | 6.07 | 20.94 | 28/02/2023
R5 | R,U | L10801 | 90 | 250 | 23 | FP | 12 | 50 | 2016 | 2:19 | 55.02 | 412.21 | 7.49 | 16.95 | 2023-01-03
R1 | 2025-01-02 | L10801 | 60 | 500 | 30 | FP | 7.5 | 50 | 1440 | 2:40 | 52.03 | 444.27 | 8.54 | 14.87 | 26/04/2024
R1 | 2025-03-04 | L10801 | 60 | 500 | 30 | FP | 7.5 | 50 | 1440 | 2:40 | 48.62 | 444.27 | 9.14 | 13.9 | 25/04/2024
R1 | 2025-05-06 | L10801 | 60 | 500 | 30 | FP | 7.5 | 50 | 1440 | 2:40 | 54.91 | 444.27 | 8.09 | 15.7 | 25/04/2024
R1 | 2025-07-08 | L10801 | 60 | 500 | 30 | FP | 7.5 | 50 | 1440 | 2:40 | 54.91 | 444.27 | 8.09 | 15.7 | 25/04/2024
R1 | 2025-09-10 | L10801 | 60 | 500 | 30 | FP | 7.5 | 50 | 1440 | 2:40 | 54.91 | 444.27 | 8.09 | 15.7 | 26/04/2024
R1 | GeIn | L10801 | 60 | 500 | 30 | FP | 8.5 | 30 | 1440 | 1:24 | 35.3 | 446.45 | 12.65 | 10.04 | 26/04/2024
R4 | A,GM | L10801 | 60 | 600 | 36 | FP | 7.4 | 50 | 1440 | 2:42 | 48 | 475.16 | 9.9 | 12.83 | 18/04/2024
R4 | B,F | L10801 | 60 | 600 | 36 | FP | 7.4 | 50 | 1440 | 2:42 | 46.76 | 482.43 | 10.32 | 12.31 | 2024-10-04
R4 | E,C | L10801 | 60 | 500 | 30 | FP | 7.5 | 50 | 1440 | 2:40 | 48.62 | 479.01 | 9.85 | 12.89 | 25/04/2024
R4 | D | L10801 | 60 | 600 | 36 | FP | 7.4 | 50 | 1440 | 2:42 | 41.09 | 482.43 | 11.74 | 10.82 | 2024-10-04
R2 | Mitte, rea unten | L10801 | 60 | 340 | 20 | FP | 9 | 90 | 1440 | 4:00 | 42.49 | 364.2 | 8.57 | 14.82 | 2024-01-10
R2 | Rea oben | L10801 | 40 | 500 | 20 | FP | 4 | 50 | 1152 | 4:00 | 55.54 | 433.99 | 7.81 | 16.25 | 2024-02-10
R2 | Unten, oben | L10801 | 60 | 340 | 20 | FP | 9 | 90 | 1440 | 4:00 | 36.43 | 364.2 | 10 | 12.7 | 2024-01-10
R3 | RD, RC | L10801 | 70 | 350 | 25 | FP | 12.5 | 90 | 1440 | 2:52 | 48.47 | 373.99 | 7.72 | 16.46 | 16/01/2025
R3 | A, RB | L10801 | 70 | 350 | 25 | FP | 12.5 | 90 | 1440 | 2:52 | 38.27 | 374 | 9.77 | 12.99 | 16/01/2025
| Median Values | 230 | 60 | 350 | 24 | FP | 8.3 | 50 | 1440 | 2:40 | 52.24 | 412.28 | 7.98 | 15.93

## Local Scans
Scan | Tube | Tube Voltage (kV) | Tube Current (µA) | Tube power (W) | Detector | Exposure time (s) | Number of Averages | Number of Projections | Scan time (hh:mm) | SOD (mm) | SDD (mm) | Magnification | Pixel size (µm) | Paganin filter Nyquist frequency | Date (dd/mm/yyyy)
Figure 1(c) | L10801 | 90 | 110 | 9.9 | CCD | 3 | 5 | 1568 | 6:32 | 66.57 | 400.04 | 6.01 | 3 | 0.1 | 29/05/2024
Figure 3(a) | L10801 | 90 | 150 | 14 | CCD | 2 | 10 | 1568 | 8:42 | 102.56 | 400.09 | 3.9 | 4.61 | 0.25 | 20/01/2025
Figure 3(c) | L10801 | 90 | 150 | 14 | CCD | 2 | 5 | 1568 | 4:21 | 108.89 | 400.08 | 3.67 | 4.9 | 0.16 | 20/01/2025
Figure 4(a) | L10801 | 90 | 110 | 9.9 | CCD | 3 | 6 | 1568 | 7:50 | 84.69 | 415.83 | 4.91 | 3.67 | 0.16 | 17/06/2024