## Foglio1
| V | Cr | Mn | Co | Ni | Cu | Zn | Gab | As | Rb | Sr | Y | Zr | Nb | Mo | Inb | Sn | Sb | Cs | Ba | La | Ce | Pr | Nd | Sm | Eub | Gd | Tb | Dy | Ho | Er | Tmb | Yb | Lub | Hf | Ta | Pb | Bib | U
NIST 612 (n = 5) | 38.28638 | 35.95003 | 40.00067 | 34.90109 | 37.3961 | 35.66281 | 37.20398 | 35.78366 | 33.77579 | 32.20414 | 75.56663 | 36.9282 | 36.37618 | 34.70922 | 33.34003 | 37.1027 | 33.87739 | 35.51429 | 41.4304 | 36.37771 | 37.20246 | 37.97004 | 36.93612 | 34.98607 | 36.85624 | 36.08754 | 34.39394 | 36.46759 | 33.15616 | 37.01406 | 33.79298 | 34.58816 | 37.24687 | 35.42223 | 34.42069 | 30.78453 | 31.56043 | 30.39019 | 36.88958
Relative σ | 2.02366 | 0.9880343 | 2.740171 | 1.830161 | 2.330133 | 2.911468 | 1.924682 | 1.280729 | 3.542784 | 0.6959022 | 0.9627494 | 2.471201 | 3.234923 | 2.777649 | 1.576761 | 0.9885627 | 0.933486 | 7.22994 | 0.9062106 | 2.576497 | 7.535337 | 7.211969 | 4.50505 | 3.170753 | 2.135369 | 1.415822 | 3.364484 | 2.176971 | 2.234765 | 2.179339 | 2.030755 | 2.028635 | 1.11431 | 2.205069 | 3.268631 | 2.662325 | 11.35151 | 1.706832 | 3.926128
Jochum | 39.9 | 36.26 | 39.4 | 34.82 | 37.9 | 38.7 | 41.2 | 34 | 36.8 | 31.07 | 78.51 | 40.14 | 40.36 | 41.54 | 35.79 | 41 | 40.9 | 36.4 | 42.14 | 39.37 | 34.65 | 37.25 | 37.31 | 34.96 | 37.15 | 34 | 38.56 | 39.96 | 36.15 | 38.69 | 38.86 | 36 | 39.84 | 35 | 37.13 | 38.17 | 38.6 | 40 | 37.68
Accuracy | 0.04044158 | 0.008548563 | 0.01524542 | 0.002328811 | 0.01329551 | 0.07848037 | 0.09699085 | 0.05246054 | 0.08217974 | 0.03650264 | 0.03749036 | 0.08001502 | 0.0987071 | 0.1644386 | 0.06845411 | 0.09505605 | 0.1717019 | 0.02433268 | 0.01683902 | 0.07600436 | 0.07366407 | 0.01932994 | 0.01002083 | 0.0007458257 | 0.00790728 | 0.06139818 | 0.1080411 | 0.08739767 | 0.08281718 | 0.04331709 | 0.1303916 | 0.03921764 | 0.06508855 | 0.01206372 | 0.07296829 | 0.1934889 | 0.1823723 | 0.2402453 | 0.02097731
S1 Table: LA-ICP-MS data of glass standards in comparison with recommended published values. Corning A values correspond to Vicenzi et al. 2002; NIST 612 correspond to Jochum et al. 2011. Oxides, including chlorine are given in weight %, elements are given as ppm. a After Wagner et al. 2012; b After Hollocher et al. 1995.