## tab1part 1
N° sample | site | period | form | Li | Be | B | Na | Mg | Al | Si | P | K | Ca | Sc | Ti | V | Cr | Mn | Fe | Co | Ni | Cu | Zn | As | Rb | Sr
Gérin 01 | Gérin | carolingian | pot | 71.08347 | 1.201193 | 64.40017 | 1036.95 | 3797.494 | 119033.8 | 327905.1 | 170.9129 | 11770.03 | 1163.173 | 25.81662 | 7752.001 | 168.2391 | 142.0911 | 83.69873 | 25221.55 | 11.86169 | 52.49631 | 10.6218 | 76.24568 | 1.865691 | 139.3326 | 92.08337
Gérin 02 | Gérin | carolingian | pot | 66.80469 | 1.522138 | 62.96428 | 904.1707 | 3522.849 | 115327.5 | 333434.5 | 322.7671 | 11724.74 | 1244.108 | 24.40263 | 7165.909 | 152.0198 | 129.9911 | 59.78512 | 22721.41 | 10.92078 | 49.31644 | 10.44105 | 72.55676 | 3.696314 | 130.1209 | 88.53569
Gérin 03 | Gérin | carolingian | pot | 53.49094 | 1.676262 | 68.97245 | 817.207 | 3284.172 | 111556 | 330332 | 227.262 | 10559.69 | 330.5347 | 23.46263 | 9466.329 | 157.0235 | 123.9919 | 93.82417 | 32004.83 | 13.792 | 52.6507 | 11.70466 | 80.65605 | 7.959959 | 102.5612 | 81.99193
Gérin 07 | Gérin | carolingian | pot | 26.90642 | 1.112644 | 59.56975 | 1823.16 | 2651.417 | 107534.5 | 341383.2 | 4397.462 | 11461.15 | 4549.087 | 21.82517 | 6510.959 | 162.9466 | 155.2095 | 35.68228 | 12201.08 | 7.51144 | 30.53714 | 23.5277 | 65.32211 | 10.6259 | 92.7471 | 88.373
Gérin 09 | Gérin | carolingian | bowl | 58.76143 | 1.818243 | 60.27225 | 1728.403 | 3403.6 | 109796.1 | 332956.2 | 307.9878 | 11530.37 | 644.6701 | 23.21364 | 7402.778 | 141.6378 | 118.9844 | 89.36672 | 30573.81 | 14.02054 | 53.41424 | 14.33367 | 84.72682 | 8.504359 | 107.4053 | 82.57512
Gérin 14 | Gérin | carolingian | kiln wall | 43.08717 | 0.9792082 | 41.52105 | 9101.575 | 7884.262 | 66294.49 | 347689.3 | 1277.84 | 24394.14 | 2582.368 | 16.47667 | 4985.254 | 88.8354 | 81.8894 | 751.5846 | 41232.86 | 12.94013 | 51.4769 | 40.45878 | 132.2202 | 8.445078 | 116.6567 | 64.69558
Gérin 15 | Gérin | carolingian | kiln wall | 39.16674 | 1.0753 | 72.57676 | 1138.004 | 4959.47 | 95757.74 | 348181 | 343.2456 | 15570.38 | 305.6001 | 21.45073 | 7144.36 | 158.537 | 133.2686 | 82.25023 | 22272.67 | 9.316511 | 49.6717 | 14.42048 | 77.31396 | 6.276032 | 109.6211 | 69.52372
Haillot 01 | Haillot | carolingian | bowl | 11.65535 | 0.89804 | 57.92683 | 712.4739 | 3347.301 | 154812.4 | 303547.7 | 323.5549 | 8314.837 | <dl | 18.06287 | 7598.932 | 110.0354 | 179.5064 | 63.94026 | 19267.1 | 3.199632 | 27.42544 | 22.60421 | 38.46118 | 7.612067 | 92.58628 | 108.957
Haillot 04 | Haillot | carolingian | pot | 6.974938 | 0.5856892 | 52.08863 | 498.6461 | 2454.553 | 142811.5 | 319723.4 | 187.2291 | 7711.219 | <dl | 15.01334 | 5875.338 | 119.2042 | 166.457 | 34.45558 | 14993.34 | 2.727928 | 30.08479 | 21.99717 | 34.33225 | 4.225031 | 74.91587 | 82.03897
Haillot 06 | Haillot | carolingian | bowl | 8.414919 | 1.93355 | 47.55793 | 657.6347 | 1437.703 | 122348.2 | 333799.6 | 1291.955 | 8877.031 | 245.1368 | 12.32774 | 8234.323 | 127.4327 | 177.9832 | 36.15171 | 16042.79 | 1.983193 | 25.25665 | 38.47701 | 51.48074 | 7.192537 | 53.26421 | 64.75778
Haillot 07 | Haillot | carolingian | pot | 7.029285 | 0.6670128 | 71.17332 | 804.7665 | 2596.764 | 126534 | 328892.8 | 282.8397 | 8608.547 | 135.798 | 15.36068 | 8097.556 | 157.9193 | 183.0532 | 63.84715 | 18602.72 | 3.13435 | 29.52346 | 18.98663 | 40.7626 | 6.117615 | 101.7484 | 113.8954
Haillot 09 | Haillot | carolingian | bowl | 30.96172 | 0.3243603 | 38.3263 | 818.9128 | 1167.115 | 107846.1 | 354563.8 | 814.3947 | 5523.177 | <dl | 14.8986 | 6290.2 | 87.22392 | 127.6315 | 20.74547 | 10603.34 | 2.457497 | 23.38292 | 23.86064 | 30.11155 | 16.58102 | 45.53658 | 29.77002
Haillot 10 | Haillot | carolingian | pot | 6.964153 | 1.692931 | 57.99433 | 736.7716 | 3016.972 | 145197.3 | 309571.2 | 890.4831 | 9332.571 | 3390.279 | 17.97219 | 7462.846 | 75.97707 | 180.3658 | 67.93511 | 18533.19 | 2.760173 | 26.99636 | 13.22751 | 42.7195 | 3.771019 | 80.68597 | 84.86315
Haillot 13 | Haillot | carolingian | pot | 4.616781 | 1.31484 | 55.79369 | 568.6147 | 3290.79 | 131804.9 | 325352.1 | 377.7824 | 8948.49 | 2006.158 | 12.52183 | 7265.557 | 129.8046 | 120.4319 | 77.3192 | 15435.71 | 3.5142 | 22.15901 | 18.40117 | 31.63505 | 1.973566 | 71.23472 | 87.08381
Haillot 14 | Haillot | carolingian | pot | 10.62243 | 1.19423 | 50.99973 | 624.3993 | 1897.214 | 135728.6 | 320336.1 | 282.3906 | 6522.042 | 4391.911 | 17.91804 | 9301.283 | 158.6483 | 171.5131 | 41.70314 | 16579.19 | 2.74926 | 22.93637 | 28.19072 | 32.43227 | 8.593114 | 70.50339 | 93.61367
Haillot 15 | Haillot | carolingian | pot | 9.007541 | 1.467586 | 40.53424 | 638.8769 | 1673.785 | 120740.9 | 337457.1 | 378.0871 | 6319.336 | 1901.153 | 16.38778 | 5897.307 | 119.3523 | 140.0833 | 73.52701 | 17386.46 | 3.408561 | 23.92501 | 35.35185 | 36.23286 | 10.23765 | 56.24591 | 68.40222
Haillot 16 | Haillot | carolingian | bowl | 10.75132 | 1.560319 | 54.995 | 495.1599 | 3249.273 | 142024.6 | 316029.4 | 453.9882 | 7171.287 | 2032.414 | 13.01004 | 9204.742 | 85.06075 | 130.0271 | 59.16839 | 15147.98 | 3.460676 | 24.12534 | 25.27788 | 33.67885 | 5.185871 | 79.16235 | 88.73234
Haillot 18 | Haillot | carolingian | pot | 10.19939 | 1.46621 | 47.52234 | 424.8131 | 2859.938 | 121458.8 | 333726.1 | 493.1025 | 7229.229 | 2622.495 | 14.99667 | 7852.25 | 131.3732 | 133.9004 | 84.09595 | 16898.98 | 3.216198 | 23.35642 | 24.71922 | 31.69502 | 5.032771 | 79.45014 | 81.32556
Haillot 19 | Haillot | carolingian | pot | 8.264631 | 1.697257 | 54.88859 | 556.9231 | 3110.522 | 149359.7 | 309956.5 | 295.8258 | 7369.847 | 2366.713 | 15.54551 | 9060.743 | 145.2556 | 157.6504 | 36.99177 | 14543.39 | 3.432835 | 29.3402 | 26.57181 | 40.9628 | 4.79872 | 78.28462 | 144.7715
Haillot 20 | Haillot | carolingian | pot | 13.64591 | 1.742238 | 46.57402 | 560.3568 | 2056.384 | 131029.8 | 332220.2 | 416.4766 | 4906.935 | 1593.022 | 14.37557 | 8481.499 | 104.2343 | 150.2722 | 32.59257 | 10056.26 | 2.871362 | 22.71524 | 16.91752 | 34.20481 | 2.838207 | 45.25886 | 64.32544
Haillot 23 | Haillot | carolingian | pot | 10.19939 | 1.46621 | 47.52234 | 424.8131 | 2859.938 | 121458.8 | 333726.1 | 493.1025 | 7229.229 | 2622.495 | 14.99667 | 7852.25 | 131.3732 | 133.9004 | 84.09595 | 16898.98 | 3.216198 | 23.35642 | 24.71922 | 31.69502 | 5.032771 | 79.45014 | 81.32556
Haillot 24 | Haillot | carolingian | pot | 5.894104 | 1.116032 | 38.12555 | 1616.531 | 2767.221 | 120073.9 | 331065.2 | 589.111 | 18331.59 | 3228.051 | 14.58977 | 8473.254 | 268.9777 | 124.7971 | 57.29536 | 11256.29 | 2.701115 | 21.03539 | 5.773005 | 30.5497 | 0.6758993 | 72.39281 | 68.24509
Haillot 25 | Haillot | carolingian | unknown | 14.6989 | 1.198418 | 44.08387 | 703.8447 | 2504.2 | 122499.6 | 335444.7 | 191.2278 | 6665.473 | 1615.635 | 14.48381 | 8723.735 | 141.637 | 125.2765 | 49.69166 | 14400.76 | 3.049382 | 22.98246 | 20.17983 | 30.5783 | 1.980977 | 65.32966 | 69.08443
Haillot 26 | Haillot | carolingian | pot | 11.3894 | 2.138824 | 65.18793 | 717.4965 | 3927.677 | 181415 | 276293.1 | 522.0489 | 8605.543 | 3109.929 | 17.25196 | 8649.771 | 184.167 | 170.8666 | 73.47293 | 19603.5 | 5.096034 | 39.15878 | 34.17959 | 59.01864 | 5.434022 | 92.25476 | 277.7645
Haillot 27 | Haillot | carolingian | pot | 10.31958 | 1.49274 | 57.19954 | 805.3918 | 2984.42 | 146686.4 | 314101.8 | 244.9323 | 8957.033 | 2035.696 | 13.2772 | 7577.493 | 107.4842 | 143.7541 | 34.18145 | 12562.43 | 2.607665 | 20.91534 | 12.0682 | 31.48079 | 3.455946 | 80.5961 | 95.88642
Haillot 28 | Haillot | carolingian | pot | 10.21253 | 1.546722 | 53.04742 | 626.4795 | 3133.424 | 166154.2 | 292651.3 | 361.0914 | 7772.474 | 2467.769 | 15.31402 | 9128.865 | 125.3712 | 169.6853 | 43.76621 | 17555.11 | 2.856759 | 25.55817 | 15.56043 | 34.76519 | 5.325769 | 77.52448 | 99.75201
Haillot 05 | Haillot | carolingian | kiln wall | 10.80831 | 1.062329 | 56.81623 | 714.8808 | 3282.531 | 148611 | 307774.9 | 1040.136 | 9931.405 | 854.4197 | 15.71681 | 6322.689 | 115.0223 | 173.2758 | 216.4119 | 19205.34 | 4.548566 | 31.59669 | 31.93467 | 46.94603 | 4.812571 | 90.3454 | 96.87629
Haillot 29 | Haillot | carolingian | raw clay | 15.202 | 1.361299 | 56.4237 | 1223.414 | 2911.872 | 124532.9 | 330475.6 | 349.9132 | 9659.046 | 2792.73 | 15.05068 | 7327.047 | 137.0371 | 127.1909 | 166.1671 | 15672.88 | 4.610808 | 25.95864 | 18.33265 | 43.95249 | 1.233761 | 75.14952 | 95.82598
Ohey 03 | Ohey | merovingian | pot | 8.712141 | 2.570533 | 52.803 | 527.0179 | 2768.26 | 139892.4 | 315873.8 | 681.0938 | 5485.69 | 2068.57 | 12.94478 | 10367.35 | 99.22714 | 167.5486 | 46.8994 | 18445.62 | 3.027452 | 25.4011 | 15.46683 | 47.85297 | 3.629144 | 49.672 | 70.70631
Ohey 05 | Ohey | merovingian | pot | 8.578338 | 2.958069 | 49.42811 | 302.2686 | 2939.15 | 142683.4 | 311788.1 | 259.733 | 5658.872 | 1225.267 | 12.61199 | 11525.51 | 138.5171 | 170.7402 | 69.6092 | 20913.85 | 3.364416 | 24.54334 | 15.0616 | 42.70113 | 5.827749 | 42.74693 | 66.45749
Ohey 08 | Ohey | merovingian | pot or bowl | 7.930192 | 1.384664 | 57.57947 | 570.5191 | 1229.201 | 136395.5 | 319919 | 932.2373 | 6246.156 | 1122.802 | 12.87005 | 11505.34 | 99.55779 | 189.0827 | 20.71835 | 17321.97 | 2.555907 | 19.91436 | 19.7019 | 49.48464 | 12.34024 | 44.18717 | 36.79124
Ohey 16 | Ohey | merovingian | pot | 5.531728 | 1.284348 | 54.21913 | 692.9738 | 1634.766 | 140718.5 | 315620.3 | 1400.979 | 6345.811 | 1576.3 | 12.64647 | 10537.62 | 131.949 | 152.653 | 30.60778 | 17273.39 | 1.999901 | 19.46411 | 16.37183 | 33.39481 | 18.12819 | 43.0061 | 80.50563
Ohey 19 | Ohey | merovingian | pot or bowl | 11.17404 | 3.7585 | 52.95874 | 319.2663 | 2464.111 | 177106.2 | 278551.2 | 1661.734 | 7921.817 | 1012.107 | 14.13717 | 10443.8 | 190.7499 | 225.0837 | 35.89384 | 22894.95 | 11.65631 | 38.62868 | 16.67466 | 122.1852 | 17.92327 | 59.2388 | 56.72188
Visé 16 | Visé | carolingian | bottle | 57.19174 | 1.19098 | 72.86192 | 1572.783 | 3821.852 | 62292.84 | 381467 | 382.86 | 11178.09 | 3297.804 | 22.75434 | 4804.768 | 236.6715 | 105.6151 | 87.14594 | 20998.32 | 3.782695 | 21.06536 | 133.7705 | 41.75137 | 2.976419 | 76.7437 | 119.8958
Visé 25 | Visé | carolingian | pot | 53.83721 | 0.7292714 | 79.87763 | 1337.115 | 4300.514 | 69384.26 | 374396.5 | 419.7559 | 11003.66 | 3134.953 | 24.19432 | 5486.568 | 206.8463 | 120.5006 | 55.82044 | 21286.75 | 3.986355 | 21.06088 | 206.0005 | 45.10064 | 3.359375 | 77.14647 | 121.3067
Visé 34 | Visé | carolingian | pot | 54.73853 | 0.7465808 | 72.49159 | 1202.298 | 3007.47 | 77461.33 | 373485.2 | 509.7285 | 9628.226 | 3088.137 | 29.5338 | 6157.847 | 223.7997 | 127.7975 | 41.45769 | 13810.71 | 2.90602 | 16.00988 | 253.4689 | 33.32871 | 3.01072 | 65.75826 | 160.4653
Visé 35 | Visé | carolingian | pot | 46.84253 | 0.6743289 | 52.13191 | 1117.987 | 1883.492 | 69825.68 | 381122.2 | 1878.41 | 8546.392 | 4287.821 | 26.56732 | 5700.856 | 191.7243 | 120.9456 | 24.2112 | 11927.06 | 1.856691 | 12.92708 | 268.0076 | 34.73148 | 11.49675 | 46.14316 | 124.0235
Visé 38 | Visé | carolingian | pot | 43.248 | 0.7496 | 145.629 | 3242.282 | 4421.035 | 108063.7 | 325896.4 | 275.5165 | 32444.57 | 769.354 | 24.22515 | 6173.574 | 263.242 | 140.3435 | 264.9705 | 24118.65 | 4.823706 | 23.02841 | 119.5779 | 62.66898 | 7.353429 | 180.1571 | 103.7158
Visé 46 | Visé | carolingian | pot | 46.49138 | 0.6377782 | 72.45419 | 1300.3 | 3288.436 | 70154.09 | 378108.4 | 462.5105 | 9383.058 | 2933.267 | 21.9239 | 4955.255 | 233.4522 | 114.7087 | 53.38572 | 18053.59 | 3.230137 | 16.48198 | 195.5473 | 36.94238 | 2.148602 | 69.61674 | 138.3128
Visé 48 | Visé | carolingian | pot | 54.72934 | 1.029017 | 75.52062 | 1303.44 | 3553.404 | 73140.02 | 373611.5 | 467.8479 | 10247.97 | 3463.186 | 24.41204 | 6138.737 | 257.911 | 121.766 | 68.96673 | 17790.33 | 3.782045 | 20.06356 | 258.4112 | 34.89168 | 2.527345 | 73.69551 | 142.5103

## tab1 part 2
N° sample | Y | Zr | Nb | Mo | Ag | In | Sn | Sb | Cs | Ba | La | Ce | Pr | Nd | Sm | Eu | Gd | Tb | Dy | Ho | Er | Tm | Yb | Lu | Hf | Ta | W | Pb | Bi | Th | U
Gérin 01 | 28.3821 | 159.9342 | 34.19672 | 0.9511681 | 0.1278947 | 0.1115875 | 3.95676 | 0.7569273 | 18.82757 | 248.9872 | 65.42481 | 116.2779 | 12.26517 | 35.70131 | 6.26211 | 1.398426 | 5.085842 | 0.7900116 | 4.558502 | 1.028446 | 2.816715 | 0.4515646 | 2.716001 | 0.4646958 | 4.922843 | 2.184629 | 2.787069 | 34.04942 | 0.01748472 | 13.08622 | 3.587486
Gérin 02 | 28.80669 | 149.1756 | 30.6722 | 1.187982 | 0.1291327 | 0.1166196 | 3.93702 | 0.674769 | 17.23719 | 254.5144 | 60.80388 | 113.2876 | 12.0099 | 35.04264 | 6.256639 | 1.416531 | 4.993995 | 0.8323802 | 4.794659 | 1.058951 | 2.868253 | 0.433742 | 2.757259 | 0.4419957 | 4.196892 | 1.939728 | 2.658462 | 31.78639 | 0.03417053 | 12.49676 | 3.605098
Gérin 03 | 49.47793 | 198.6853 | 38.6958 | 1.432546 | 0.1386855 | 0.1114346 | 3.98346 | 0.7529894 | 14.49522 | 215.5983 | 74.05288 | 210.8697 | 19.59478 | 60.56022 | 11.32609 | 2.493452 | 8.681382 | 1.413613 | 7.660792 | 1.664925 | 4.356914 | 0.6525871 | 4.074847 | 0.6658686 | 6.382001 | 2.549669 | 3.282036 | 31.64665 | 0.02268978 | 14.49838 | 3.813911
Gérin 07 | 18.90588 | 162.8061 | 30.75858 | 0.7740236 | 0.152634 | 0.1353673 | 3.951393 | 1.019581 | 10.84822 | 667.6859 | 42.92567 | 73.97248 | 8.230726 | 24.60027 | 4.228607 | 1.022488 | 3.562405 | 0.5637892 | 3.196111 | 0.7357675 | 1.994763 | 0.3178292 | 2.068788 | 0.3424064 | 4.399504 | 2.035866 | 2.610387 | 34.92748 | 0.2640295 | 15.98565 | 3.59785
Gérin 09 | 48.46238 | 118.0423 | 32.0968 | 1.092955 | 0.1243324 | 0.1140094 | 3.813972 | 0.8887664 | 15.53629 | 236.6069 | 73.41491 | 186.6868 | 17.32427 | 52.86307 | 9.945618 | 2.175779 | 7.950862 | 1.456148 | 6.433196 | 1.436923 | 3.74643 | 0.5703445 | 3.942034 | 0.572104 | 4.35735 | 2.224426 | 2.924003 | 32.61047 | 0.09660111 | 13.89373 | 3.414497
Gérin 14 | 26.69209 | 58.9061 | 15.90516 | 0.720255 | 0.1468242 | 0.09261529 | 2.699003 | 1.946158 | 8.435255 | 394.3626 | 27.75906 | 61.23221 | 7.869332 | 27.07307 | 6.120825 | 1.454822 | 5.002192 | 0.8750327 | 4.836877 | 1.047916 | 2.683741 | 0.4212316 | 2.507437 | 0.4006919 | 2.825649 | 1.158437 | 1.564792 | 577.7962 | 0.0359408 | 11.35117 | 2.04461
Gérin 15 | 29.19584 | 148.2977 | 31.27462 | 1.1446 | 0.1051352 | 0.1177644 | 3.705304 | 0.7810686 | 17.61599 | 237.2473 | 47.84119 | 143.2585 | 11.84213 | 37.9055 | 7.43072 | 1.700924 | 6.196712 | 1.001669 | 5.438071 | 1.180045 | 3.10957 | 0.478537 | 3.072065 | 0.5004572 | 4.745891 | 2.21646 | 2.951006 | 52.39182 | 0.09737569 | 14.73755 | 3.080665
Haillot 01 | 22.01932 | 188.2535 | 37.34983 | 2.283915 | 0.0966266 | 0.1762967 | 4.140415 | 1.030485 | 15.57044 | 205.6295 | 57.34216 | 87.21956 | 9.872254 | 27.23058 | 4.50417 | 1.046189 | 3.591218 | 0.6202495 | 3.787533 | 0.8097861 | 2.253054 | 0.36885 | 2.380552 | 0.4009017 | 5.599424 | 2.477959 | 2.492115 | 38.435 | 0.5901518 | 21.72428 | 3.774738
Haillot 04 | 16.71818 | 144.5912 | 32.23193 | 1.581406 | 0.07946331 | 0.1680689 | 3.910918 | 0.9585412 | 13.62042 | 153.5682 | 44.60497 | 65.5807 | 7.546015 | 21.01054 | 3.557461 | 0.8161583 | 3.029239 | 0.5129047 | 3.01687 | 0.6965003 | 1.889208 | 0.3021812 | 1.95201 | 0.3200661 | 4.369067 | 2.158533 | 1.964987 | 44.28969 | 0.1144751 | 17.90334 | 3.397039
Haillot 06 | 20.70589 | 183.7695 | 38.02039 | 1.316274 | 0.128338 | 0.1801928 | 5.929817 | 1.053744 | 6.2106 | 349.7751 | 51.00314 | 83.0422 | 9.779834 | 27.92645 | 4.607331 | 1.088291 | 3.585812 | 0.6281776 | 3.714474 | 0.8817453 | 2.496713 | 0.4042669 | 2.65827 | 0.4316547 | 6.112801 | 2.724775 | 2.9183 | 38.05903 | 0.1605799 | 24.40347 | 3.604204
Haillot 07 | 22.14823 | 194.4908 | 38.7909 | 2.783786 | 0.08771882 | 0.2040254 | 4.73335 | 1.068778 | 16.34242 | 191.3121 | 67.35006 | 99.54188 | 10.70229 | 29.07307 | 4.835995 | 1.105314 | 3.888743 | 0.6761246 | 3.925306 | 0.8943198 | 2.541809 | 0.4008819 | 2.630809 | 0.439888 | 6.055332 | 2.672575 | 2.931482 | 42.79083 | 0.2043896 | 22.24765 | 4.811055
Haillot 09 | 17.60784 | 169.2038 | 29.83229 | 1.694875 | 0.07002188 | 0.12808 | 3.50516 | 1.015264 | 8.327533 | 195.7573 | 17.21927 | 31.14314 | 4.501757 | 14.13661 | 2.728663 | 0.6565206 | 2.481306 | 0.4799421 | 2.957379 | 0.7252181 | 2.111219 | 0.3454863 | 2.360019 | 0.3966678 | 6.311151 | 2.36053 | 2.735822 | 30.51423 | 0.5611327 | 16.5224 | 2.731733
Haillot 10 | 20.62524 | 146.8266 | 35.35876 | 1.423922 | 0.07059286 | 0.1413619 | 3.98572 | 0.5549515 | 12.3013 | 181.6167 | 47.40197 | 71.86362 | 8.490217 | 22.79149 | 3.817213 | 0.9012817 | 3.251169 | 0.5723407 | 3.42108 | 0.8229958 | 2.145642 | 0.3572923 | 2.308215 | 0.3751886 | 4.104725 | 2.314925 | 2.216733 | 30.68312 | 0.4189424 | 16.90644 | 3.358778
Haillot 13 | 18.88196 | 145.2821 | 27.8663 | 2.92058 | 0.07552119 | 0.1295191 | 3.555214 | 0.6950101 | 10.94714 | 160.7979 | 46.41577 | 63.49439 | 7.904442 | 24.78999 | 4.170239 | 0.8362163 | 3.393597 | 0.5246938 | 3.407235 | 0.7053467 | 2.072827 | 0.3055268 | 2.173538 | 0.3314005 | 4.43571 | 1.725844 | 2.298646 | 40.07814 | 0.03468728 | 17.11872 | 2.392117
Haillot 14 | 17.53311 | 195.1281 | 47.07385 | 5.69767 | 0.08329528 | 0.1387142 | 4.649457 | 0.9442941 | 15.24709 | 164.249 | 44.08183 | 71.32884 | 7.370494 | 20.37362 | 3.132076 | 0.7084027 | 2.514614 | 0.4627231 | 2.847204 | 0.6855153 | 1.955543 | 0.3644954 | 2.413465 | 0.4094893 | 5.237261 | 3.131687 | 3.209686 | 45.00257 | 0.441951 | 15.73804 | 5.059725
Haillot 15 | 21.57581 | 165.0805 | 29.16993 | 2.340985 | 0.0913326 | 0.1636925 | 3.380592 | 0.8666344 | 10.67488 | 185.3076 | 42.18474 | 70.21715 | 7.683202 | 20.65764 | 3.97377 | 0.9826668 | 3.725181 | 0.5970437 | 3.516925 | 0.8275948 | 2.202199 | 0.3760753 | 2.519477 | 0.4322042 | 4.889016 | 2.083276 | 1.975711 | 52.62606 | 0.5450612 | 20.92504 | 2.70739
Haillot 16 | 23.02714 | 158.9427 | 32.50331 | 1.267258 | 0.08769252 | 0.1270222 | 3.630727 | 0.8104948 | 11.8832 | 178.693 | 45.86334 | 70.15987 | 8.520584 | 27.4117 | 4.705047 | 0.9848721 | 4.00494 | 0.6646478 | 4.282544 | 0.9056277 | 2.625933 | 0.3862931 | 2.690549 | 0.4036273 | 4.783863 | 1.996859 | 2.458445 | 29.11726 | 0.444307 | 16.25466 | 2.814222
Haillot 18 | 21.78041 | 170.9467 | 34.66244 | 1.275566 | 0.07088824 | 0.133731 | 3.509925 | 0.6892608 | 12.85003 | 165.643 | 44.98571 | 73.02885 | 8.637929 | 24.51032 | 4.212932 | 0.9451143 | 3.487119 | 0.6142261 | 3.620957 | 0.8669271 | 2.259988 | 0.3863576 | 2.441199 | 0.4043477 | 5.15785 | 2.481388 | 2.597433 | 85.84079 | 0.4553342 | 16.95934 | 3.50457
Haillot 19 | 20.79303 | 186.9922 | 32.26753 | 2.777554 | 0.1021807 | 0.1905252 | 4.217662 | 1.053675 | 13.74755 | 203.3916 | 78.93896 | 101.989 | 11.94721 | 34.95022 | 5.548947 | 1.103935 | 4.171934 | 0.6323653 | 3.981544 | 0.8075601 | 2.337556 | 0.3535834 | 2.531929 | 0.3822152 | 5.751643 | 1.982787 | 2.471256 | 50.5442 | 0.08413603 | 22.42601 | 3.606033
Haillot 20 | 20.01606 | 207.6399 | 32.16619 | 1.610875 | 0.09666396 | 0.1076011 | 3.559191 | 0.540654 | 9.056696 | 124.9185 | 41.47643 | 61.82915 | 7.574776 | 24.93513 | 4.149314 | 0.8592853 | 3.418882 | 0.5371745 | 3.569694 | 0.7611562 | 2.296926 | 0.3545419 | 2.564965 | 0.3880222 | 6.343803 | 2.043143 | 2.475926 | 39.71259 | 0.04875514 | 16.14763 | 2.569624
Haillot 23 | 21.78041 | 170.9467 | 34.66244 | 1.275566 | 0.07088824 | 0.133731 | 3.509925 | 0.6892608 | 12.85003 | 165.643 | 44.98571 | 73.02885 | 8.637929 | 24.51032 | 4.212932 | 0.9451143 | 3.487119 | 0.6142261 | 3.620957 | 0.8669271 | 2.259988 | 0.3863576 | 2.441199 | 0.4043477 | 5.15785 | 2.481388 | 2.597433 | 85.84079 | 0.4553342 | 16.95934 | 3.50457
Haillot 24 | 16.10127 | 144.1645 | 34.32251 | 7.131011 | 0.05451927 | 0.03196435 | 2.676306 | 0.7489823 | 9.190981 | 142.4693 | 41.96107 | 52.30365 | 6.857797 | 21.16159 | 3.545094 | 0.6850278 | 2.832968 | 0.4476077 | 2.882612 | 0.6132948 | 1.80598 | 0.2715888 | 1.917648 | 0.2937735 | 4.25961 | 2.198798 | 3.272153 | 15.67509 | 0.02165984 | 11.48368 | 2.253013
Haillot 25 | 16.99137 | 163.9098 | 29.44167 | 2.578309 | 0.1022564 | 0.1150407 | 4.022555 | 0.8470394 | 10.75496 | 152.8729 | 44.38973 | 72.14875 | 7.741136 | 23.42927 | 3.884296 | 0.8045135 | 3.357102 | 0.5586159 | 3.775554 | 0.6637953 | 2.001202 | 0.2913787 | 2.359628 | 0.3599613 | 4.609502 | 2.092172 | 2.452628 | 32.66879 | 0.02411977 | 15.16653 | 2.893282
Haillot 26 | 23.41199 | 181.8557 | 35.54643 | 4.489219 | 0.1218219 | 0.2060383 | 4.921375 | 0.9866391 | 16.48038 | 327.0456 | 140.1654 | 167.7647 | 18.33151 | 48.3728 | 7.401187 | 1.49019 | 5.307604 | 0.7937469 | 4.71969 | 0.9517632 | 2.648016 | 0.3885003 | 2.752385 | 0.4167662 | 5.771823 | 2.120598 | 2.559807 | 95.5089 | 0.1400559 | 26.1292 | 3.845228
Haillot 27 | 17.52237 | 173.442 | 26.39353 | 1.372194 | 0.07849368 | 0.1399705 | 3.70288 | 0.7297182 | 12.17243 | 209.5234 | 47.69426 | 70.66961 | 7.694356 | 23.76622 | 3.774748 | 0.791402 | 3.024031 | 0.4742485 | 3.214104 | 0.6848456 | 2.064657 | 0.3106884 | 2.279514 | 0.3568934 | 5.452761 | 1.717575 | 2.191764 | 37.35682 | 0.491561 | 21.36391 | 2.822602
Haillot 28 | 20.09514 | 166.239 | 33.90641 | 1.914074 | 0.09000637 | 0.1479963 | 4.265381 | 0.8182211 | 12.85468 | 196.052 | 49.67642 | 69.58757 | 8.474752 | 27.68783 | 4.347327 | 0.9067344 | 3.518506 | 0.586888 | 3.891133 | 0.8304506 | 2.436501 | 0.3653551 | 2.588128 | 0.3972617 | 5.938738 | 2.292769 | 2.356173 | 29.72747 | 0.4731279 | 18.47763 | 3.48375
Haillot 05 | 16.68401 | 158.1036 | 32.47384 | 1.907387 | 0.1144604 | 0.1864189 | 3.749816 | 1.015252 | 12.57058 | 212.696 | 50.55777 | 75.93217 | 8.609044 | 23.55255 | 3.892299 | 0.9307412 | 3.096634 | 0.5239819 | 3.011302 | 0.7121478 | 1.94671 | 0.3170666 | 2.041942 | 0.3367269 | 4.951918 | 2.296144 | 2.240527 | 50.74949 | 0.1560194 | 20.14513 | 3.799882
Haillot 29 | 15.70704 | 163.6245 | 28.97764 | 3.380515 | 0.09208544 | 0.1095231 | 3.674964 | 0.8846438 | 10.29609 | 224.791 | 61.8749 | 75.22677 | 7.922374 | 22.51031 | 3.505887 | 0.6962345 | 2.799977 | 0.4662001 | 2.997849 | 0.6832125 | 2.137562 | 0.2961119 | 2.116916 | 0.3209345 | 5.058763 | 1.815689 | 2.384693 | 33.57927 | 0.01790401 | 14.61801 | 2.808204
Ohey 03 | 21.57478 | 200.5178 | 41.04239 | 1.650147 | 0.1678173 | 0.1702024 | 5.235544 | 0.7802612 | 7.08534 | 149.7348 | 47.6327 | 79.99682 | 8.457279 | 26.58739 | 4.575706 | 0.9582334 | 3.970795 | 0.6620711 | 4.481527 | 0.9681085 | 2.918329 | 0.4364443 | 3.222357 | 0.4861161 | 5.831654 | 2.679139 | 3.385803 | 36.44519 | 0.2176689 | 16.6396 | 3.593237
Ohey 05 | 22.82661 | 204.4618 | 43.0525 | 2.920517 | 0.1321641 | 0.1320178 | 4.671467 | 0.9190028 | 5.8918 | 145.2025 | 45.38346 | 69.29743 | 7.794118 | 23.92585 | 4.070532 | 0.8288606 | 3.524372 | 0.6043544 | 4.123227 | 0.8968546 | 2.708949 | 0.4201836 | 3.026942 | 0.4625663 | 5.843107 | 2.757186 | 3.297587 | 32.05284 | 0.2475522 | 15.08586 | 3.32998
Ohey 08 | 21.27878 | 275.212 | 42.61496 | 3.452446 | 0.1577061 | 0.1518886 | 5.224773 | 1.372326 | 6.323855 | 203.4002 | 20.7712 | 36.83951 | 4.400422 | 14.83623 | 2.951789 | 0.696007 | 2.86106 | 0.5280815 | 3.730198 | 0.8201435 | 2.528881 | 0.3986251 | 2.920618 | 0.4530559 | 7.057284 | 2.670547 | 3.393617 | 40.2369 | 0.8094312 | 16.10692 | 3.670575
Ohey 16 | 20.01059 | 216.563 | 39.29006 | 3.904102 | 0.1238779 | 0.1382863 | 4.535435 | 1.059303 | 5.556093 | 205.4646 | 41.17391 | 59.41193 | 6.728894 | 20.35422 | 3.603548 | 0.7952127 | 3.10986 | 0.5323955 | 3.606775 | 0.7892294 | 2.405905 | 0.3750565 | 2.702004 | 0.4158647 | 6.248919 | 2.433972 | 2.911063 | 50.11271 | 0.5064359 | 14.96065 | 2.814619
Ohey 19 | 20.88974 | 191.9657 | 40.59235 | 2.592481 | 0.1363075 | 0.141357 | 4.616154 | 0.8389735 | 6.536357 | 196.7761 | 42.63334 | 69.35603 | 8.453986 | 27.52433 | 4.511833 | 0.9897293 | 3.609352 | 0.5567667 | 3.594456 | 0.7739772 | 2.317916 | 0.3486805 | 2.529113 | 0.3808486 | 5.349323 | 2.511588 | 2.765543 | 35.2332 | 0.6677377 | 15.27445 | 3.627554
Visé 16 | 35.93857 | 116.4166 | 22.07176 | 4.265464 | 0.3130295 | 0.08312559 | 2.786735 | 2.122375 | 16.9558 | 234.6887 | 43.02912 | 80.47155 | 10.47371 | 34.16134 | 7.00244 | 1.689842 | 6.44326 | 1.065789 | 6.128892 | 1.378673 | 3.579501 | 0.5197942 | 3.218965 | 0.507757 | 2.904346 | 1.363942 | 1.908178 | 54.84596 | 0.004068192 | 9.606989 | 13.0476
Visé 25 | 33.88459 | 105.4557 | 22.47418 | 3.256204 | 0.3544873 | 0.09934841 | 3.113436 | 2.458672 | 18.64392 | 212.6911 | 42.51799 | 80.74992 | 9.961456 | 32.73283 | 6.573146 | 1.629242 | 6.375012 | 1.03643 | 5.704076 | 1.286172 | 3.358719 | 0.4970418 | 3.037014 | 0.5118921 | 2.995536 | 1.454726 | 1.984891 | 59.28111 | 0.00308357 | 12.27904 | 11.23174
Visé 34 | 51.4705 | 1029.554 | 25.53646 | 2.585948 | 0.5083086 | 0.1031077 | 3.164374 | 2.787805 | 17.70128 | 245.7373 | 55.77683 | 102.8707 | 13.28076 | 44.17903 | 9.447812 | 2.390886 | 8.859215 | 1.504066 | 8.802266 | 2.006481 | 5.353526 | 0.8174154 | 5.465784 | 0.8802652 | 15.69715 | 1.75484 | 2.231944 | 77.17092 | 0.01262562 | 12.76809 | 17.89869
Visé 35 | 39.08455 | 129.5845 | 23.32887 | 4.81709 | 0.3998463 | 0.1079775 | 2.913695 | 1.628329 | 10.68062 | 274.1904 | 51.38174 | 91.2855 | 11.53852 | 37.20074 | 7.066598 | 1.731999 | 6.435182 | 1.073919 | 6.303702 | 1.436497 | 3.791649 | 0.5264901 | 3.283956 | 0.5211082 | 3.662757 | 1.557617 | 2.202783 | 71.65987 | 0.11782 | 11.82425 | 10.77636
Visé 38 | 36.06256 | 165.2321 | 26.0236 | 4.687665 | 0.2751435 | 0.1298102 | 3.53782 | 2.170065 | 20.42093 | 511.3253 | 50.50689 | 99.46545 | 12.05696 | 39.07036 | 6.728661 | 1.828482 | 5.359035 | 0.9372386 | 5.664836 | 1.310671 | 3.458013 | 0.5276973 | 3.312047 | 0.5585986 | 4.922006 | 1.956033 | 2.554067 | 57.29865 | 0.005089597 | 13.98853 | 8.620139
Visé 46 | 36.34304 | 96.36228 | 21.29142 | 3.374714 | 0.2562776 | 0.08105453 | 3.035329 | 2.455765 | 17.35236 | 218.8901 | 47.80734 | 89.36651 | 11.15957 | 36.48485 | 7.409969 | 1.794853 | 6.541438 | 1.11339 | 6.384736 | 1.396511 | 3.561488 | 0.5123043 | 3.1522 | 0.4860361 | 2.829401 | 1.363832 | 2.05311 | 68.81001 | 0.001611224 | 10.3773 | 12.58748
Visé 48 | 40.14481 | 114.6217 | 23.40059 | 5.313439 | 0.3652854 | 0.1092942 | 3.071851 | 2.383658 | 19.3167 | 228.6616 | 49.85238 | 90.07561 | 12.14261 | 40.34415 | 8.401436 | 2.034437 | 7.388937 | 1.241273 | 7.053684 | 1.561788 | 4.069306 | 0.5990461 | 3.760947 | 0.5935363 | 3.79991 | 1.484097 | 2.223538 | 73.1589 | 0.00608992 | 11.14738 | 14.53675