## S1 Metal CRMs hhXRF
S1. Table of copper-alloy CRMs analyses with hhXRF Bruker S1 Titan (Application: Geochem, 2 phase analyses giving 60'' per analysis); wt%, normalised; nd= not detected; LOD = limit of detection. The Pb content in the metal CRMs was consistently underestimated by the hhXRF with a ratio of 4:1. To address this, we multiplied all measured Pb values by a factor of 4 (see column 'Pb recalibrated') and renormalised accordingly all other elements present. Similarly, Sn above the detection limit (0.2 wt%) was typically over-estimated by the hhXRF by a factor of 0.8. In order to account for this, measured mean values have been multiplied by 0.8 and, as with the Pb, all other elements were renormalised to 100%.
| Si | P | Mn | Fe | Ni | Cu | Zn | As | Ag | Sn | Sn (recalibrated) | Pb | Pb (recalibrated) | Bi | Al
LOD | >2 | 0.5 | 0.3 | 0.3 | 0.2 |  | 0.5 | 0.5 | 0.1 | 0.2 | 0.2 | 0.5 | 0.5 | 0.2 | >1
33x GM21
certified | 0.0156 | 0.05 |  | 0.751 | 0.129 | 78.9 | 5.05 | 0.464 | 0.694 | 4.55 | 4.55 | 6.99 | 6.99 | 0.452 | 0.255
mean (n=6) | nd | nd |  | 0.67 | 0.18 | 77.95 | 5.97 | 0.06 | 0.6 | 5.808154 | 4.66 | 1.729953 | 6.74 | 0.5025404 | nd
δ rel. | - | - |  | 12.08955 | -28.33333 | 1.21873 | -15.41039 | 673.3333 | 15.66667 | -21.66185 | -2.360515 | 304.0572 | 3.709199 | -10.05699 | -
32x LB14
certified | 0.0007 | 0.0589 |  | 0.0094 | 0.254 | 77.01 | 0.586 | 0.05 | 0.12 | 5.63 | 5.63 | 15.42 | 15.42 | 0.72
mean (6) | 0.24 | nd |  | 0.1269787 | 0.3 | 73.6 | 0.53 | nd | 0.1 | 7.31587 | 5.45 | 5.147008 | 17.98 | 0.78
δ rel. | -99.70833 | - |  | -92.59718 | -15.33333 | 4.633152 | 10.56604 | - | 20 | -23.04401 | 3.302752 | 199.5916 | -14.23804 | -7.692308
32x SN5
certified |  |  | 0.528 | 1.009 | 0.667 | 78.97 | 0.604 | 0.0557 | 0.095 | 15.9 | 15.9 | 0.86 | 0.86 | 0.124 | 0.215
mean (n=6) |  |  | 0.63 | 0.83 | 0.74 | 75.77 | 0.68 | nd | 0.08967222 | 21.80951 | 18.73 | 0.1762229 | 0.76 | 0.16 | nd
δ rel. |  |  | -16.19048 | 21.56627 | -9.864865 | 4.223307 | -11.17647 | - | 5.941388 | -27.09601 | -15.10945 | 388.0182 | 13.15789 | -22.5 | -
32x ALB2
certified | 0.245 | 0.029 | 0.341 | 4.27 | 4.42 | 79.64 | 0.174 | 0.011 | 0.021 | 0.0715 | 0.0715 | 0.147 | 0.147 |  | 10.08
mean (n=12) | 0.56 | nd | 0.4 | 3.3 | 5.53 | 83.78 | 0.03 | nd | 0.03 | 0.08714803 | 0.08 | 0.03272395 | 0.12 |  | 5.52
δ rel. | -56.25 | - | -14.75 | 29.39394 | -20.07233 | -4.941513 | 480 | - | -30 | -17.95569 | -10.625 | 349.2122 | 22.5 |  | 82.6087
31x 7835.3
certified | 0.01 | 0.05 |  | 0.17 | 0.217 | 60.91 | 36.86 | 0.0693 | 0.0193 | 0.107 | 0.107 | 1.53 | 1.53 | 0.0283 | 0.039
mean (n=12) | 0.08325929 | nd |  | 0.09548829 | 0.3813578 | 57.56 | 39.75 | nd | 0.006506077 | 0.09505794 | 0.07604635 | 0.2748024 | 1.099209 | 0.001097817 | nd
δ rel. | -87.98933 | - |  | 78.0323 | -43.09806 | 5.820014 | -7.27044 | - | 196.6458 | 12.56293 | 40.70366 | 456.7638 | 39.19094 | 2477.843 | -
39x 17868
certified |  | 0.051 | 0.0123 | 0.11 | 0.0222 | 99.1651 | 0.197 | 0.0226 | 0.0249 | 0.103 | 0.103 | 0.104 | 0.104 | 0.0308 | 0.0072
mean (n=12) |  | nd | 0.03358686 | 0.15 | 0.11 | 98.77 | 0.09 | 0.01 | 0.03125349 | 0.1078739 | 0.1 | 0.01898854 | 0.07 | 0.03163983 | nd
δ rel. |  | - | -63.37853 | -26.66667 | -79.81818 | 0.4000202 | 118.8889 | 126 | -20.32889 | -4.518115 | 3 | 447.6988 | 48.57143 | -2.65434 | -

## S2 Clay CRMs hhXRF
S2. Table of clay and rock CRMs analyses with hhXRF Bruker S1 Titan (Application: Geochem, 2 phase analyses giving 60'' per analyses); wt%, normalised; nd= not detected; LOD = limit of detection. Clays CHC11 and CHC13 are internal standards and known values are provided by Bureau Veritas, Canada. The CS-M2 Geo/Soil standard was included in the instrument package and is designed to be used by the S1 Titan instrument and certified by Bruker. The andesite (JA-1) standard is certified by the Geological Survey of japan. The rhyolite (RGM-2), diabase (W-2), peridotite (PCC-1) rock powder standards are certified by the United States Geological Survey. The shale (SHP-1) powder standard is certified by the Geological Survey of Canada.
| MgO | Al2O3 | SiO2 | P2O5 | K2O | CaO | Fe2O3 | Pb | TiO2 | Cr | MnO | Co | Ni | Cu | Zn | Sr | Zr
LOD | >5 |  |  | 0.2 | 0.5 | 1 | 0.3 | 0.1 | 1 | >0.1 | >0.1 |  |  | 0.05 | 0.05 | 0.05 | 0.05
Clay CRMs
CHC11
known value | 2.793783 | 18.73879 | 63.8368 | 0.06814104 | 3.872682 | 0.2612073 | 7.018527 | 0.002248654 | 0.8971904 | 0.0283921 | 0.04542736 |  | 0.006166764 | 0.003418409 | 0.01033472 | 0.02766526 | 0.01839808
mean (n=8) | 0.4215 | 20.5298 | 64.9832 | 0.0236 | 3.3351 | 0.4777 | 6.9275 | 0.0016 | 0.714 | 0.009 | 0.0396 |  | 0.0103 | 0.0028 | 0.0084 | 0.0273 | 0.017
std.dev. | 1.032501 | 0.7747626 | 2.516284 | 0.05784878 | 0.1731604 | 0.256 | 0.6522138 | 0.00188865 | 0.06213375 | 0.005668039 | 0.01537956 |  | 0.003698333 | 0.001693123 | 0.003075495 | 0.007396328 | 0.00172675
δ abs. | 2.372283 | -1.791014 | -1.146402 | 0.04454104 | 0.5375825 | -0.2164927 | 0.09102715 | 0.0006486543 | 0.1831904 | 0.0193921 | 0.00582736 |  | -0.004133236 | 0.0006184089 | 0.001934724 | 0.0003652624 | 0.001398081
δ rel. | 562.8191 | -8.723972 | -1.764151 | 188.7332 | 16.11893 | -45.3198 | 1.313997 | 40.5409 | 25.65691 | 215.4678 | 14.71556 |  | -40.1285 | 22.08603 | 23.03243 | 1.337957 | 8.224005
CV | 244.9587 | 3.773844 | 3.872207 | 245.122 | 5.192061 | 53.59012 | 9.414852 | 118.0406 | 8.702206 | 62.97821 | 38.83728 |  | 35.90615 | 60.46869 | 36.61303 | 27.09278 | 10.15735
CHC13
known value | 2.77648 | 19.48183 | 58.46872 | 0.1277878 | 1.62639 | 2.265329 | 8.375909 |  | 3.043673 | 0.05111512 | 0.09293657 | 0.006191899 | 0.01029273 | 0.0229321 | 0.01719327 | 0.03271367 | 0.02006268
mean (n=8) | nd | 20.885 | 59.9595 | 0.115 | 1.2164 | 3.0262 | 8.0596 |  | 2.8375 | 0.0102 | 0.121 | 0.006 | 0.0204 | 0.02 | 0.024 | 0.0319 | 0.019
std.dev. | - | 1.142375 | 2.079786 | 0.05524694 | 0.1508198 | 0.2813169 | 1.143965 |  | 0.159323 | 0.005780015 | 0.06711681 | 0.007742912 | 0.01139273 | 0.004376561 | 0.01238213 | 0.006249214 | 0.002208062
δ abs. | - | -1.403171 | -1.490778 | 0.01278779 | 0.40999 | -0.760871 | 0.3163087 |  | 0.2061728 | 0.04091512 | -0.02806343 | 0.0001918992 | -0.01010727 | 0.0029321 | -0.006806734 | 0.0008136739 | 0.001062683
δ rel. | - | -6.718558 | -2.486309 | 11.11982 | 33.7052 | -25.14279 | 3.92462 |  | 7.266001 | 401.1286 | -23.19291 | 3.19832 | -49.54546 | 14.6605 | -28.36139 | 2.550702 | 5.593067
CV | - | 5.469834 | 3.468651 | 48.04082 | 12.39887 | 9.296043 | 14.19381 |  | 5.614906 | 56.66681 | 55.46843 | 129.0485 | 55.84671 | 21.8828 | 51.59221 | 19.59001 | 11.62138
Rock (powders) CRMs
CS-M2 Geo/Soil
certified |  | 13.51831 | 77.06025 |  | 5.240254 |  | 2.302613 | 0.08872004
mean (n=3) |  | 12.84628 | 78.46771 |  | 5.312789 |  | 2.294235 | 0.09403149
std.dev. |  | 0.2913323 | 0.6801073 |  | 0.04486253 |  | 0.3850646 | 0.003012603
δ abs. |  | 0.05152975 | 0.2737317 |  | 0.01983415 |  | -0.2808259 | -0.001247297
δ rel. |  | 0.4011259 | 0.3488463 |  | 0.3733284 |  | -12.24051 | -1.326468
CV |  | 2.267834 | 0.8667353 |  | 0.8444253 |  | 16.78401 | 3.203823
JA-1 Andesite
certified | 1.542144 | 15.80908 | 63.39623 | 0.1641526 | 0.776066 | 5.710829 | 7.090205
mean (n=3) | nd | 11.48504 | 71.01458 | 0.2181321 | 0.9204079 | 8.269424 | 8.46739
std.dev. | - | 1.594131 | 1.629318 | 0.03762465 | 0.0648434 | 0.7105815 | 2.135167
δ abs. | - | 4.324045 | -7.618354 | -0.0539795 | -0.1443419 | -2.558594 | -1.377185
δ rel. | - | 37.64938 | -10.72787 | -24.74625 | -15.68239 | -30.94042 | -16.26457
CV | - | 13.88007 | 2.294343 | 17.24856 | 7.045071 | 8.592879 | 25.21635
RGM-2 Rhyolite
certified | 0.2898536 | 14.49268 | 75.9811 | 0.05172645 | 4.502983 | 1.273274 | 1.916558
mean (n=3) | 0.2187179 | 9.885159 | 80.3917 | 0.03877331 | 5.251642 | 1.844245 | 2.452953
std.dev. | 0.7576611 | 0.5959527 | 1.142816 | 0.04147215 | 0.5747547 | 0.2484919 | 0.8984639
δ abs. | 0.07113567 | 4.60752 | -4.4106 | 0.01295314 | -0.7486588 | -0.5709711 | -0.5363956
δ rel. | 32.52394 | 46.61048 | -5.486387 | 33.40735 | -14.25571 | -30.9596 | -21.86734
CV | 346.4102 | 6.028762 | 1.421559 | 106.9605 | 10.94429 | 13.47391 | 36.62784
W-2 Diabase
certified | 6.03952 | 14.6488 | 49.94722 | 0.1327377 | 0.5935559 | 10.29666 | 10.31981
mean (n=3) | 0.9328357 | 11.97858 | 56.25059 | 0.2825759 | 0.7898896 | 16.60069 | 10.25637
std.dev. | 73.66753 | 8.418596 | 3.714641 | 0.02814903 | 0.05130275 | 1.803794 | 4.114449
δ abs. | -0.9328357 | 2.156766 | -6.303374 | -0.1498381 | -0.1963337 | -6.304036 | 0.06343711
δ rel. | - | 18.00519 | -11.20588 | -53.02581 | -24.85584 | -37.97454 | 0.618514
CV | - | 70.28041 | 6.603736 | 9.961584 | 6.494926 | 10.86578 | 40.11602
Shp-1 Shale
certified | 2.024631 | 18.33543 | 62.70311 | 0.1445874 | 3.388189 | 0.5268639 | 7.244633
mean (n=3) | nd | 17.13506 | 68.42359 | 0.05324495 | 4.695594 | 0.8866166 | 7.580453
std.dev. | - | 0.4986242 | 1.922001 | 0.04954679 | 0.2769149 | 0.04990132 | 1.679247
δ abs. | - | 1.200375 | -5.720482 | 0.09134245 | -1.307405 | -0.3597527 | -0.3358202
δ rel. | - | 7.005376 | -8.360395 | 171.5514 | -27.84324 | -40.57591 | -4.430081
CV | - | 2.909965 | 2.808975 | 93.05444 | 5.897334 | 5.628286 | 22.15233
PCC-1 Peridotite
certified | 42.7072 | 0.7320794 | 41.44113 |  |  | 0.5044531 | 8.219839
mean (n=3) | 37.71622 | 0.03971803 | 49.88571 |  |  | 0.8473081 | 9.605341
std.dev. | 1.987794 | 0.1375873 | 1.289634 |  |  | 0.08457564 | 2.489974
δ abs. | 4.990979 | 0.6923614 | -8.444582 |  |  | -0.342855 | -1.385502
δ rel. | 13.23298 | 1743.192 | -16.92786 |  |  | -40.46403 | -14.42429
CV | 5.270396 | 346.4102 | 2.585178 |  |  | 9.981687 | 25.92281

## S3 Paraloid (impact)
S3. Impact of conservation treatment on metallurgical ceramics (micro-XRF)
Relevant for surface analyses - Including hhXRF analyses (see below table S3 for full data set)
Effect of conservation treatment
Examination of mould fragments with uXRF before and after conservation treatment in order to establish if the coating used (Paraloid) has any effect on the metallurgical ceramics.
· The vast majority of the metallurgical ceramics examined non-invasively have previously undergone a conservation treatment, which consisted of coating with paraloid, an organic-based thermoplastic resin used for the consolidation of the ceramic fragments’ fragile surfaces. It was assumed in advance of the analyses that this coating will have no impact on the analytical results obtained from the fragments’ surfaces. Nevertheless, this was tested with the comparative examination of a selection of mould fragments before and after conservation.
Moulds before and after conservation
· 10 mould fragments were analysed with the uXRF before and after conservation treatment with a Paraloid coating (acrylic resin, ethyl-methacrylate copolymer), often used in the conservation of archaeological ceramics
· The surface of the moulds was analysed in both cases with the uXRF. Conditions: two spectrometers, 50 kV, 600 uA, No Filter, analyses area 3x3 mm, 25ms/pixel, 1 cycle, 10 min each area
· The same area on the moulds surface was analysed. Flat areas on the moulds’ surfaces were chosen for analyses. It was marked during the first round of analyses, e.g.:
Figure S3.1. Photograph of mould fragment ASR9 x580_4 (before treatment). The yellow circle indicates the point of analyses that was targeted both before and after treatment.
· Elements measured: ZnO, Na2O, SiO2, Al2O3, CaO, K2O, TiO2, MgO, Fe2O3, P2O5, SO3
· Analyses before and after conservation treatment showed linear correlation for all oxides analysed
· Few oxides seem to be over- or underestimated AFTER conservation when compared to the values BEFORE treatment:
o Zinc seems to be estimated in higher amounts AFTER treatment by approx. 2.2
o Νa is underestimated by approx. 0.4
o SiO2 is underestimated AFTER treatment
o Al2O3 showed poorer correlation and lower values AFTER treatment
o CaO is typically overestimated AFTER treatment by approx. 2.3
o Κ2Ο shows a poor correlation and is overestimated AFTER treatment by an offset of approx. 1.5
o TiO2, poor correlation, overestimated AFTER treatment
o Fe2O3, good correlation, overestimated AFTER treatment
o P2O5, moderate correlation, high accuracy
o MgO and SO3 below the detection limit
Figure S3.2. Scatterplot of co-variations of values measured before and after conservation on mould fragments’ surfaces with the μXRF. Black lines are at y=x and grey lines represent the linear correlation between data points.
Figure S3.3. Line graph of measured values in each fragment before and after conservation on moulds’ surfaces with μXRF where the same pattern in the ratios of values is visible.
Figure S3.4. Line graph of measured values before and after conservation on moulds’ surfaces for each fragment with μXRF where the same ratios of elements are visible.
Conclusion
Given that:
a) Even though the aim was to analyse the same area in each mould fragment, the possibility of small variations in the actual analysed areas should be taken into consideration considering the small size of area analysed (3x3 mm) which might be difficult to locate exactly
b) The mould might have been positioned in a slightly different angle; since the surfaces are not flat (as in the case of polished sections), some variability should be attributed to the differences in the Z value, i.e. the distance between the beam sources and the sample
c) Same trends, even though not same values, are obtained for the mould fragments before and after conservation treatment (Figures S3.3 & 3.4)
It is argued that:
o The results before and after conservation treatment of the metallurgical ceramic fragments are comparable
o The conservation treatment does not have an impact in the ratios of oxides analysed; and it is in the ratios or the presence/absence of elements/oxides more than absolute values that emphasis was put during the hhXRF analyses of the metallurgical ceramics.
S3. Table of micro-XRF analyses before and after conservation treatment with Paraloid. All results in wt%, normalised. |  | Na2O | MgO | Al2O3 | SiO2 | P2O5 | SO3 | K2O | CaO | TiO2 | Fe2O3 | ZnO
x580_1 | Before treatment | 6.08 | 0 | 13.07 | 61.33 | 5.92 | 0 | 2.67 | 1.53 | 1.04 | 3.9 | 4.46
x580_2 | Before treatment | 0 | 1.01 | 15.62 | 70.23 | 1.59 | 0 | 3.27 | 1.33 | 1.14 | 5.8 | 0
x580_3 | Before treatment | 0 | 0.6 | 14.14 | 70.77 | 3.96 | 0 | 3.3 | 1.8 | 1.02 | 4.41 | 0
x580_4 | Before treatment | 3.5 | 0.74 | 14.26 | 70.7 | 1.29 | 0 | 3.28 | 0.96 | 1.07 | 2.98 | 1.21
x580_5 | Before treatment | 0 | 0.98 | 14.94 | 76.23 | 0 | 0 | 3.25 | 0.53 | 0.98 | 3.09 | 0
x580_6 | Before treatment | 7.49 | 0 | 13.04 | 69.28 | 0 | 0 | 2.7 | 0.43 | 0.92 | 2.64 | 3.5
x580_7 | Before treatment | 1.07 | 0.74 | 11.88 | 67.44 | 4.61 | 0 | 5.68 | 2.19 | 1.17 | 5.2 | 0
x580_8 | Before treatment | 0 | 0.97 | 14.04 | 71.75 | 2.71 | 0 | 3.18 | 1.62 | 1.13 | 4.6 | 0
x580_9 | Before treatment | 0 | 0 | 13.19 | 65.05 | 8.63 | 0.3 | 3.36 | 3.27 | 1.01 | 5.19 | 0
x580_10 | Before treatment | 0 | 0.51 | 11.78 | 77.6 | 1.66 | 0 | 3.19 | 1.24 | 0.82 | 3.2 | 0
x580_1 | After treatment | 1.33 | 0 | 8.08 | 50.29 | 8.14 | 0 | 3.95 | 3.49 | 1.69 | 11.33 | 11.69
x580_2 | After treatment | 0 | 0 | 10.91 | 63.35 | 0.81 | 0 | 5.51 | 2.35 | 2.42 | 14.65 | 0
x580_3 | After treatment | 0 | 0 | 6.9 | 57.84 | 3.18 | 0.51 | 6.78 | 4.59 | 2.78 | 17.42 | 0
x580_4 | After treatment | 0.69 | 0 | 9.86 | 68.05 | 1.26 | 0.43 | 5.7 | 2.14 | 2.26 | 6.97 | 2.64
x580_5 | After treatment | 0 | 0.59 | 12.23 | 75.88 | 0 | 0.17 | 4.18 | 0.76 | 1.36 | 4.83 | 0
x580_6 | After treatment | 3.79 | 0 | 11.24 | 70.3 | 0 | 0.17 | 3.54 | 0.54 | 1.24 | 3.76 | 5.43
x580_7 | After treatment | 0 | 0 | 6.78 | 57.44 | 5.77 | 0.35 | 8.12 | 4.78 | 2.69 | 14.08 | 0
x580_8 | After treatment | 0 | 0 | 8.68 | 57.45 | 1.8 | 0.56 | 6.83 | 3.87 | 3.15 | 17.68 | 0
x580_9 | After treatment | 0 | 0 | 5.83 | 55.05 | 5.92 | 0.62 | 6.12 | 6.78 | 2.95 | 16.73 | 0
x580_10 | After treatment | 0 | 0 | 7.11 | 72.78 | 1.38 | 0.37 | 6.08 | 2.5 | 1.89 | 7.89 | 0
| Mean before treatment | 0.917 | 1.814 | 70.038 | 13.596 | 1.49 | 3.388 | 1.03 | 0.555 | 4.101 | 3.037 | 0.03 | 0
| Mean after treatment | 1.976 | 0.581 | 62.843 | 8.762 | 3.18 | 5.681 | 2.243 | 0.059 | 11.534 | 2.826 | 0.318 | 0

## S4 Glass CRMs micro XRF
S4. Analyses of synthetic basalt glass CRMs from USGS Microanalytical Reference Materials (MRMs) with micro XRF; wt%, normalised; nd= not detected; LOD = limit of detection.
| Na2O | MgO | K2O | CaO | TiO2 | Fe2O3 | MnO | Al2O3 | SiO2 | P2O5 | SO3 | CuO | PbO
LOD |  |  |  |  | 0.1 |  | 0.1 |  |  | 0.1 | 0.1 | 0.1 | 0.1
GSC
certified | 3.6 | 3.6 | 3.1 | 7.1 | 1.37 | 13.7 | 0.023 | 13.5 | 53.54013 |  | 0.05150681
mean (n=3) | 3.282837 | 3.216399 | 3.38929 | 6.897296 | 1.389596 | 15.79539 | 0.01595044 | 13.42295 | 52.47708 |  | 0.04103142
std.dev. | 0.250542 | 0.02111279 | 0.1906557 | 0.2703035 | 0.004112786 | 0.01553746 | 0.002308761 | 0.100525 | 0.4535094 |  | 0.03648894
δ abs. | 0.3171634 | 0.3836014 | -0.2892905 | 0.2027035 | -0.01959648 | -2.095389 | 0.007049557 | 0.07705112 | 1.063045 |  | 0.01047539
δ rel. | 9.661261 | 11.92643 | -8.535429 | 2.938884 | -1.410228 | -13.26583 | 44.19662 | 0.5740252 | 2.025733 |  | 25.53018
CV | 7.631877 | 0.6564107 | 5.62524 | 3.918978 | 0.2959698 | 0.09836709 | 14.47459 | 0.7489038 | 0.8642047 |  | 88.92928
GSD
certified | 3.6 | 3.6 | 3 | 7.2 | 1.24 | 14.78 | 0.028 | 13.4 | 53.2 |  |  |  | 0.006
mean (n=3) | 2.559677 | 2.917622 | 3.323309 | 6.784996 | 1.292933 | 15.65346 | 0.0159957 | 13.71342 | 53.72764 |  |  |  | 0.007924331
std.dev. | 0.6965858 | 0.513566 | 0.080212 | 0.1202216 | 0.0286303 | 0.4293075 | 0.001572194 | 0.218394 | 0.3423683 |  |  |  | 0.002793065
δ abs. | 1.040323 | 0.6823781 | -0.323309 | 0.4150045 | -0.05293334 | -0.8734571 | 0.0120043 | -0.3134228 | -0.5276403 |  |  |  | -0.001924331
δ rel. | 40.64276 | 23.38816 | -9.728528 | 6.116503 | -4.09405 | -5.579963 | 75.047 | -2.285518 | -0.982065 |  |  |  | -24.28383
CV | 27.21382 | 17.60221 | 2.413618 | 1.771875 | 2.214368 | 2.742573 | 9.828854 | 1.592556 | 0.6372293 |  |  |  | 35.2467
GSE
certified | 3.9 | 3.5 | 2.6 | 7.4 | 0.075 | 14.11 | 0.076 | 13 | 53.7 | 0.016 |  | 0.048 | 0.044
mean (n=3) | 3.55526 | 3.158684 | 2.896763 | 7.000147 | 0.099039 | 14.96636 | 0.06509028 | 13.55183 | 54.58098 | nd |  | 0.0400665 | 0.08578142
std.dev. | 0.09463018 | 0.06869441 | 0.01799826 | 0.0263521 | 0.001838675 | 0.07291929 | 0.0008711343 | 0.1247776 | 0.2892209 | - |  | 0.002141785 | 0.001727493
δ abs. | 0.3447395 | 0.341316 | -0.2967627 | 0.3998534 | -0.024039 | -0.8563589 | 0.01090972 | -0.5518335 | -0.8809765 | - |  | 0.007933496 | -0.04178142
δ rel. | 9.696603 | 10.80564 | -10.24463 | 5.712072 | -24.27226 | -5.721892 | 16.76091 | -4.072021 | -1.614072 | - |  | 19.80082 | -48.70684
CV | 2.661695 | 2.17478 | 0.6213232 | 0.3764507 | 1.856516 | 0.4872213 | 1.338348 | 0.9207434 | 0.5298933 | - |  | 5.345575 | 2.013831

## S5 Crucibles hhXRF
S5. List of all crucible fragments analysed with hhXRF with values for the interior and exterior faces (surface analyses) for each fragment. All values in wt%; '-' for values <LOD; Na, Al, Si, P, K, and Ca are given as oxides. LODs determined based on CRM analyses as shown in S1 and S2.
Site | Find ID | Phase | Period | Crucible part | Fragment No (if >1 fragments per Find No) | Area of analysis | MgO | Al2O3 | SiO2 | P2O5 | SO3 | Cl | K2O | CaO | TiO2 | MnO | Fe2O3 | CuO | ZnO | Rb2O | SrO | ZrO2 | Ag2O | SnO | Au | BaO | WO3 | PbO | Bi2O5
ASR9 | x453 | F | 790-850 CE | base | x453_40 | interior | - | 7.560756 | 72.17722 | 3.040304 | - | - | 5.970597 | 7.910791 | - | - | 3.340334 | - | - | - | - | - | - | - | - | - | - | - | -
ASR9 | x453 | F | 790-850 CE | base | x453_40 | exterior | 5.746241 | 5.726426 | 43.94883 | 6.489289 | 1.139341 | - | 1.73378 | 3.140618 | - | - | 8.946302 | 0.4061998 | 6.122719 | 0.2491966 | - | - | 13.26988 | 2.843398 | - | - | - | 0.2377755 | -
ASR9 | x453 | F | 790-850 CE | body | x453_42 | interior | - | 9.880988 | 68.43684 | 3.990399 | - | - | 7.360736 | 6.370637 | - | - | 1.790179 | 1.640164 | 0.530053 | - | - | - | - | - | - | - | - | - | -
ASR9 | x453 | F | 790-850 CE | body | x453_42 | exterior | - | 10.74893 | 51.49485 | 9.469053 | 0.309969 | - | 2.19978 | 3.809619 | 1.239876 | - | 7.069293 | 0.259974 | 12.79872 | - | - | - | - | 0.59994 | - | - | - | - | -
ASR9 | x453 | F | 790-850 CE | body | x453_35 | interior | - | 6.020602 | 75.70757 | 2.470247 | - | - | 3.720372 | 8.440844 | - | - | 2.860286 | - | 0.780078 | - | - | - | - | - | - | - | - | - | -
ASR9 | x453 | F | 790-850 CE | body | x453_35 | exterior | - | 9.529047 | 71.83282 | 5.389461 | 0.559944 | - | 2.289771 | 3.239676 | - | - | 5.079492 | - | 2.079792 | - | - | - | - | - | - | - | - | - | -
ASR9 | x453 | F | 790-850 CE | body | x453_24 | interior | - | 6.660666 | 73.64736 | 2.10021 | 0.490049 | - | 6.750675 | 7.340734 | - | 0.30003 | 2.710271 | - | - | - | - | - | - | - | - | - | - | - | -
ASR9 | x453 | F | 790-850 CE | body | x453_24 | exterior | - | 15.72 | 54.16 | 7.87 | - | - | 5.58 | 4.02 | - | - | 3.93 | - | 8.72 | - | - | - | - | - | - | - | - | - | -
ASR9 | x453 | F | 790-850 CE | body | x453_41 | interior | 3.088827 | 7.597116 | 63.36595 | 2.059218 | 0.4798179 | - | 8.1669 | 11.92547 | - | - | 2.31912 | 0.729723 | - | - | - | - | - | - | - | 0.2678583 | - | - | -
ASR9 | x453 | F | 790-850 CE | body | x453_41 | exterior | - | 14.33143 | 60.78608 | 4.390439 | - | - | 3.530353 | 7.830783 | - | - | 2.570257 | - | 6.560656 | - | - | - | - | - | - | - | - | - | -
ASR9 | x453 | F | 790-850 CE | body | x453_14 | interior | - | 15.64 | 66.52 | 2.25 | - | - | 7.09 | 6.13 | - | - | 2.37 | - | - | - | - | - | - | - | - | - | - | - | -
ASR9 | x453 | F | 790-850 CE | body | x453_14 | exterior | - | 14.32143 | 54.9555 | 7.860786 | - | - | 5.460546 | 5.030503 | - | - | 5.350535 | - | 7.020702 | - | - | - | - | - | - | - | - | - | -
ASR9 | x453 | F | 790-850 CE | body | x453_13 | interior | - | 10.52895 | 70.10299 | 6.939306 | - | - | 2.769723 | 5.969403 | - | - | 3.689631 | - | - | - | - | - | - | - | - | - | - | - | -
ASR9 | x453 | F | 790-850 CE | body | x453_13 | exterior | - | 12.35133 | 73.46895 | 4.043887 | 0.4692906 | - | 2.036921 | 2.15674 | - | - | 2.72588 | - | - | - | - | - | 1.898288 | 0.8487171 | - | - | - | - | -
ASR9 | x453 | F | 790-850 CE | body | x453_10 | interior | - | 6.421956 | 41.13847 | 0.7989992 | 0.4494371 | - | 15.44066 | 17.50807 | 8.888867 | 0.8589242 | 3.965034 | 1.837698 | 0.529337 | 0.2512134 | 0.2834689 | - | - | 0.9587991 | - | 0.669062 | - | - | -
ASR9 | x453 | F | 790-850 CE | body | x453_10 | exterior | - | 8.16 | 73.56 | 5.73 | 0.53 | - | 1.94 | 4.66 | - | - | 1.91 | - | 3.05 | - | - | - | - | 0.46 | - | - | - | - | -
ASR9 | x453 | F | 790-850 CE | body | x453_20 | interior | - | 9.19 | 65.23 | 5.79 | 0.49 | - | 7.11 | 7.71 | - | - | 3.07 | 0.37 | 1.04 | - | - | - | - | - | - | - | - | - | -
ASR9 | x453 | F | 790-850 CE | body | x453_20 | exterior | - | 5.58539 | 26.95948 | 23.23921 | 1.8352 | - | 2.104495 | 13.32515 | - | - | 17.65382 | 0.4986955 | 3.610556 | - | - | - | 3.781681 | 1.087156 | - | - | - | 0.3191652 | -
ASR9 | x453 | F | 790-850 CE | body | x453_23 | interior | - | 7.959204 | 64.78352 | 2.9997 | - | - | 6.129387 | 7.729227 | 4.159584 | 0.369963 | 4.269573 | 0.229977 | 1.369863 | - | - | - | - | - | - | - | - | - | -
ASR9 | x453 | F | 790-850 CE | body | x453_23 | exterior | - | 6.309369 | 72.40276 | 5.979402 | 0.639936 | - | 3.269673 | 3.879612 | - | - | 3.979602 | - | 3.539646 | - | - | - | - | - | - | - | - | - | -
ASR9 | x453 | F | 790-850 CE | body | x453_2 | interior | - | 3.474065 | 44.91328 | 4.632087 | 1.337715 | - | 5.071337 | 12.47868 | 7.008029 | 0.7287551 | 11.56025 | 1.158022 | 4.931576 | - | - | - | 1.501176 | 0.6588745 | - | 0.546152 | - | - | -
ASR9 | x453 | F | 790-850 CE | body | x453_2 | exterior | - | 13.05 | 70.08 | 3.11 | - | - | 2.76 | 1.89 | - | - | 6.06 | - | 3.05 | - | - | - | - | - | - | - | - | - | -
ASR9 | x453 | F | 790-850 CE | body | x453_6 | interior | - | 12.63874 | 67.25327 | 0.829917 | - | - | 5.379462 | 10.88891 | - | - | 3.009699 | - | - | - | - | - | - | - | - | - | - | - | -
ASR9 | x453 | F | 790-850 CE | body | x453_6 | exterior | 4.266374 | 10.4566 | 56.75873 | 8.114086 | 0.8771985 | - | 3.488858 | 3.04029 | - | - | 5.741663 | - | 1.106466 | - | - | - | 4.614633 | 1.535097 | - | - | - | - | -
ASR9 | x453 | F | 790-850 CE | handle | x453_44 | interior | - | 15.56 | 59.07 | 4.86 | 0.36 | - | 10.2 | 6.7 | - | - | 3.03 | 0.22 | - | - | - | - | - | - | - | - | - | - | -
ASR9 | x453 | F | 790-850 CE | handle | x453_44 | exterior | - | 12.50875 | 69.37306 | 3.109689 | - | - | 4.089591 | 8.129187 | - | - | 2.789721 | - | - | - | - | - | - | - | - | - | - | - | -
ASR9 | x453 | F | 790-850 CE | body | x453_29 | interior | 5.345227 | 8.52239 | 66.31079 | 6.064585 | 0.759322 | - | 4.505976 | 2.40785 | - | - | 4.096342 | - | - | - | - | - | 1.43801 | 0.5495093 | - | - | - | - | -
ASR9 | x453 | F | 790-850 CE | body | x453_29 | exterior | - | 11.0089 | 69.86301 | 3.049695 | - | - | 7.339266 | 5.969403 | - | - | 2.769723 | - | - | - | - | - | - | - | - | - | - | - | -
ASR9 | x453 | F | 790-850 CE | body | x453_1 | interior | - | 18.47815 | 66.27337 | 2.589741 | - | - | 5.39946 | 2.219778 | - | - | 2.969703 | - | 2.069793 | - | - | - | - | - | - | - | - | - | -
ASR9 | x453 | F | 790-850 CE | body | x453_1 | exterior | - | 16.85032 | 58.03666 | 2.438599 | - | - | 9.624472 | 4.747273 | 3.84779 | 0.5097072 | 3.248134 | - | - | 0.2841728 | - | - | - | - | - | 0.4128678 | - | - | -
ASR9 | x453 | F | 790-850 CE | body | x453_7 | interior | 6.147259 | 15.03438 | 46.34854 | 8.209629 | 0.5081202 | - | 5.031387 | 3.497063 | - | - | 7.362762 | 0.7870882 | 0.9265722 | 0.3050794 | - | - | 4.408981 | 1.066056 | - | 0.367087 | - | - | -
ASR9 | x453 | F | 790-850 CE | body | x453_7 | exterior | - | 8.65768 | 63.33303 | 4.32884 | - | - | 7.637953 | 8.697669 | - | - | 4.788717 | 1.229671 | 1.069713 | - | - | - | - | - | - | 0.2567262 | - | - | -
ASR9 | x453 | F | 790-850 CE | body | x453_4 | interior | - | 13.42866 | 69.973 | 4.359564 | - | - | 2.989701 | 1.989801 | - | - | 4.609539 | - | 2.649735 | - | - | - | - | - | - | - | - | - | -
ASR9 | x453 | F | 790-850 CE | body | x453_4 | exterior | - | 5.330533 | 74.22742 | 1.60016 | - | - | 8.050805 | 9.640964 | - | - | 1.150115 | - | - | - | - | - | - | - | - | - | - | - | -
ASR9 | x453 | F | 790-850 CE | body | x453_3 | interior | 3.628537 | 15.01258 | 50.70981 | 6.609122 | 0.548268 | - | 5.931263 | 4.426018 | - | - | 5.183625 | 0.3488978 | 2.033576 | 0.2616375 | - | - | 4.240042 | 1.066631 | - | - | - | - | -
ASR9 | x453 | F | 790-850 CE | body | x453_3 | exterior | 4.707264 | 14.32168 | 54.56828 | 3.797793 | - | - | 5.93655 | 4.097618 | - | - | 3.21813 | 0.4097618 | 8.335156 | 0.2841708 | - | - | - | - | - | 0.3235969 | - | - | -
ASR9 | x480 | J | 790-850 CE | base |  | exterior | - | 15.02 | 63.75 | 4.57 | - | - | 7.43 | 4.29 | - | - | 3.12 | - | 1.82 | - | - | - | - | - | - | - | - | - | -
ASR9 | x480 | J | 790-850 CE | base |  | interior | - | 17.3 | 65.9 | 5.43 | - | - | 2.63 | 2.27 | - | - | 4.33 | - | 2.14 | - | - | - | - | - | - | - | - | - | -
ASR9 | x467 | B2 | 700-790 CE | body |  | exterior | - | 7.750775 | 76.06761 | 2.370237 | 0.310031 | - | 5.070507 | 4.670467 | - | - | 3.760376 | - | - | - | - | - | - | - | - | - | - | - | -
ASR9 | x467 | B2 | 700-790 CE | body |  | interior | - | 12.94471 | 70.05726 | 2.207393 | - | - | 2.527015 | 2.367204 | - | - | 3.735588 | 0.3395989 | 3.256154 | - | - | - | 1.298128 | 0.639245 | - | 0.3680104 | - | 0.2596933 | -
ASR9 | x455 | D/E | 700-790 CE | body |  | exterior | - | 6.440644 | 59.0459 | 1.440144 | 0.630063 | - | 6.060606 | 8.130813 | - | 0.320032 | 2.440244 | 5.170517 | 10.32103 | - | - | - | - | - | - | - | - | - | -
ASR9 | x455 | D/E | 700-790 CE | body |  | interior | - | 4.957722 | 32.91488 | 14.54332 | - | - | 1.71921 | 7.786423 | - | - | 27.35743 | 4.28803 | 4.637869 | - | - | - | 0.6656362 | 0.7996326 | - | - | - | 0.3298485 | -
ASR9 | x455 | D/E | 700-790 CE | base |  | exterior | - | 11.88119 | 61.76618 | 2.470247 | - | - | 7.710771 | 13.0013 | - | 0.320032 | 2.850285 | - | - | - | - | - | - | - | - | - | - | - | -
ASR9 | x455 | D/E | 700-790 CE | base |  | exterior | 4.17505 | 11.30659 | 66.37131 | 4.404778 | 0.3196211 | - | 4.025228 | 2.756732 | - | - | 2.986459 | 0.2197395 | 1.228543 | - | - | - | 1.716525 | 0.4894197 | - | - | - | - | -
ASR9 | x455 | D/E | 700-790 CE | base |  | exterior | - | 9.91 | 67.09 | 2.03 | - | - | 7.21 | 9.97 | 1.54 | - | 2.25 | - | - | - | - | - | - | - | - | - | - | - | -
ASR9 | x455 | D/E | 700-790 CE | base |  | interior | - | 19.77507 | 68.60288 | 2.059486 | - | - | 5.028745 | 2.409399 | - | - | 1.789554 | - | - | - | - | - | - | - | - | 0.3348665 | - | - | -
ASR9 | x391 | D | 700-790 CE | base |  | exterior | - | 9.229077 | 62.05379 | 8.209179 | - | - | 4.909509 | 4.649535 | - | - | 8.739126 | 0.969903 | 1.239876 | - | - | - | - | - | - | - | - | - | -
ASR9 | x391 | D | 700-790 CE | base |  | interior | 2.319768 | 13.19868 | 64.84352 | 2.759724 | - | - | 8.79912 | 6.019398 | - | - | 2.059794 | - | - | - | - | - | - | - | - | - | - | - | -
ASR9 | x393 | D | 700-790 CE | base |  | exterior | 4.356424 | 7.081675 | 35.9952 | 18.17166 | 1.074187 | - | 3.182775 | 7.012052 | - | - | 11.78621 | 0.2685467 | - | 0.489471 | - | - | 7.339347 | 1.511818 | - | - | - | 1.730634 | -
ASR9 | x393 | D | 700-790 CE | base |  | interior | - | 9.28 | 73.57 | 3.55 | - | - | 5.26 | 4.88 | - | - | 3.46 | - | - | - | - | - | - | - | - | - | - | - | -
ASR9 | x500 | E | 700-790 CE | base |  | exterior | - | 13.61007 | 70.33866 | 4.446755 | - | - | 2.937856 | 1.888622 | - | - | 5.485996 | - | - | - | - | - | 0.9123191 | 0.3797229 | - | - | - | - | -
ASR9 | x500 | E | 700-790 CE | base |  | interior | - | 8.196212 | 69.03809 | 3.218512 | 0.4397967 | - | 6.307085 | 6.367057 | 2.328924 | - | 3.618328 | - | - | 0.2404808 | - | - | - | - | - | 0.2455165 | - | - | -
ASR9 | x366 | G | 790-850 CE | handle |  | exterior | 3.321773 | 8.473505 | 48.94145 | 13.10807 | - | - | 2.764829 | 4.833478 | - | - | 6.842454 | 0.2486357 | 1.064161 | - | - | - | 8.054518 | 2.347121 | - | - | - | - | -
ASR9 | x366 | G | 790-850 CE | handle |  | interior | - | 8.76 | 69.01 | 3.38 | - | - | 8.76 | 5.41 | - | 0.46 | 2.86 | 0.69 | 0.67 | - | - | - | - | - | - | - | - | - | -
ASR9 | x366 | G | 790-850 CE | body | x366_1 | exterior | - | 9.86 | 56.19 | 7.14 | - | - | 3.54 | 3.86 | - | - | 12.65 | 1.32 | 5.44 | - | - | - | - | - | - | - | - | - | -
ASR9 | x366 | G | 790-850 CE | body | x366_1 | interior | - | 9.220922 | 60.28603 | 1.990199 | - | - | 9.20092 | 7.310731 | - | - | 3.010301 | 7.210721 | 1.770177 | - | - | - | - | - | - | - | - | - | -
ASR9 | x366 | G | 790-850 CE | body | x366_2 | exterior | - | 12.36 | 75.92 | 1.71 | - | - | 2.65 | 1.33 | - | - | 4.06 | - | 1.97 | - | - | - | - | - | - | - | - | - | -
ASR9 | x366 | G | 790-850 CE | body | x366_2 | interior | - | 8.207514 | 27.15178 | 19.43411 | - | - | 2.669192 | 10.14693 | - | 0.5098456 | 20.1539 | 0.9597093 | 10.47683 | - | - | - | - | - | - | 0.2902021 | - | - | -
ASR9 | x366 | G | 790-850 CE | base | x366_3 | exterior | - | 7.753343 | 53.34022 | 15.73502 | - | 0.794435 | 1.588393 | 13.68003 | - | 0.6949219 | 5.479955 | - | - | - | - | - | - | - | - | 0.2549321 | - | - | -
ASR9 | x366 | G | 790-850 CE | base | x366_3 | interior | - | 14.24 | 75.21 | 2.59 | - | - | 0.98 | 2.51 | - | - | 4.47 | - | - | - | - | - | - | - | - | - | - | - | -
ASR9 | x366 | G | 790-850 CE | body | x366_4 | exterior | - | 15.81595 | 63.62369 | 2.129454 | - | - | 7.508076 | 8.477827 | - | - | 2.199436 | - | - | - | - | - | - | - | - | 0.2455671 | - | - | -
ASR9 | x366 | G | 790-850 CE | body | x366_4 | interior | - | 11.8 | 74.5 | 2.39 | - | - | 2.26 | 1.48 | - | - | 2.89 | - | 4.68 | - | - | - | - | - | - | - | - | - | -
ASR9 | x366 | G | 790-850 CE | body | x366_5 | exterior | - | 10.12842 | 59.30073 | 4.02937 | - | - | 7.328855 | 10.06843 | 3.51945 | 0.5399156 | 4.839244 | - | - | - | - | - | - | - | - | 0.2455916 | - | - | -
ASR9 | x366 | G | 790-850 CE | body | x366_5 | interior | - | 13.18868 | 64.62354 | 5.09949 | 0.59994 | - | 5.749425 | 3.629637 | - | - | 3.289671 | - | 3.819618 | - | - | - | - | - | - | - | - | - | -
ASR9 | x366 | G | 790-850 CE | base | x366_6 | exterior | - | 14.11328 | 56.60305 | 2.728701 | 0.3398382 | - | 10.01523 | 8.346026 | 4.827701 | - | 2.528796 | - | - | 0.2295467 | - | - | - | - | - | 0.2678325 | - | - | -
ASR9 | x366 | G | 790-850 CE | base | x366_6 | interior | - | 12.63126 | 71.71717 | 2.780278 | - | - | 2.420242 | 2.420242 | - | - | 3.750375 | - | 4.280428 | - | - | - | - | - | - | - | - | - | -
ASR9 | x366 | G | 790-850 CE | body | x366_7 | exterior | - | 8.969103 | 70.71293 | 3.09969 | - | - | 6.59934 | 7.329267 | - | - | 3.289671 | - | - | - | - | - | - | - | - | - | - | - | -
ASR9 | x366 | G | 790-850 CE | body | x366_7 | interior | - | 24.34243 | 50.33503 | 2.480248 | - | - | 4.460446 | 3.460346 | - | - | 3.040304 | - | 11.88119 | - | - | - | - | - | - | - | - | - | -
ASR9 | x366 | G | 790-850 CE | body | x366_8 | exterior | - | 9.649035 | 57.54425 | 6.19938 | 0.389961 | - | 7.289271 | 13.83862 | - | - | 3.779622 | 0.719928 | 0.589941 | - | - | - | - | - | - | - | - | - | -
ASR9 | x366 | G | 790-850 CE | body | x366_8 | interior | - | 8.288125 | 66.15504 | 2.07953 | - | - | 9.477856 | 9.197919 | 1.749604 | 0.4099073 | 2.329473 | - | - | - | - | - | - | - | - | 0.3125493 | - | - | -
ASR9 | x366 | G | 790-850 CE | body | x366_9 | exterior | - | 19.08305 | 60.38472 | 5.432328 | - | - | 3.604909 | 3.564965 | - | - | 5.532187 | - | - | - | - | - | 1.673233 | 0.4793231 | - | 0.2452836 | - | - | -
ASR9 | x366 | G | 790-850 CE | body | x366_9 | interior | - | 13.55 | 67.02 | 1.84 | - | - | 6.62 | 7.8 | - | - | 3.17 | - | - | - | - | - | - | - | - | - | - | - | -
ASR9 | x366 | G | 790-850 CE | body | x366_10 | exterior | - | 18.83 | 62.67 | 2.95 | - | - | 5.75 | 3.56 | - | - | 2.1 | - | 4.14 | - | - | - | - | - | - | - | - | - | -
ASR9 | x366 | G | 790-850 CE | body | x366_10 | interior | - | 12.73 | 66.13 | 2.01 | - | - | 5.21 | 10.65 | - | 0.62 | 2.65 | - | - | - | - | - | - | - | - | - | - | - | -
ASR9 | x366 | G | 790-850 CE | body | x366_11 | exterior | - | 9.622264 | 59.93723 | 9.063873 | 0.5982755 | - | 2.712182 | 3.709308 | - | - | 7.797524 | 0.2791952 | 0.5683617 | - | - | - | 4.16624 | 1.276321 | - | - | - | 0.269224 | -
ASR9 | x366 | G | 790-850 CE | body | x366_11 | interior | - | 7.947593 | 56.4629 | 2.289307 | - | - | 8.997275 | 11.91639 | 8.08755 | 0.5298395 | 3.478946 | - | - | - | - | - | - | - | - | 0.2902021 | - | - | -
ASR9 | x366 | G | 790-850 CE | body | x366_12 | exterior | - | 16.98169 | 59.89543 | 6.852612 | 0.4694938 | - | 3.706004 | 3.386349 | - | - | 5.144454 | 0.2996769 | 1.398492 | - | - | - | 1.416285 | 0.4495154 | - | - | - | - | -
ASR9 | x366 | G | 790-850 CE | body | x366_12 | interior | - | 12.82128 | 74.9775 | 2.970297 | - | - | 2.910291 | 2.60026 | - | - | 3.720372 | - | - | - | - | - | - | - | - | - | - | - | -
ASR9 | x366 | G | 790-850 CE | body | x366_13 | exterior | - | 18.47815 | 65.34347 | 2.419758 | - | - | 3.829617 | 1.729827 | - | - | 2.709729 | - | 5.489451 | - | - | - | - | - | - | - | - | - | -
ASR9 | x366 | G | 790-850 CE | body | x366_13 | interior | - | 12.1555 | 31.99597 | 15.13256 | - | 1.219026 | 4.678237 | 7.160768 | - | - | 4.302395 | 6.933285 | 14.86552 | 0.3136733 | - | - | - | - | - | 0.298156 | - | - | -
ASR9 | x366 | G | 790-850 CE | body | x366_14 | exterior | - | 7.39 | 74.45 | 3.89 | - | - | 6.39 | 4.75 | - | - | 3.13 | - | - | - | - | - | - | - | - | - | - | - | -
ASR9 | x366 | G | 790-850 CE | body | x366_14 | interior | - | 14.65641 | 74.98166 | 1.479638 | - | - | 2.809313 | 1.359667 | - | - | 4.478904 | - | - | - | - | - | - | - | - | 0.2344077 | - | - | -
ASR9 | x366 | G | 790-850 CE | body | x366_15 | exterior | - | 9.78 | 70.95 | 2.33 | 0.53 | - | 7.97 | 6.42 | - | - | 2.02 | - | - | - | - | - | - | - | - | - | - | - | -
ASR9 | x366 | G | 790-850 CE | body | x366_15 | interior | - | 12.78128 | 73.08731 | 2.70027 | - | - | 2.730273 | 2.230223 | - | - | 3.640364 | - | 2.830283 | - | - | - | - | - | - | - | - | - | -
ASR9 | x366 | G | 790-850 CE | body | x366_16 | exterior | - | 9.480948 | 71.53715 | 1.70017 | - | - | 7.860786 | 6.750675 | - | - | 2.670267 | - | - | - | - | - | - | - | - | - | - | - | -
ASR9 | x366 | G | 790-850 CE | body | x366_16 | interior | - | 11.68 | 77.16 | 3.01 | - | - | 2.69 | 3.22 | - | - | 2.24 | - | - | - | - | - | - | - | - | - | - | - | -
ASR9 | x366 | G | 790-850 CE | body | x366_17 | exterior | - | 7.478744 | 65.81895 | 4.499244 | 0.3099479 | - | 4.459251 | 6.928836 | 5.139137 | 0.6498909 | 4.459251 | - | - | - | - | - | - | - | - | 0.2567519 | - | - | -
ASR9 | x366 | G | 790-850 CE | body | x366_17 | interior | - | 7.680768 | 76.49765 | 3.730373 | - | - | 3.940394 | 5.480548 | - | - | 2.670267 | - | - | - | - | - | - | - | - | - | - | - | -
ASR9 | x349 | C | 700-790 CE | body | x349_1 | exterior | - | 13.4 | 64.16 | 1.24 | - | - | 5.6 | 12.53 | - | - | 3.07 | - | - | - | - | - | - | - | - | - | - | - | -
ASR9 | x349 | C | 700-790 CE | body | x349_1 | interior | - | 12.284 | 63.61357 | 7.398318 | - | - | 3.479802 | 2.921438 | - | - | 4.646383 | - | - | - | - | - | 4.091073 | 1.565412 | - | - | - | - | -
ASR9 | x349 | C | 700-790 CE | base | x349_2 | exterior | - | 7.091418 | 51.90038 | 11.54231 | 0.380076 | - | 4.070814 | 9.531906 | - | - | 7.081416 | 2.340468 | 6.061212 | - | - | - | - | - | - | - | - | - | -
ASR9 | x349 | C | 700-790 CE | base | x349_2 | interior | - | 5.669747 | 56.75747 | 2.119905 | 0.5199768 | - | 7.589661 | 10.41953 | 3.519843 | 0.3899826 | 11.52949 | 1.249944 | - | - | - | - | - | - | - | 0.2344545 | - | - | -
ASR9 | x349 | C | 700-790 CE | body | x349_3 | exterior | - | 14.25761 | 71.87793 | 3.489414 | - | - | 3.669384 | 4.34927 | - | - | 2.099647 | - | - | - | - | - | - | - | - | 0.2567519 | - | - | -
ASR9 | x349 | C | 700-790 CE | body | x349_3 | interior | - | 7.383765 | 48.559 | 2.29806 | - | - | 9.39207 | 20.24291 | 5.315512 | 1.27892 | 4.676052 | - | - | 0.2513158 | - | - | - | - | - | 0.6024013 | - | - | -
ASR9 | x350 | C | 700-790 CE | body |  | exterior | 8.687958 | 6.152751 | 24.29898 | 10.77463 | 0.5460445 | 1.349229 | 1.443118 | 4.241596 | - | - | 12.14949 | 0.2145175 | 4.144088 | 1.07701 | - | - | 18.54826 | 4.855896 | - | - | - | 0.3120254 | 0.2904274
ASR9 | x350 | C | 700-790 CE | body |  | interior | - | 9.705266 | 54.88323 | 1.759142 | - | - | 13.1236 | 12.82374 | 3.278401 | - | 3.498293 | 0.4197952 | - | 0.229544 | - | - | - | - | - | 0.2789889 | - | - | -
ASR9 | x351 | C | 700-790 CE | base | x351_1 | exterior | - | 14.46145 | 66.0466 | 4.320432 | - | - | 4.760476 | 3.790379 | - | - | 2.960296 | 0.230023 | 3.430343 | - | - | - | - | - | - | - | - | - | -
ASR9 | x351 | C | 700-790 CE | base | x351_1 | interior | - | 13.27582 | 65.29946 | 3.119019 | - | - | 8.547311 | 6.817855 | - | 0.5798176 | 2.059352 | - | - | - | - | - | - | - | - | 0.3013602 | - | - | -
ASR9 | x351 | C | 700-790 CE | body | x351_2 | exterior | - | 11.18229 | 45.30878 | 9.883189 | - | - | 3.567542 | 7.095111 | - | - | 16.17885 | - | 5.536185 | - | - | - | 0.9982251 | 0.2498278 | - | - | - | - | -
ASR9 | x351 | C | 700-790 CE | body | x351_2 | interior | - | 6.53703 | 60.25262 | 2.119037 | - | - | 10.25534 | 7.786462 | 5.897321 | 0.3198547 | 6.397093 | - | - | - | - | - | - | - | - | 0.4352372 | - | - | -
ASR9 | x351 | C | 700-790 CE | body | x351_3 | exterior | - | 14.33143 | 75.9976 | 1.280128 | - | - | 2.680268 | 1.240124 | - | - | 4.470447 | - | - | - | - | - | - | - | - | - | - | - | -
ASR9 | x351 | C | 700-790 CE | body | x351_3 | interior | - | 23.05436 | 55.14651 | 1.449645 | - | - | 6.618381 | 1.589611 | - | - | 1.83955 | - | 10.06754 | - | - | - | - | - | - | 0.2344077 | - | - | -
ASR9 | x351 | C | 700-790 CE | body | x351_4 | exterior | 2.220222 | 19.58196 | 59.69597 | 2.460246 | - | - | 8.340834 | 5.320532 | - | - | 2.380238 | - | - | - | - | - | - | - | - | - | - | - | -
ASR9 | x351 | C | 700-790 CE | body | x351_4 | interior | - | 19.13 | 62.52 | 4.97 | - | - | 5.06 | 5.97 | - | - | 2.35 | - | - | - | - | - | - | - | - | - | - | - | -
ASR9 | x351 | C | 700-790 CE | body | x351_5 | exterior | - | 6.277367 | 52.49798 | 2.129107 | - | - | 8.456453 | 11.14533 | 12.97456 | - | 6.117434 | - | - | - | - | - | - | - | - | 0.4017715 | - | - | -
ASR9 | x351 | C | 700-790 CE | body | x351_5 | interior | - | 10.59262 | 74.67799 | 3.127822 | - | - | 2.438302 | 1.848712 | - | - | 4.287014 | - | 1.508949 | - | - | - | 0.7191461 | 0.7994432 | - | - | - | - | -
ASR9 | x351 | C | 700-790 CE | handle | x351_6 | exterior | - | 4.489298 | 51.35197 | 4.849242 | 2.269645 | - | 5.009217 | 11.55819 | - | - | 18.66708 | 0.95985 | 0.5999062 | - | - | - | - | - | - | 0.2455916 | - | - | -
ASR9 | x351 | C | 700-790 CE | handle | x351_6 | interior | - | 5.70057 | 67.19672 | 2.590259 | 0.360036 | - | 4.190419 | 4.90049 | - | - | 9.310931 | 0.330033 | 4.780478 | - | - | - | - | 0.420042 | - | - | - | 0.220022 | -
ASR9 | x351 | C | 700-790 CE | handle | x351_7 | exterior | - | 6.470647 | 74.19742 | 2.720272 | - | - | 7.320732 | 5.330533 | - | - | 3.960396 | - | - | - | - | - | - | - | - | - | - | - | -
ASR9 | x351 | C | 700-790 CE | handle | x351_7 | interior | - | 16.3 | 72.02 | 2.46 | - | - | 3.37 | 1.54 | - | - | 4.31 | - | - | - | - | - | - | - | - | - | - | - | -
ASR9 | x351 | C | 700-790 CE | handle | x351_8 | exterior | - | 8.306854 | 57.0284 | 2.179175 | - | - | 6.747445 | 14.74442 | 3.668611 | 0.3198789 | 6.407573 | - | - | 0.2405009 | - | - | - | - | - | 0.3571447 | - | - | -
ASR9 | x351 | C | 700-790 CE | handle | x351_8 | interior | 3.543894 | 7.267479 | 59.89681 | 10.52187 | - | - | 2.425821 | 4.991401 | - | - | 6.498803 | 0.2795184 | 1.138039 | - | - | - | 2.637742 | 0.7986241 | - | - | - | - | -
ASR9 | x351 | C | 700-790 CE | body | x351_9 | exterior | - | 10.7 | 58.76 | 3.64 | - | - | 9.65 | 10.89 | - | - | 3.06 | 1.89 | 1.41 | - | - | - | - | - | - | - | - | - | -
ASR9 | x351 | C | 700-790 CE | body | x351_9 | interior | - | 17.5049 | 64.32127 | 2.489275 | - | - | 5.858294 | 2.169368 | 3.938853 | - | 3.438998 | - | - | - | - | - | - | - | - | 0.2790437 | - | - | -
ASR9 | x351 | C | 700-790 CE | body | x351_10 | exterior | - | 17.63507 | 66.38144 | 5.228538 | - | - | 2.949175 | 3.199106 | - | - | 4.338787 | - | - | - | - | - | - | - | - | 0.2678851 | - | - | -
ASR9 | x351 | C | 700-790 CE | body | x351_10 | interior | - | 10.44556 | 59.12486 | 3.208636 | 0.4498087 | - | 10.60549 | 9.026162 | 2.86878 | - | 3.718419 | - | - | 0.2732838 | - | - | - | - | - | 0.2790064 | - | - | -
ASR9 | x351 | C | 700-790 CE | body | x351_11 | exterior | - | 14.33857 | 74.40256 | 0.939906 | - | - | 2.639736 | - | - | - | 3.089691 | - | 4.589541 | - | - | - | - | - | - | - | - | - | -
ASR9 | x351 | C | 700-790 CE | body | x351_11 | interior | - | 9.203553 | 49.81511 | 2.458278 | - | - | 8.913756 | 10.49265 | 9.963021 | 0.649545 | 7.674624 | - | - | 0.349707 | - | - | - | - | - | 0.4797589 | - | - | -
ASR9 | x351 | C | 700-790 CE | body | x351_12 | exterior | - | 13.58864 | 74.0126 | 2.989701 | - | - | 3.009699 | 2.229777 | - | - | 4.169583 | - | - | - | - | - | - | - | - | - | - | - | -
ASR9 | x351 | C | 700-790 CE | body | x351_12 | interior | - | 10.3775 | 42.0094 | 2.16739 | 0.339591 | - | 13.12419 | 15.30157 | 11.30638 | - | 4.115044 | - | - | 0.5898336 | - | - | - | - | - | 0.6690941 | - | - | -
ASR9 | x351 | C | 700-790 CE | body | x351_13 | exterior | - | 17.77 | 60.44 | 3.12 | - | - | 5.32 | 3.33 | - | - | 3.19 | - | 6.83 | - | - | - | - | - | - | - | - | - | -
ASR9 | x351 | C | 700-790 CE | body | x351_13 | interior | - | 16.14 | 58.27 | 1.77 | - | - | 7.91 | 7.47 | 1.2 | - | 7.24 | - | - | - | - | - | - | - | - | - | - | - | -
ASR9 | x530 | B2 | 700-790 CE | body |  | exterior | - | 16.52 | 72.31 | 1.81 | - | - | 3.11 | 1.66 | - | - | 4.59 | - | - | - | - | - | - | - | - | - | - | - | -
ASR9 | x530 | B2 | 700-790 CE | body |  | interior | - | 2.338788 | 5.630779 | 20.1745 | - | 2.197962 | 2.034156 | 9.394459 | - | - | 6.525022 | 39.1403 | 10.86848 | - | - | - | - | - | - | 0.2852633 | - | - | -
ASR9 | x250 | B2 | 700-790 CE | body |  | exterior | - | 11.83509 | 65.73275 | 1.589341 | - | - | 6.317381 | 9.915889 | - | 0.6297389 | 3.678475 | - | - | - | - | - | - | - | - | 0.3013301 | - | - | -
ASR9 | x250 | B2 | 700-790 CE | body |  | interior | 5.081504 | 10.97526 | 46.35758 | 6.735717 | 0.3070695 | 0.5488502 | 2.86268 | 3.635306 | - | - | 4.437649 | 0.8320592 | 1.277805 | 0.2924807 | - | - | 6.458153 | 4.001808 | - | - | - | 5.764981 | -
ASR9 | x385 | B2 | 700-790 CE | base | x385_1 | exterior | - | 10.58847 | 71.99959 | 2.189683 | 0.3299523 | - | 7.418927 | 4.409362 | - | - | 2.829591 | - | - | - | - | - | - | - | - | 0.2344311 | - | - | -
ASR9 | x385 | B2 | 700-790 CE | base | x385_1 | interior | - | 13.09 | 67.32 | 3.51 | - | - | 3.92 | 2.01 | - | - | 3.37 | - | 6.78 | - | - | - | - | - | - | - | - | - | -
ASR9 | x385 | B2 | 700-790 CE | body | x385_2 | exterior | - | 10.54416 | 48.36323 | 1.828987 | - | - | 13.33262 | 15.80125 | 6.566365 | - | 2.878407 | - | - | 0.3278985 | - | - | - | - | - | 0.3570823 | - | - | -
ASR9 | x385 | B2 | 700-790 CE | body | x385_2 | interior | - | 14.9715 | 72.56726 | 1.340134 | - | - | 3.120312 | 1.290129 | - | - | 2.910291 | - | 3.80038 | - | - | - | - | - | - | - | - | - | -
ASR9 | x407 | B2 | 700-790 CE | body |  | exterior | - | 7.147287 | 76.1311 | 0.8796661 | - | - | 3.768569 | 5.887765 | 1.969252 | - | 2.778945 | 1.169556 | - | - | - | - | - | - | - | 0.2678583 | - | - | -
ASR9 | x407 | B2 | 700-790 CE | body |  | interior | - | 13.14128 | 65.08683 | 3.957375 | 0.5396421 | - | 4.626931 | 2.338449 | - | - | 3.547647 | - | 5.2765 | - | - | - | 1.10559 | 0.3797481 | - | - | - | - | -
ASR9 | x410 | B2 | 700-790 CE | body | x410_1 | exterior | - | 6.027642 | 63.02534 | 4.108393 | 0.8296754 | - | 5.997653 | 8.046852 | 7.297145 | 0.559781 | 3.828502 | - | - | - | - | - | - | - | - | 0.2790158 | - | - | -
ASR9 | x410 | B2 | 700-790 CE | body | x410_1 | interior | - | 7.939206 | 76.63234 | 4.329567 | - | - | 3.319668 | 3.689631 | - | - | 4.089591 | - | - | - | - | - | - | - | - | - | - | - | -
ASR9 | x410 | B2 | 700-790 CE | body | x410_2 | exterior | - | 8.17 | 55.33 | 6.4 | 0.43 | - | 6.31 | 7.49 | - | - | 3.64 | 1.94 | 10.29 | - | - | - | - | - | - | - | - | - | -
ASR9 | x410 | B2 | 700-790 CE | body | x410_2 | interior | - | 10.99538 | 57.44585 | 2.229063 | - | - | 10.43561 | 10.11575 | 4.208231 | 0.7496848 | 3.278621 | - | - | 0.2404909 | - | - | - | - | - | 0.3013283 | - | - | -
ASR9 | x413 | B2 | 700-790 CE | body |  | exterior | - | 21.32 | 63.53 | 2.24 | - | - | 7.56 | 3.25 | - | - | 1.54 | - | 0.56 | - | - | - | - | - | - | - | - | - | -
ASR9 | x413 | B2 | 700-790 CE | body |  | interior | - | 11.00112 | 52.06795 | 3.557127 | - | - | 9.322472 | 7.314094 | 7.274126 | 0.3297337 | 5.055917 | - | 3.237386 | 0.371524 | - | - | - | - | - | 0.4685516 | - | - | -
ASR9 | x137 | D | 700-790 CE | base |  | exterior | - | 5.40054 | 30.91309 | 13.0313 | 0.350035 | - | 1.650165 | 5.960596 | - | - | 39.27393 | - | 3.420342 | - | - | - | - | - | - | - | - | - | -
ASR9 | x137 | D | 700-790 CE | base |  | interior | - | 4.698741 | 70.1512 | 1.41962 | - | - | 5.688476 | 11.5869 | 3.449076 | 0.4098902 | 2.339373 | - | - | - | - | - | - | - | - | 0.2567262 | - | - | -
ASR9 | x169 | D/E | 700-790 CE | body |  | exterior | - | 14.88007 | 48.9873 | 6.75549 | - | - | 3.887405 | 4.676878 | - | - | 5.526311 | - | 14.50032 | 0.2841463 | - | - | - | - | - | 0.5020898 | - | - | -
ASR9 | x169 | D/E | 700-790 CE | body |  | interior | - | 9.718477 | 43.02898 | 1.867785 | 0.7591 | - | 13.9135 | 12.9047 | 11.26664 | - | 4.484683 | - | 0.9089223 | 0.6007677 | - | - | - | - | - | 0.5464371 | - | - | -
ASR9 | x173 | D/E | 700-790 CE | body |  | exterior | - | 12.2 | 71.91 | 3.59 | - | - | 3.09 | 1.91 | - | - | 3.84 | - | 3.46 | - | - | - | - | - | - | - | - | - | -
ASR9 | x173 | D/E | 700-790 CE | body |  | interior | - | 14.96749 | 63.7093 | 3.389431 | - | - | 9.938331 | 5.159134 | - | - | 2.579567 | - | - | - | - | - | - | - | - | 0.2567519 | - | - | -
ASR9 | x178 | D | 700-790 CE | body |  | exterior | 3.09886 | 15.12443 | 52.37073 | 9.626458 | 0.3798602 | - | 5.59794 | 5.258065 | - | - | 5.847848 | - | 1.949283 | - | - | - | - | 0.4898198 | - | 0.2567005 | - | - | -
ASR9 | x178 | D | 700-790 CE | body |  | interior | - | 20.41918 | 51.22286 | 3.468162 | - | - | 5.686987 | 2.88847 | - | - | 3.008406 | 0.8695393 | 11.8837 | 0.2513948 | - | - | - | - | - | 0.3012954 | - | - | -
ASR9 | x280 | D | 700-790 CE | body | x280_1 | exterior | - | 5.018899 | 43.45047 | 3.149309 | 0.359921 | - | 9.287962 | 10.28774 | 7.578337 | 0.3699188 | 6.478579 | 9.437929 | 1.069765 | - | - | - | - | 3.109318 | - | 0.4018518 | - | - | -
ASR9 | x280 | D | 700-790 CE | body | x280_1 | interior | - | 5.41 | 43.6 | 16.27 | - | - | 2.46 | 9.46 | - | - | 13.27 | 1.22 | 6.88 | - | - | - | - | 1.43 | - | - | - | - | -
ASR9 | x280 | D | 700-790 CE | body | x280_2 | exterior | - | 5.558446 | 51.4856 | 4.378776 | - | - | 3.189108 | 10.33711 | 5.868359 | 5.128566 | 13.78615 | - | - | - | - | - | - | - | - | 0.2678851 | - | - | -
ASR9 | x280 | D | 700-790 CE | body | x280_3 | exterior | - | 10.05 | 66.72 | 5.87 | - | - | 2.05 | 4.29 | - | - | 11.02 | - | - | - | - | - | - | - | - | - | - | - | -
ASR9 | x280 | D | 700-790 CE | body | x280_3 | interior | - | 10.60413 | 54.47985 | 5.916726 | 0.8995023 | - | 9.964486 | 10.62412 | 2.738485 | - | 4.187683 | - | - | 0.3060387 | - | - | - | - | - | 0.2789706 | - | - | -
ASR9 | x281 | D | 700-790 CE | body | x281_1 | exterior | - | 11.10111 | 73.0373 | 2.940294 | - | - | 2.190219 | 1.910191 | - | - | 4.530453 | - | 4.290429 | - | - | - | - | - | - | - | - | - | -
ASR9 | x281 | D | 700-790 CE | body | x281_1 | interior | - | 8.534452 | 42.99205 | 3.257882 | - | - | 10.27332 | 11.88228 | 17.05891 | - | 3.487733 | - | 1.519013 | 0.4699425 | - | - | - | - | - | 0.5244141 | - | - | -
ASR9 | x281 | D | 700-790 CE | body | x281_2 | exterior | - | 9.8 | 72.5 | 5.17 | - | - | 2.09 | 2.57 | - | - | 4.7 | - | 3.17 | - | - | - | - | - | - | - | - | - | -
ASR9 | x281 | D | 700-790 CE | body | x281_2 | interior | - | 7.504885 | 49.32638 | 2.308427 | - | - | 9.603455 | 17.07836 | 10.01318 | 0.4197139 | 2.947991 | - | - | 0.2732138 | - | - | - | - | - | 0.5243976 | - | - | -
ASR9 | x326 | D | 700-790 CE | base |  | exterior | - | 20.5004 | 59.56306 | 3.276868 | - | - | 4.106075 | 6.074194 | - | - | 2.907221 | 0.4695512 | 1.168883 | - | - | - | 1.384266 | 0.5494748 | - | - | - | - | -
ASR9 | x326 | D | 700-790 CE | base |  | interior | - | 10.9789 | 57.09429 | 3.159684 | - | - | 6.209379 | 19.23808 | - | - | 1.79982 | 0.809919 | 0.709929 | - | - | - | - | - | - | - | - | - | -
ASR9 | x348 | D | 700-790 CE | body | x348_1 | exterior | - | 5.9956 | 53.12101 | 1.588834 | - | - | 7.254675 | 18.37651 | 8.803539 | 0.3997066 | 3.477448 | 0.2797946 | - | - | - | - | - | - | - | 0.7028791 | - | - | -
ASR9 | x348 | D | 700-790 CE | body | x348_1 | interior | - | 14.6964 | 71.82243 | 1.219702 | - | - | 3.049254 | 1.099731 | - | - | 1.509631 | - | 6.368442 | - | - | - | - | - | - | 0.2344077 | - | - | -
ASR9 | x348 | D | 700-790 CE | body | x348_2 | exterior | - | 9.408644 | 48.44153 | 1.568107 | - | - | 6.142586 | 14.2528 | 12.40503 | 0.3495781 | 5.433442 | - | - | 0.3822986 | - | - | 0.7938758 | 0.4095057 | - | 0.412607 | - | - | -
ASR9 | x348 | D | 700-790 CE | body | x348_2 | interior | 4.527589 | 10.55774 | 44.54949 | 11.87124 | 0.9950745 | - | 3.184238 | 5.064929 | - | - | 8.0203 | 0.5572417 | 1.482661 | - | - | - | 7.139648 | 1.631922 | - | - | - | 0.4179313 | -
ASR9 | x348 | D | 700-790 CE | body | x348_3 | exterior | - | 9.087777 | 58.47569 | 2.36942 | 0.5998532 | - | 10.07753 | 11.00731 | 4.638865 | - | 3.159227 | 0.3499144 | - | - | - | - | - | - | - | 0.2344077 | - | - | -
ASR9 | x348 | D | 700-790 CE | body | x348_3 | interior | - | 14.71 | 74.92 | - | - | - | 2.84 | - | - | - | 2.71 | - | 4.82 | - | - | - | - | - | - | - | - | - | -
ASR9 | x391 | D | 700-790 CE | body | x391_1 | exterior | - | 8.435111 | 51.78998 | 2.928303 | 0.4097625 | - | 11.22349 | 14.33169 | 5.03708 | 0.4097625 | 4.327492 | 0.289832 | - | 0.3934679 | - | - | - | - | - | 0.4240242 | - | - | -
ASR9 | x391 | D | 700-790 CE | body | x391_1 | interior | - | 18.9 | 69.96 | 3.36 | - | - | 2.97 | 1.85 | - | - | 2.96 | - | - | - | - | - | - | - | - | - | - | - | -
ASR9 | x391 | D | 700-790 CE | body | x391_2 | exterior | - | 8.942527 | 50.42786 | 3.99666 | - | - | 5.87509 | 12.33969 | 9.671917 | 0.4096577 | 7.373838 | - | - | 0.3715135 | - | - | - | - | - | 0.5912509 | - | - | -
ASR9 | x391 | D | 700-790 CE | body | x391_2 | interior | - | 17.66755 | 59.00504 | 4.554214 | - | - | 4.853833 | 4.624125 | - | - | 4.923745 | - | 2.366993 | - | - | - | 1.383831 | 0.319594 | - | 0.3010725 | - | - | -
ASR9 | x391 | D | 700-790 CE | body | x391_3 | exterior | - | 3.457883 | 14.37337 | 20.16606 | 0.531982 | 1.821863 | 2.512137 | 11.11251 | - | - | 11.80212 | 19.82126 | 12.82668 | - | - | - | - | - | - | 0.3409758 | - | - | -
ASR9 | x391 | D | 700-790 CE | body | x391_3 | interior | - | 13.8063 | 71.09095 | 1.689547 | - | - | 3.379095 | 1.469606 | 2.969204 | - | 3.65902 | - | 1.67955 | - | - | - | - | - | - | 0.2567262 | - | - | -
ASR9 | x391 | D | 700-790 CE | body | x391_4 | exterior | - | 17.40554 | 64.14356 | 3.469111 | - | - | 4.05896 | 2.639324 | - | - | 2.109459 | 0.2699308 | 5.65855 | - | - | - | - | - | - | 0.2455671 | - | - | -
ASR9 | x391 | D | 700-790 CE | body | x391_4 | interior | - | 8.408784 | 51.1626 | 4.919288 | - | - | 10.06854 | 13.71802 | - | - | 4.449356 | 3.859442 | 3.17954 | - | - | - | - | - | - | 0.2344311 | - | - | -
ASR9 | x391 | D | 700-790 CE | body | x391_5 | exterior | - | 3.776826 | 13.61827 | 16.66537 | - | 1.76315 | 1.942649 | 6.676008 | - | - | 4.388218 | 46.7222 | 3.283768 | - | - | - | - | - | - | - | - | - | -
ASR9 | x391 | D | 700-790 CE | body | x391_5 | interior | - | 6.20062 | 30.67307 | 12.65127 | 0.390039 | - | 4.490449 | 10.9911 | - | - | 13.40134 | 12.44124 | 8.760876 | - | - | - | - | - | - | - | - | - | -
ASR9 | x391 | D | 700-790 CE | handle | x391_6 | exterior | - | 2.026992 | 4.445673 | 22.07169 | - | 2.635186 | 1.909485 | 8.705295 | - | - | 4.132322 | 49.06888 | 3.055176 | - | - | - | - | - | - | 0.2623927 | - | - | -
ASR9 | x391 | D | 700-790 CE | handle | x391_6 | interior | - | 5.598174 | 55.73182 | 6.49788 | 0.5498206 | - | 4.958383 | 8.647179 | - | - | 12.07606 | 2.959035 | 2.669129 | - | - | - | - | - | - | 0.3125181 | - | - | -
ASR9 | x393 | D | 700-790 CE | body | x393_1 | exterior | - | 18.06001 | 45.28494 | 1.898949 | - | - | 7.006123 | 2.468634 | - | - | 2.528601 | 1.629098 | 20.44868 | 0.2732488 | - | - | - | - | - | 0.4017177 | - | - | -
ASR9 | x393 | D | 700-790 CE | body | x393_1 | interior | - | 9.339066 | 46.94531 | 8.069193 | 0.429957 | - | 6.549345 | 9.49905 | - | - | 3.879612 | 4.209579 | 11.07889 | - | - | - | - | - | - | - | - | - | -
ASR9 | x393 | D | 700-790 CE | body | x393_2 | exterior | - | 8.742659 | 35.47789 | 13.30794 | 0.4475764 | 0.6476196 | 2.934112 | 8.484059 | - | - | 11.66682 | 8.424382 | 9.379212 | - | - | - | - | - | - | - | - | - | -
ASR9 | x393 | D | 700-790 CE | body | x393_2 | interior | - | 9.87 | 58.59 | 4.24 | - | - | 8.63 | 14.69 | - | - | 2.72 | 1.26 | - | - | - | - | - | - | - | - | - | - | -
ASR9 | x393 | D | 700-790 CE | body | x393_3 | exterior | - | 1.127283 | 13.41862 | 15.85118 | - | 1.431722 | 1.700813 | 7.50533 | - | - | 9.127036 | 41.96656 | 6.951578 | - | - | - | - | - | - | - | - | - | -
ASR9 | x393 | D | 700-790 CE | body | x393_3 | interior | - | 14.66 | 64.95 | 3.17 | 0.57 | - | 9.7 | 5.28 | - | - | 1.67 | - | - | - | - | - | - | - | - | - | - | - | -
ASR9 | x393 | D | 700-790 CE | base | x393_4 | exterior | - | 23.02 | 49.1 | 3.18 | - | - | 6.8 | 2.9 | - | - | 2.95 | - | 12.05 | - | - | - | - | - | - | - | - | - | -
ASR9 | x393 | D | 700-790 CE | base | x393_4 | interior | - | 6.4 | 76.31 | 4.13 | - | - | 2.92 | 5 | - | - | 3.75 | 0.55 | 0.94 | - | - | - | - | - | - | - | - | - | -
ASR9 | x393 | D | 700-790 CE | handle | x393_5 | exterior | - | 16.61 | 57.68 | 2.47 | - | - | 4.97 | 1.98 | - | - | 3.37 | 0.54 | 12.38 | - | - | - | - | - | - | - | - | - | -
ASR9 | x393 | D | 700-790 CE | handle | x393_5 | interior | - | 20.32 | 42.11 | 6.51 | - | - | 2.98 | 3.53 | 1.89 | - | 3.17 | 0.4 | 19.09 | - | - | - | - | - | - | - | - | - | -
ASR9 | x393 | D | 700-790 CE | body | x393_6 | exterior | - | 8.910891 | 69.32693 | 3.390339 | 0.330033 | - | 5.460546 | 6.140614 | - | - | 3.0003 | 0.540054 | 2.90029 | - | - | - | - | - | - | - | - | - | -
ASR9 | x393 | D | 700-790 CE | body | x393_6 | interior | - | 13.99402 | 56.87568 | 3.668432 | - | - | 5.607603 | 3.488509 | - | - | 4.618026 | 0.7196923 | 10.47552 | 0.2623518 | - | - | - | - | - | 0.2901659 | - | - | -
ASR9 | x393 | D | 700-790 CE | body | x393_7 | exterior | - | 9.40737 | 47.2268 | 7.577881 | 0.3299078 | - | 8.627588 | 12.09662 | - | - | 4.508739 | 3.938899 | 6.018317 | - | - | - | - | - | - | 0.2678851 | - | - | -
ASR9 | x393 | D | 700-790 CE | body | x393_7 | interior | - | 10.83108 | 43.63436 | 11.32113 | - | - | 4.770477 | 7.120712 | - | - | 6.160616 | 3.440344 | 12.72127 | - | - | - | - | - | - | - | - | - | -
ASR9 | x395 | D | 700-790 CE | handle |  | exterior | - | 8.51 | 73.55 | 2.29 | 0.31 | - | 4.11 | 3.9 | - | - | 5.91 | 0.32 | 0.8 | - | - | - | - | 0.3 | - | - | - | - | -
ASR9 | x395 | D | 700-790 CE | handle |  | interior | - | 10.91109 | 44.53445 | 10.48105 | 0.510051 | - | 4.10041 | 6.230623 | 1.120112 | - | 10.73107 | 0.670067 | 10.71107 | - | - | - | - | - | - | - | - | - | -
ASR9 | x395 | D | 700-790 CE | body | x395_1 | exterior | - | 13.73275 | 71.74435 | 2.020404 | - | - | 5.581116 | 3.220644 | - | - | 2.380476 | 1.070214 | - | - | - | - | - | 0.25005 | - | - | - | - | -
ASR9 | x395 | D | 700-790 CE | body | x395_1 | interior | - | 10.61 | 57.14 | 4.5 | 0.82 | - | 3.15 | 4.94 | - | - | 4.38 | 0.78 | 12.9 | - | - | - | - | 0.22 | - | - | - | 0.56 | -
ASR9 | x395 | D | 700-790 CE | body | x395_2 | exterior | - | 18.1 | 66.91 | 2.02 | 0.36 | - | 5.22 | 3.46 | - | - | 3.93 | - | - | - | - | - | - | - | - | - | - | - | -
ASR9 | x395 | D | 700-790 CE | body | x395_2 | interior | - | 21.0179 | 65.20348 | 2.469753 | 0.649935 | - | 2.489751 | 2.349765 | 1.29987 | - | 4.519548 | - | - | - | - | - | - | - | - | - | - | - | -
ASR9 | x396 | D | 700-790 CE | body | x396_1 | exterior | - | 6.21 | 73.09 | 1.73 | - | - | 6.23 | 10.05 | - | - | 1.67 | 0.38 | 0.64 | - | - | - | - | - | - | - | - | - | -
ASR9 | x396 | D | 700-790 CE | body | x396_1 | interior | - | 11.43886 | 67.48325 | 2.909709 | 0.839916 | - | 5.789421 | 7.489251 | - | - | 3.629637 | 0.419958 | - | - | - | - | - | - | - | - | - | - | -
ASR9 | x396 | D | 700-790 CE | body | x396_2 | exterior | - | 4.17 | 26.92 | 16.81 | - | - | 1.35 | 11.54 | - | - | 17.45 | 9.81 | 3.74 | - | - | - | - | 1.89 | - | - | - | 6.32 | -
ASR9 | x396 | D | 700-790 CE | body | x396_2 | interior | - | 7.11 | 56.89 | 10.37 | 0.59 | - | 3.62 | 5.48 | - | 0.83 | 14.82 | 0.29 | - | - | - | - | - | - | - | - | - | - | -
ASR9 | x396 | D | 700-790 CE | body | x396_3 | exterior | - | 10.77819 | 60.65981 | 6.638885 | 0.4199295 | - | 3.729374 | 5.589061 | - | - | 7.908672 | 0.6498909 | 2.869518 | - | - | - | - | 0.499916 | - | 0.2567519 | - | - | -
ASR9 | x396 | D | 700-790 CE | body | x396_3 | interior | - | 10.9811 | 71.0271 | 3.810381 | 1.510151 | - | 3.140314 | 3.0003 | - | - | 6.270627 | 0.260026 | - | - | - | - | - | - | - | - | - | - | -
ASR9 | x516 | D | 700-790 CE | body | x516_1 | exterior | - | 21.14 | 60.84 | 3.19 | 0.59 | - | 4.85 | 1.52 | - | - | 4.38 | 0.38 | 2.88 | - | - | - | - | - | - | - | - | 0.23 | -
ASR9 | x516 | D | 700-790 CE | body | x516_1 | interior | - | 8.339166 | 71.82282 | 2.129787 | 0.539946 | - | 4.79952 | 6.969303 | - | - | 5.39946 | - | - | - | - | - | - | - | - | - | - | - | -
ASR9 | x516 | D | 700-790 CE | body | x516_2 | exterior | 3.93 | 12.73 | 58.98 | 4.9 | 0.67 | - | 4.71 | 4.14 | - | - | 4.93 | 0.52 | 4.49 | - | - | - | - | - | - | - | - | - | -
ASR9 | x516 | D | 700-790 CE | body | x516_2 | interior | - | 7.821564 | 66.15323 | 7.35147 | 1.090218 | - | 3.310662 | 5.191038 | - | - | 8.771754 | 0.310062 | - | - | - | - | - | - | - | - | - | - | -
ASR9 | x516 | D | 700-790 CE | body | x516_3 | exterior | - | 13.39866 | 63.40366 | 3.79962 | 1.279872 | - | 4.319568 | 3.939606 | - | - | 5.369463 | 0.419958 | 3.59964 | - | - | - | - | 0.469953 | - | - | - | - | -
ASR9 | x516 | D | 700-790 CE | body | x516_3 | interior | - | 5.880588 | 76.46765 | 2.20022 | - | - | 3.390339 | 4.070407 | 1.460146 | - | 3.310331 | 1.930193 | 1.030103 | - | - | - | - | 0.260026 | - | - | - | - | -
ASR9 | x453 | F | 790-850 CE | body | x453_5 | exterior | - | 12.51875 | 60.9939 | 3.719628 | 1.209879 | - | 3.589641 | 2.59974 | - | - | 3.489651 | 0.519948 | 11.35886 | - | - | - | - | - | - | - | - | - | -
ASR9 | x453 | F | 790-850 CE | body | x453_5 | interior | - | 7.772746 | 47.63555 | 8.621954 | 1.748368 | - | 6.623819 | 11.07966 | 4.375916 | - | 10.66005 | 0.5295059 | - | 0.3277741 | - | - | - | - | - | 0.6246571 | - | - | -
ASR9 | x453 | F | 790-850 CE | body | x453_6 | exterior | - | 16.32506 | 61.96123 | 4.48864 | 0.5898213 | - | 5.258407 | 2.729173 | - | - | 4.778553 | 0.4698577 | 2.83914 | - | - | - | - | - | - | 0.2902021 | - | 0.2699182 | -
ASR9 | x453 | F | 790-850 CE | body | x453_8 | exterior | - | 11.95518 | 50.47966 | 15.80363 | 1.869247 | - | 2.459009 | 6.517374 | - | - | 10.23588 | 0.3898429 | - | - | - | - | - | - | - | 0.2901731 | - | - | -
ASR9 | x453 | F | 790-850 CE | body | x453_8 | interior | - | 14.24777 | 59.65068 | 4.269333 | 0.8298703 | - | 2.169661 | 2.989533 | - | 0.3899391 | 3.269489 | 0.5399156 | 11.39822 | - | - | - | - | - | - | 0.2455916 | - | - | -
ASR9 | x453 | F | 790-850 CE | body | x453_9 | exterior | - | 13.88861 | 74.15258 | 3.729627 | 0.689931 | - | 3.149685 | 2.959704 | - | - | 1.429857 | - | - | - | - | - | - | - | - | - | - | - | -
ASR9 | x453 | F | 790-850 CE | body | x453_9 | interior | - | 8.622124 | 61.8535 | 2.677554 | 2.277919 | - | 5.60488 | 4.00634 | - | - | 4.945482 | 0.4595802 | 9.111676 | - | - | - | - | - | - | - | 0.4409472 | - | -
ASR9 | x453 | F | 790-850 CE | body | x453_11 | exterior | - | 8.779122 | 73.70263 | 4.329567 | 0.919908 | - | 5.409459 | 4.919508 | - | - | 1.939806 | - | - | - | - | - | - | - | - | - | - | - | -
ASR9 | x453 | F | 790-850 CE | body | x453_11 | interior | - | 15.0085 | 62.18378 | 6.149385 | 0.709929 | - | 2.529747 | 1.269873 | - | - | 1.969803 | - | 10.17898 | - | - | - | - | - | - | - | - | - | -
ASR9 | x453 | F | 790-850 CE | body | x453_12 | exterior | - | 11.76118 | 72.72727 | 2.140214 | 0.890089 | - | 4.840484 | 3.880388 | - | - | 2.320232 | - | 1.440144 | - | - | - | - | - | - | - | - | - | -
ASR9 | x453 | F | 790-850 CE | body | x453_12 | interior | - | 17.89179 | 63.76638 | 2.140214 | 0.590059 | - | 2.440244 | - | - | - | 2.110211 | - | 11.06111 | - | - | - | - | - | - | - | - | - | -
ASR9 | x453 | F | 790-850 CE | body | x453_15 | exterior | - | 11.90881 | 70.54295 | 7.29927 | 0.469953 | - | 3.029697 | 2.889711 | - | - | 3.859614 | - | - | - | - | - | - | - | - | - | - | - | -
ASR9 | x453 | F | 790-850 CE | body | x453_15 | interior | - | 9 | 62.82 | 14.67 | 0.77 | - | 1.8 | 2.87 | - | - | 8.07 | - | - | - | - | - | - | - | - | - | - | - | -
ASR9 | x453 | F | 790-850 CE | body | x453_16 | exterior | - | 6.8986 | 50.18982 | 13.08734 | 1.899615 | - | 2.359521 | 3.54928 | - | - | 13.8072 | 4.149158 | 1.289738 | - | - | - | - | 1.42971 | - | 0.2902311 | - | 1.049787 | -
ASR9 | x453 | F | 790-850 CE | body | x453_16 | interior | - | 13.51 | 53.75 | 5.23 | - | - | 0.94 | 1.52 | 1.57 | - | 5.38 | - | 18.1 | - | - | - | - | - | - | - | - | - | -
ASR9 | x453 | F | 790-850 CE | body | x453_17 | exterior | - | 10.66 | 67.83 | 2.37 | - | - | 4.74 | 11.62 | - | - | 2.78 | - | - | - | - | - | - | - | - | - | - | - | -
ASR9 | x453 | F | 790-850 CE | body | x453_17 | interior | - | 9.04 | 57.19 | 9.58 | 1.18 | - | 3.54 | 4.84 | - | - | 7.79 | 0.52 | 5.59 | - | - | - | - | 0.73 | - | - | - | - | -
ASR9 | x453 | F | 790-850 CE | body | x453_18 | exterior | - | 16.20162 | 64.66647 | 4.110411 | 0.770077 | - | 5.280528 | 5.50055 | 1.040104 | - | 2.430243 | - | - | - | - | - | - | - | - | - | - | - | -
ASR9 | x453 | F | 790-850 CE | body | x453_18 | interior | - | 12.84743 | 60.34793 | 6.428714 | 1.129774 | - | 3.059388 | 6.978604 | 1.159768 | - | 3.369326 | - | 4.09918 | - | - | - | - | - | - | - | - | 0.579884 | -
ASR9 | x453 | F | 790-850 CE | body | x453_19 | exterior | - | 8.131626 | 65.88318 | 5.981196 | 1.660332 | - | 2.480496 | 4.940988 | 1.030206 | - | 3.910782 | 0.220044 | 5.761152 | - | - | - | - | - | - | - | - | - | -
ASR9 | x453 | F | 790-850 CE | body | x453_19 | interior | - | 9.63 | 73.18 | 1.67 | - | - | 5.2 | 8.04 | - | - | 2.05 | 0.23 | - | - | - | - | - | - | - | - | - | - | -
ASR9 | x453 | F | 790-850 CE | body | x453_21 | exterior | - | 4.10041 | 30.53305 | 16.41164 | 1.370137 | - | 0.990099 | 6.370637 | - | - | 12.0112 | 3.580358 | 13.16132 | - | - | - | - | 6.180618 | - | - | - | 5.290529 | -
ASR9 | x453 | F | 790-850 CE | body | x453_21 | interior | - | 6.289371 | 67.66323 | 2.589741 | 2.159784 | - | 4.039596 | 3.59964 | - | - | 13.17868 | 0.479952 | - | - | - | - | - | - | - | - | - | - | -
ASR9 | x453 | F | 790-850 CE | body | x453_22 | exterior | - | 6.829317 | 55.36446 | 8.279172 | 4.219578 | - | 1.679832 | 6.439356 | - | 0.49995 | 6.69933 | 1.59984 | 5.189481 | - | - | - | - | 1.59984 | - | - | - | 1.59984 | -
ASR9 | x453 | F | 790-850 CE | body | x453_22 | interior | - | 6.76 | 58.84 | 7.56 | - | - | 5.12 | 10.22 | - | 0.72 | 6.34 | 2.43 | 1.54 | - | - | - | - | 0.26 | - | - | - | 0.21 | -
ASR9 | x453 | F | 790-850 CE | body | x453_25 | exterior | - | 6.95 | 70.48 | 2.63 | 0.49 | - | 5.01 | 8.11 | - | 0.64 | 4.21 | 0.63 | 0.85 | - | - | - | - | - | - | - | - | - | -
ASR9 | x453 | F | 790-850 CE | body | x453_25 | interior | - | 4.506615 | 43.44737 | 1.398949 | - | - | 8.453651 | 17.38694 | 4.596548 | 1.408942 | 6.40519 | 7.294522 | 3.187606 | - | 0.2717939 | - | - | 0.9492871 | - | 0.412795 | - | 0.2797899 | -
ASR9 | x453 | F | 790-850 CE | body | x453_26 | exterior | - | 25.17 | 69.46 | 0.65 | - | - | 2.15 | - | - | - | 1.45 | - | 1.12 | - | - | - | - | - | - | - | - | - | -
ASR9 | x453 | F | 790-850 CE | body | x453_26 | interior | 3.418002 | 6.116425 | 49.22123 | 0.879486 | - | - | 3.717827 | 22.11707 | 7.385683 | 0.689597 | 6.086443 | - | - | - | - | - | - | - | - | 0.3682298 | - | - | -
ASR9 | x453 | F | 790-850 CE | body | x453_27 | exterior | 4.447522 | 3.613612 | 34.34916 | 16.57893 | 1.369996 | - | 0.9927504 | 9.252434 | - | - | 13.33264 | 0.8140553 | 1.618183 | - | - | - | 10.36456 | 3.266149 | - | - | - | - | -
ASR9 | x453 | F | 790-850 CE | body | x453_27 | interior | - | 7.46 | 74.29 | 5.05 | - | - | 4.93 | 7.02 | - | - | 1.25 | - | - | - | - | - | - | - | - | - | - | - | -
ASR9 | x453 | F | 790-850 CE | body | x453_28 | exterior | - | - | 6.55 | 1.6 | - | - | - | - | - | - | 1.72 | 5.32 | 2.71 | - | - | - | - | 17.79 | - | - | - | 64.31 | -
ASR9 | x453 | F | 790-850 CE | body | x453_28 | interior | - | - | 5.91 | 1.36 | - | - | - | - | - | - | 1.8 | 41.63 | 29.92 | - | - | - | - | 7.76 | - | - | - | 11.62 | -
ASR9 | x453 | F | 790-850 CE | body | x453_30 | exterior | - | 15.94159 | 71.43714 | 2.140214 | - | - | 4.890489 | 2.510251 | 1.120112 | - | 1.960196 | - | - | - | - | - | - | - | - | - | - | - | -
ASR9 | x453 | F | 790-850 CE | body | x453_30 | interior | 3.428057 | 3.847819 | 45.07445 | 10.79388 | 1.449179 | - | 0.9394675 | 4.457473 | - | - | 13.5923 | 1.878935 | 3.557983 | - | - | - | 0.6762997 | 9.374686 | - | - | - | 0.9294731 | -
ASR9 | x453 | F | 790-850 CE | body | x453_31 | exterior | - | 9.036842 | 55.86048 | 1.899336 | - | - | 7.057533 | 13.42531 | 4.058582 | 0.4698358 | 7.247467 | 0.3198882 | - | - | - | - | - | 0.2898987 | - | 0.334833 | - | - | -
ASR9 | x453 | F | 790-850 CE | body | x453_31 | interior | 6.685418 | 7.404925 | 50.57534 | 2.708144 | 3.927308 | - | 6.395617 | 4.117178 | - | - | 12.51142 | 0.8494178 | 3.497603 | - | - | - | 0.8479578 | 0.4796712 | - | - | - | - | -
ASR9 | x453 | F | 790-850 CE | body | x453_32 | exterior | - | 9.663187 | 52.72283 | 0.9493307 | - | - | 10.70245 | 11.36199 | 8.474025 | 0.7094998 | 3.897252 | - | 0.6895139 | 0.3278489 | - | - | - | - | - | 0.502071 | - | - | -
ASR9 | x453 | F | 790-850 CE | body | x453_32 | interior | - | 17.404 | 65.33748 | 1.79938 | - | - | 6.097898 | 1.929335 | - | - | 2.789039 | - | 4.408481 | - | - | - | - | - | - | 0.2343842 | - | - | -
ASR9 | x453 | F | 790-850 CE | body | x453_33 | exterior | - | 7.157547 | 56.10077 | 1.769394 | - | - | 7.257513 | 13.69531 | 8.31715 | 0.5498116 | 2.779048 | 0.2998972 | 1.649435 | - | - | - | - | - | - | 0.4241247 | - | - | -
ASR9 | x453 | F | 790-850 CE | body | x453_33 | interior | - | 9.02 | 54.1 | 9.21 | 1.2 | - | 8.92 | 5.03 | - | - | 9.32 | 0.23 | 2.97 | - | - | - | - | - | - | - | - | - | -
ASR9 | x453 | F | 790-850 CE | body | x453_34 | exterior | 2.9 | 4.87 | 71.97 | 2.72 | - | - | 6.05 | 7.37 | - | - | 4.12 | - | - | - | - | - | - | - | - | - | - | - | -
ASR9 | x453 | F | 790-850 CE | body | x453_34 | interior | - | 5.89882 | 35.46291 | 23.11538 | 0.69986 | - | 1.439712 | 10.69786 | - | - | 18.46631 | 0.479904 | 2.479504 | - | - | - | - | 0.459908 | - | - | - | 0.79984 | -
ASR9 | x453 | F | 790-850 CE | body | x453_36 | exterior | - | 6.29937 | 71.71283 | 3.909609 | 0.539946 | - | 4.309569 | 6.329367 | - | - | 5.679432 | 0.389961 | 0.829917 | - | - | - | - | - | - | - | - | - | -
ASR9 | x453 | F | 790-850 CE | body | x453_36 | interior | - | 18.3 | 59.26 | 3.17 | - | - | 6.2 | 4.32 | - | - | 4.24 | - | 4.51 | - | - | - | - | - | - | - | - | - | -
ASR9 | x453 | F | 790-850 CE | body | x453_37 | exterior | - | 7.780778 | 67.92679 | 5.70057 | - | - | 6.420642 | 6.50065 | - | 0.450045 | 3.590359 | 0.380038 | 1.250125 | - | - | - | - | - | - | - | - | - | -
ASR9 | x453 | F | 790-850 CE | body | x453_37 | interior | - | 10.67893 | 72.46275 | 2.679732 | - | - | 4.059594 | 3.339666 | - | - | 2.29977 | - | 4.479552 | - | - | - | - | - | - | - | - | - | -
ASR9 | x453 | F | 790-850 CE | body | x453_38 | exterior | - | 6.436507 | 31.48291 | 22.51778 | - | - | 4.707445 | 6.786317 | - | - | 11.21391 | 5.696908 | 10.28442 | - | - | - | - | 0.4497559 | - | 0.4240399 | - | - | -
ASR9 | x453 | F | 790-850 CE | body | x453_38 | interior | - | 10.77 | 69.15 | 3.24 | - | - | 6.6 | 6.52 | - | 0.44 | 3.28 | - | - | - | - | - | - | - | - | - | - | - | -
ASR9 | x453 | F | 790-850 CE | body | x453_39 | exterior | - | 9.1 | 64.09 | 5.62 | 0.34 | - | 3.78 | 5.57 | 1.1 | - | 3.24 | - | 7.16 | - | - | - | - | - | - | - | - | - | -
ASR9 | x453 | F | 790-850 CE | body | x453_39 | interior | - | 7.678531 | 51.14022 | 2.659491 | - | - | 7.028656 | 16.48685 | 4.389161 | 0.3099407 | 7.208621 | 0.3099407 | 2.029612 | - | - | - | - | 0.4799082 | - | 0.2790716 | - | - | -
ASR9 | x018 | H | 790-850 CE | body | x018_1 | exterior | - | 7.9 | 71.23 | 1.67 | - | - | 7.54 | 10.01 | - | - | 1.65 | - | - | - | - | - | - | - | - | - | - | - | -
ASR9 | x018 | H | 790-850 CE | body | x018_1 | interior | - | 16.46165 | 57.14571 | 6.0006 | - | - | 1.690169 | 9.240924 | - | - | 3.610361 | - | 5.850585 | - | - | - | - | - | - | - | - | - | -
ASR9 | x018 | H | 790-850 CE | body | x018_2 | exterior | - | 8.481696 | 58.74175 | 2.560512 | - | - | 5.671134 | 9.621924 | - | 1.020204 | 6.931386 | 5.681136 | 1.290258 | - | - | - | - | - | - | - | - | - | -
ASR9 | x018 | H | 790-850 CE | body | x018_2 | interior | - | - | 16.00266 | 14.89937 | - | 0.775291 | 0.9243773 | 9.611536 | - | 1.431294 | 33.85408 | 18.08996 | 2.007787 | - | - | - | - | 0.8051028 | - | 0.3107299 | - | 0.8150423 | -
ASR9 | x018 | H | 790-850 CE | body | x018_3 | exterior | - | 8.939106 | 71.85281 | 5.739426 | - | - | 4.369563 | 4.359564 | - | - | 4.739526 | - | - | - | - | - | - | - | - | - | - | - | -
ASR9 | x018 | H | 790-850 CE | body | x018_3 | interior | - | 9.579042 | 52.0348 | 10.70893 | 1.829817 | - | 3.139686 | 5.589441 | - | - | 5.569443 | - | 11.54885 | - | - | - | - | - | - | - | - | - | -
ASR9 | x018 | H | 790-850 CE | body | x018_4 | exterior | - | 8.6 | 65.25 | 7.98 | 0.65 | - | 3.81 | 4.91 | - | - | 5.25 | 2.28 | 0.88 | - | - | - | - | 0.39 | - | - | - | - | -
ASR9 | x018 | H | 790-850 CE | body | x018_4 | interior | - | 4.65 | 36.59 | 14.56 | 0.92 | - | 0.83 | 3.62 | - | - | 26.89 | 0.59 | 8.01 | - | - | - | - | 1.82 | - | - | - | 1.52 | -
ASR9 | x019 | H | 790-850 CE | base | 200065255 | exterior | - | 17.64824 | 57.75422 | 7.159284 | 0.429957 | - | 5.619438 | 7.259274 | - | - | 4.129587 | - | - | - | - | - | - | - | - | - | - | - | -
ASR9 | x019 | H | 790-850 CE | base | 200065255 | exterior | - | 10.34897 | 58.93411 | 8.539146 | 2.429757 | - | 4.239576 | 4.949505 | - | 0.309969 | 3.489651 | 0.879912 | 5.29947 | - | - | - | - | - | - | - | - | 0.579942 | -
ASR9 | x019 | H | 790-850 CE | body | x019_1 | exterior | - | 20.88209 | 45.87459 | 2.420242 | 0.860086 | - | 4.510451 | 1.230123 | - | - | 3.480348 | 0.220022 | 20.23202 | - | - | - | - | - | - | - | - | 0.290029 | -
ASR9 | x019 | H | 790-850 CE | body | x019_1 | interior | - | 13.17132 | 64.76648 | 3.690369 | - | - | 4.80048 | 2.390239 | 1.110111 | - | 2.440244 | 0.640064 | 6.640664 | - | - | - | - | 0.350035 | - | - | - | - | -
ASR9 | x019 | H | 790-850 CE | base | x019_2 | exterior | - | 21.15 | 45.64 | 2.3 | 0.93 | - | 4.55 | 1.21 | - | - | 3.42 | - | 20.51 | - | - | - | - | - | - | - | - | 0.29 | -
ASR9 | x019 | H | 790-850 CE | base | x019_2 | interior | - | 8.18 | 67.74 | 2.51 | 1.24 | - | 7.77 | 7.96 | - | - | 3.01 | 0.77 | 0.82 | - | - | - | - | - | - | - | - | - | -
ASR9 | x019 | H | 790-850 CE | body | x019_3 | exterior | - | 20.21202 | 55.27553 | 0.90009 | - | - | 3.230323 | - | 1.170117 | - | 1.290129 | - | 17.92179 | - | - | - | - | - | - | - | - | - | -
ASR9 | x019 | H | 790-850 CE | body | x019_3 | interior | - | 7.339266 | 64.26357 | 2.819718 | 0.659934 | - | 6.469353 | 4.439556 | - | - | 3.319668 | 6.369363 | 3.069693 | - | - | - | - | 0.579942 | - | - | - | 0.669933 | -
ASR9 | x019 | H | 790-850 CE | base | x019_4 | exterior | - | 21.22212 | 38.77388 | 3.60036 | 0.780078 | - | 3.210321 | 1.750175 | - | - | 3.880388 | 0.290029 | 25.84258 | - | - | - | - | 0.220022 | - | - | - | 0.430043 | -
ASR9 | x019 | H | 790-850 CE | base | x019_4 | interior | - | 9.54 | 65.38 | 4.71 | 0.81 | - | 8.49 | 5.85 | - | - | 2.68 | 0.68 | 1.86 | - | - | - | - | - | - | - | - | - | -
ASR9 | x019 | H | 790-850 CE | body | x019_5 | exterior | - | 10.94891 | 39.70603 | 9.409059 | 1.319868 | - | 2.279772 | 5.909409 | - | - | 10.85891 | 1.279872 | 17.15828 | - | - | - | - | 0.419958 | - | - | - | 0.709929 | -
ASR9 | x019 | H | 790-850 CE | body | x019_5 | interior | - | 12.46125 | 52.91529 | 9.670967 | 1.10011 | - | 4.820482 | 6.40064 | - | - | 3.550355 | 1.30013 | 7.560756 | - | - | - | - | - | - | - | - | 0.220022 | -
ASR9 | x019 | H | 790-850 CE | body | x019_6 | exterior | - | 16.78168 | 44.68447 | 7.320732 | 2.040204 | - | 3.250325 | 2.910291 | 1.150115 | - | 2.740274 | 0.780078 | 18.10181 | - | - | - | - | - | - | - | - | 0.240024 | -
ASR9 | x019 | H | 790-850 CE | body | x019_6 | interior | - | 5.328919 | 52.91926 | 8.338308 | 4.109166 | - | 2.789434 | 4.149158 | - | 0.4899006 | 7.968383 | 5.738836 | 5.878807 | - | - | - | - | 0.3999189 | - | 0.2902311 | - | 1.599675 | -
ASR9 | x019 | H | 790-850 CE | body | x019_7 | exterior | - | 9.639036 | 64.60354 | 8.149185 | 0.579942 | - | 3.989601 | 4.79952 | 1.169883 | - | 4.189581 | 2.309769 | 0.569943 | - | - | - | - | - | - | - | - | - | -
ASR9 | x019 | H | 790-850 CE | body | x019_7 | interior | - | 14.56268 | 30.28477 | 8.775587 | 2.448769 | - | 2.708638 | 3.258361 | - | - | 11.07443 | 1.389301 | 22.92847 | - | - | - | - | 0.6896532 | - | 0.2901441 | - | 1.589201 | -
ASR9 | x021 | H | 790-850 CE | base | x021_1 | exterior | 2.48 | 7.31 | 70.35 | 1.3 | - | - | 6.1 | 10.53 | - | 0.49 | 1.44 | - | - | - | - | - | - | - | - | - | - | - | -
ASR9 | x021 | H | 790-850 CE | base | x021_1 | interior | - | 9.610961 | 60.51605 | 3.710371 | 1.520152 | - | 4.10041 | 4.050405 | - | - | 5.180518 | 0.230023 | 4.340434 | - | - | - | - | 2.40024 | - | - | - | 4.340434 | -
ASR9 | x021 | H | 790-850 CE | body | x021_2 | exterior | - | 7.331466 | 73.32466 | 3.95079 | 0.320064 | - | 4.510902 | 5.001 | - | - | 4.420884 | 0.80016 | - | - | - | - | - | 0.340068 | - | - | - | - | -
ASR9 | x021 | H | 790-850 CE | body | x021_2 | interior | - | 6.152796 | 32.97063 | 11.00346 | 0.3677761 | 0.7345501 | 2.85275 | 5.983817 | - | 0.5069347 | 6.291954 | 25.39643 | 6.003697 | - | - | - | - | 0.95423 | - | - | - | 0.2484974 | -
ASR9 | x021 | H | 790-850 CE | body | x021_3 | exterior | - | 13.80138 | 72.62726 | 4.190419 | 0.690069 | - | 2.690269 | 3.020302 | - | - | 2.170217 | - | 0.810081 | - | - | - | - | - | - | - | - | - | -
ASR9 | x021 | H | 790-850 CE | body | x021_3 | interior | - | 8.56 | 64.54 | 3.22 | 1.32 | - | 6.94 | 2.74 | - | - | 2.5 | 0.44 | 9.07 | - | - | - | - | 0.3 | - | - | - | 0.37 | -
ASR9 | x021 | H | 790-850 CE | body | x021_4 | exterior | - | 5.380538 | 73.9874 | 3.90039 | 0.570057 | - | 3.610361 | 6.460646 | - | 0.310031 | 5.280528 | 0.50005 | - | - | - | - | - | - | - | - | - | - | -
ASR9 | x021 | H | 790-850 CE | body | x021_4 | interior | - | 8.249175 | 56.33437 | 7.119288 | 1.729827 | - | 7.649235 | 4.409559 | - | - | 6.919308 | 0.449955 | 6.919308 | - | - | - | - | - | - | - | - | 0.219978 | -
ASR9 | x021 | H | 790-850 CE | body | x021_5 | exterior | - | 11.25113 | 68.68687 | 3.630363 | 0.730073 | - | 2.890289 | 3.820382 | - | - | 2.880288 | 3.730373 | 1.410141 | - | - | - | - | 0.690069 | - | - | - | 0.280028 | -
ASR9 | x021 | H | 790-850 CE | body | x021_5 | interior | - | 8.69913 | 39.63604 | 12.77872 | 1.629837 | - | 1.609839 | 7.269273 | - | 0.829917 | 15.63844 | 0.49995 | 10.15898 | - | - | - | - | 0.489951 | - | - | - | 0.759924 | -
ASR9 | x021 | H | 790-850 CE | body | x021_6 | exterior | - | 5.958334 | 58.82355 | 3.628985 | - | - | 3.838927 | 6.598155 | 9.467353 | 0.3798938 | 5.68841 | 1.339625 | 2.199385 | - | - | - | - | 0.9197428 | - | 0.2678851 | - | 0.8897512 | -
ASR9 | x021 | H | 790-850 CE | body | x021_6 | interior | - | 8.05 | 45.44 | 15.9 | 1.2 | - | 3.03 | 5.73 | 1.05 | - | 9.25 | 0.43 | 8.18 | - | - | - | - | 0.9 | - | - | - | 0.84 | -
ASR9 | x021 | H | 790-850 CE | body | x021_7 | exterior | - | 6.117862 | 51.72192 | 1.699406 | 0.3098917 | - | 6.627684 | 8.257114 | 13.19539 | - | 5.857953 | 2.71905 | 2.419155 | - | - | - | - | 0.5098218 | - | 0.334833 | - | 0.2299196 | -
ASR9 | x021 | H | 790-850 CE | body | x021_7 | interior | - | 8.920892 | 39.0139 | 14.48145 | 2.440244 | - | 1.910191 | 6.090609 | - | - | 12.49125 | 0.510051 | 12.60126 | - | - | - | - | 0.50005 | - | - | - | 1.040104 | -
ASR9 | x021 | H | 790-850 CE | body | x021_8 | exterior | - | 13.37 | 67.16 | 5.94 | 0.89 | - | 3.63 | 4.36 | - | - | 2.69 | 0.29 | 1.67 | - | - | - | - | - | - | - | - | - | -
ASR9 | x021 | H | 790-850 CE | body | x021_8 | interior | - | 16.23 | 60.33 | 4.48 | 0.34 | - | 2.19 | 1.71 | - | - | 2.96 | - | 11.46 | - | - | - | - | - | - | - | - | 0.3 | -
ASR9 | x021 | H | 790-850 CE | body | x021_9 | exterior | - | 9.65 | 62.55 | 7.3 | 1.53 | - | 5.29 | 8.3 | - | - | 4.69 | 0.48 | - | - | - | - | - | 0.21 | - | - | - | - | -
ASR9 | x021 | H | 790-850 CE | body | x021_9 | interior | - | 12.66 | 51.67 | 4.79 | 0.59 | - | 2.88 | 3.48 | - | - | 3.63 | 0.44 | 14.32 | - | - | - | - | 4.72 | - | - | - | 0.82 | -
ASR9 | x021 | H | 790-850 CE | body | x021_10 | exterior | - | 7.358421 | 52.72869 | 1.739627 | 0.6598584 | - | 12.01742 | 9.288007 | 6.358636 | 0.3899163 | 6.838533 | 0.3699206 | 1.949582 | - | - | - | - | - | - | 0.3013903 | - | - | -
ASR9 | x021 | H | 790-850 CE | body | x021_10 | interior | - | 9.94 | 66.72 | 4.61 | 1 | - | 4.15 | 2.76 | - | - | 4.25 | 0.26 | 6.07 | - | - | - | - | - | - | - | - | 0.24 | -
ASR9 | x021 | H | 790-850 CE | body | x021_11 | exterior | - | 13.86 | 65.21 | 2.49 | - | - | 6.07 | 7.03 | - | - | 4.01 | 0.92 | - | - | - | - | - | 0.41 | - | - | - | - | -
ASR9 | x021 | H | 790-850 CE | body | x021_11 | interior | - | 6.92 | 54.4 | 10.12 | 1.98 | - | 4.81 | 3.39 | - | - | 7.93 | 1.21 | 5.08 | - | - | - | - | 3.18 | - | - | - | 0.98 | -
ASR9 | x021 | H | 790-850 CE | body | x021_12 | exterior | - | 8.039196 | 67.89321 | 4.279572 | 0.9999 | - | 7.879212 | 6.229377 | - | - | 2.949705 | 0.829917 | 0.89991 | - | - | - | - | - | - | - | - | - | -
ASR9 | x021 | H | 790-850 CE | body | x021_12 | interior | - | 15.86683 | 45.4909 | 6.918616 | 1.709658 | - | 2.629474 | 3.889222 | - | - | 3.79924 | 0.359928 | 19.33613 | - | - | - | - | - | - | - | - | - | -
ASR9 | x021 | H | 790-850 CE | body | x021_13 | exterior | - | 14.3 | 65.43 | 2.95 | 0.43 | - | 6.08 | 4.26 | - | - | 5.79 | 0.23 | 0.53 | - | - | - | - | - | - | - | - | - | -
ASR9 | x021 | H | 790-850 CE | body | x021_13 | interior | - | 4.960159 | 29.54271 | 16.50741 | 1.755896 | 0.9892277 | 2.79753 | 5.118884 | - | - | 15.95187 | 9.255656 | 5.843067 | - | - | - | - | 4.414541 | - | - | - | 2.17255 | -
ASR9 | x021 | H | 790-850 CE | body | x021_14 | exterior | - | 9.840984 | 51.89519 | 7.640764 | 0.440044 | - | 7.070707 | 9.190919 | 2.150215 | 0.470047 | 9.290929 | - | 2.010201 | - | - | - | - | - | - | - | - | - | -
ASR9 | x021 | H | 790-850 CE | body | x021_14 | interior | - | 17.73 | 58.51 | 1.17 | - | - | 3.62 | 1.34 | 1.37 | - | 1.51 | - | 14.75 | - | - | - | - | - | - | - | - | - | -
ASR9 | x022 | I | 790-850 CE | base | x022_1 | exterior | - | 16.82168 | 67.40674 | 2.40024 | 0.310031 | - | 2.820282 | 2.30023 | 2.220222 | - | 3.260326 | 0.90009 | 1.560156 | - | - | - | - | - | - | - | - | - | -
ASR9 | x022 | I | 790-850 CE | base | x022_1 | interior | - | 5.859084 | 50.5621 | 10.2284 | - | - | 4.189345 | 4.959225 | - | - | 11.22825 | 0.2099672 | 11.85815 | - | - | - | - | 0.6598969 | - | 0.2455916 | - | - | -
ASR9 | x022 | I | 790-850 CE | base | x022_2 | exterior | - | 13.51 | 52.04 | 5.56 | 1.04 | - | 4.29 | 4.73 | - | - | 2.71 | 0.49 | 15.38 | - | - | - | - | - | - | - | - | 0.25 | -
ASR9 | x022 | I | 790-850 CE | base | x022_2 | interior | - | 7.013576 | 54.00054 | 1.978188 | - | - | 8.082597 | 7.952716 | 9.031728 | 0.5894601 | 4.885525 | 1.538591 | 3.506788 | - | 0.2835643 | - | - | 0.3596706 | - | 0.4573461 | - | 0.3197072 | -
ASR9 | x022 | I | 790-850 CE | base | x022_3 | exterior | - | 10.85 | 69.78 | 2.21 | 0.49 | - | 3.69 | 3.52 | 1.03 | - | 2.35 | - | 6.08 | - | - | - | - | - | - | - | - | - | -
ASR9 | x022 | I | 790-850 CE | base | x022_3 | interior | - | 6.72 | 66.81 | 1.19 | - | - | 6.27 | 8.47 | 2.73 | - | 7.81 | - | - | - | - | - | - | - | - | - | - | - | -
ASR9 | x022 | I | 790-850 CE | base | x022_4 | exterior | - | 7.139286 | 73.43266 | 2.319768 | - | - | 6.229377 | 7.039296 | - | - | 3.839616 | - | - | - | - | - | - | - | - | - | - | - | -
ASR9 | x022 | I | 790-850 CE | base | x022_4 | interior | 2.49 | 9.81 | 68.6 | 0.59 | - | - | 7.74 | 8.28 | - | 0.47 | 2.02 | - | - | - | - | - | - | - | - | - | - | - | -
ASR9 | x022 | I | 790-850 CE | body | x022_5 | exterior | - | 6.338566 | 59.55653 | 0.9797784 | - | - | 8.568062 | 12.33721 | 2.929337 | 0.5798688 | 6.378557 | 0.2999322 | 1.719611 | - | - | - | - | - | - | 0.3125493 | - | - | -
ASR9 | x022 | I | 790-850 CE | body | x022_5 | interior | - | 14.73 | 61.67 | 7.03 | - | - | 4.34 | 3.67 | - | - | 4.39 | - | 4.17 | - | - | - | - | - | - | - | - | - | -
ASR9 | x022 | I | 790-850 CE | body | x022_6 | exterior | - | 9.246241 | 65.30345 | 3.83844 | - | - | 4.947988 | 6.447379 | 3.908411 | 0.31987 | 4.528159 | - | 0.9296221 | 0.2514258 | - | - | - | - | - | 0.2790116 | - | - | -
ASR9 | x022 | I | 790-850 CE | body | x022_6 | interior | - | 19.9 | 58.66 | 2.8 | - | - | 2.92 | 2.08 | 1.18 | - | 2.25 | - | 10.21 | - | - | - | - | - | - | - | - | - | -
ASR9 | x022 | I | 790-850 CE | body | x022_7 | exterior | 2.40024 | 11.72117 | 55.88559 | 4.120412 | - | - | 6.280628 | 15.9616 | - | 0.770077 | 2.860286 | - | - | - | - | - | - | - | - | - | - | - | -
ASR9 | x022 | I | 790-850 CE | body | x022_7 | interior | - | 4.45 | 72.9 | 1.92 | 0.48 | - | 7.16 | 9.78 | - | 0.52 | 2.79 | - | - | - | - | - | - | - | - | - | - | - | -
ASR9 | x022 | I | 790-850 CE | body | x022_8 | exterior | - | 20.5 | 65.14 | 3.85 | - | - | 3.59 | 2.74 | 1.02 | - | 1.56 | - | 1.6 | - | - | - | - | - | - | - | - | - | -
ASR9 | x022 | I | 790-850 CE | body | x022_8 | interior | - | 9.86 | 71.5 | 2.79 | - | - | 4.44 | 4.2 | 3.19 | - | 3.15 | - | 0.87 | - | - | - | - | - | - | - | - | - | -
ASR9 | x022 | I | 790-850 CE | body | x022_9 | exterior | - | 14.21 | 59.89 | 7.53 | - | - | 2.34 | 4.02 | 1.03 | - | 2.54 | - | 8.44 | - | - | - | - | - | - | - | - | - | -
ASR9 | x022 | I | 790-850 CE | body | x022_9 | interior | - | 5.940594 | 76.47765 | 3.910391 | 0.370037 | - | 3.330333 | 7.10071 | - | 0.390039 | 2.480248 | - | - | - | - | - | - | - | - | - | - | - | -
ASR9 | x022 | I | 790-850 CE | body | x022_10 | exterior | - | 15.19848 | 69.56304 | 1.989801 | - | - | 3.019698 | 2.029797 | - | - | 2.429757 | - | 5.769423 | - | - | - | - | - | - | - | - | - | -
ASR9 | x022 | I | 790-850 CE | body | x022_10 | interior | - | 9.230923 | 65.11651 | 1.540154 | - | - | 8.870887 | 10.52105 | 1.280128 | 0.680068 | 2.760276 | - | - | - | - | - | - | - | - | - | - | - | -
ASR9 | x022 | I | 790-850 CE | body | x022_11 | exterior | - | 9.560047 | 51.68619 | 13.28617 | 0.649324 | - | 2.50739 | 6.203542 | - | - | 8.760879 | - | 5.564207 | - | - | - | 1.362688 | 0.4195632 | - | - | - | - | -
ASR9 | x022 | I | 790-850 CE | body | x022_11 | interior | - | 8.922441 | 67.72263 | 1.728536 | - | - | 6.254701 | 6.824219 | 1.878409 | - | 5.685184 | - | 0.6194752 | - | - | 0.3644073 | - | - | - | - | - | - | -
ASR9 | x022 | I | 790-850 CE | body | x022_12 | exterior | 4.990998 | 8.071614 | 43.32867 | 8.30166 | - | - | 2.10042 | 5.121024 | 1.120224 | - | 14.83297 | - | 12.13243 | - | - | - | - | - | - | - | - | - | -
ASR9 | x022 | I | 790-850 CE | body | x022_12 | interior | - | 5.259765 | 54.59756 | 1.309942 | - | - | 7.129682 | 14.41936 | 5.169769 | 0.6699701 | 6.819696 | 0.7699656 | 3.619838 | - | - | - | - | - | - | 0.2344545 | - | - | -
ASR9 | x023 | H | 790-850 CE | body | x023_1 | exterior | - | 13.68863 | 67.09329 | 5.189481 | - | - | 3.989601 | 3.449655 | - | - | 2.49975 | - | 4.089591 | - | - | - | - | - | - | - | - | - | -
ASR9 | x023 | H | 790-850 CE | body | x023_1 | interior | - | 6.94031 | 52.93609 | 2.626333 | - | - | 3.924521 | 8.737801 | 5.062931 | - | 8.558052 | 7.998833 | 1.617741 | - | - | 0.3102508 | - | 0.8188568 | - | 0.4682762 | - | - | -
ASR9 | x023 | H | 790-850 CE | body | x023_2 | exterior | - | 19.0019 | 66.25663 | 2.670267 | - | - | 2.520252 | 1.070107 | - | - | 2.220222 | 0.920092 | 5.070507 | - | - | - | - | 0.270027 | - | - | - | - | -
ASR9 | x023 | H | 790-850 CE | body | x023_2 | interior | - | 9.20184 | 69.4939 | 3.80076 | - | - | 4.340868 | 4.030806 | 1.80036 | - | 2.85057 | 4.060812 | - | - | - | - | - | 0.420084 | - | - | - | - | -
ASR9 | x023 | H | 790-850 CE | body | x023_3 | exterior | - | 10.78 | 64.31 | 5.34 | 0.58 | - | 4.35 | 4.04 | - | - | 2.79 | 1 | 6.23 | - | - | - | - | 0.23 | - | - | - | 0.35 | -
ASR9 | x023 | H | 790-850 CE | body | x023_3 | interior | - | 6.032509 | 46.50226 | 5.413278 | - | - | 10.10745 | 12.9639 | 4.554345 | 0.7490698 | 9.807821 | 1.308375 | 1.03871 | - | 0.3661513 | - | - | 0.5093675 | - | 0.6467669 | - | - | -
ASR9 | x023 | H | 790-850 CE | body | x023_4 | exterior | - | 7.87 | 75.44 | 5.03 | - | - | 3.97 | 3.39 | - | - | 4.3 | - | - | - | - | - | - | - | - | - | - | - | -
ASR9 | x023 | H | 790-850 CE | body | x023_4 | interior | - | 18.76188 | 68.9769 | 2.150215 | - | - | 3.120312 | 2.120212 | 1.080108 | - | 3.10031 | - | 0.690069 | - | - | - | - | - | - | - | - | - | -
ASR9 | x023 | H | 790-850 CE | body | x023_5 | exterior | - | 22.20556 | 59.40812 | 3.14937 | - | - | 5.138972 | 3.309338 | - | - | 2.559488 | - | 4.229154 | - | - | - | - | - | - | - | - | - | -
ASR9 | x023 | H | 790-850 CE | body | x023_5 | interior | - | 9.55 | 66.02 | 2.61 | - | - | 5.39 | 8.41 | 1.51 | 0.43 | 6.08 | - | - | - | - | - | - | - | - | - | - | - | -
ASR9 | x023 | H | 790-850 CE | base | x023_6 | exterior | - | 15.64 | 64.82 | 4.54 | - | - | 3.2 | 2.79 | - | - | 3.83 | - | 5.18 | - | - | - | - | - | - | - | - | - | -
ASR9 | x023 | H | 790-850 CE | base | x023_6 | interior | - | 9.678064 | 72.32553 | 4.429114 | - | - | 4.519096 | 3.809238 | - | - | 2.129574 | 3.109378 | - | - | - | - | - | - | - | - | - | - | -
ASR9 | x023 | H | 790-850 CE | body | x023_7 | exterior | - | 8.679132 | 45.81542 | 14.63854 | - | - | 3.619638 | 7.229277 | - | - | 11.26887 | 0.809919 | 7.569243 | - | - | - | - | 0.369963 | - | - | - | - | -
ASR9 | x023 | H | 790-850 CE | body | x023_7 | interior | - | 9.34 | 75.18 | 1.62 | - | - | 5.31 | 4.72 | - | - | 3.83 | - | - | - | - | - | - | - | - | - | - | - | -
ASR9 | x023 | H | 790-850 CE | body | x023_8 | exterior | - | 14.80917 | 59.11667 | 4.469748 | - | - | 4.099769 | 3.689792 | - | - | 3.479804 | 0.2799842 | 9.809448 | - | - | - | - | - | - | 0.2456162 | - | - | -
ASR9 | x023 | H | 790-850 CE | body | x023_8 | interior | - | 7.730773 | 72.13721 | 2.320232 | - | - | 6.180618 | 6.540654 | - | 0.350035 | 4.740474 | - | - | - | - | - | - | - | - | - | - | - | -
ASR9 | x023 | H | 790-850 CE | body | x023_9 | exterior | - | 8.120812 | 48.91489 | 11.85119 | - | - | 2.240224 | 6.340634 | - | - | 15.28153 | 0.390039 | 6.550655 | - | - | - | - | 0.310031 | - | - | - | - | -
ASR9 | x023 | H | 790-850 CE | body | x023_9 | interior | - | 5.481096 | 61.45229 | 5.321064 | - | - | 6.961392 | 12.04241 | 3.30066 | 0.430086 | 3.970794 | 0.370074 | 0.670134 | - | - | - | - | - | - | - | - | - | -
ASR9 | x023 | H | 790-850 CE | body | x023_10 | exterior | - | 23.32533 | 56.4787 | 1.629674 | - | - | 5.79884 | 1.59968 | - | - | 1.719656 | - | 9.44811 | - | - | - | - | - | - | - | - | - | -
ASR9 | x023 | H | 790-850 CE | body | x023_10 | interior | - | 12.29877 | 70.84292 | 3.619638 | - | - | 3.259674 | 3.379662 | - | - | 1.859814 | - | 4.739526 | - | - | - | - | - | - | - | - | - | -
ASR9 | x023 | H | 790-850 CE | body | x023_11 | exterior | - | 6.5 | 65.39 | 3.53 | - | - | 6.58 | 12.48 | - | 0.57 | 2.96 | 0.96 | 1.03 | - | - | - | - | - | - | - | - | - | -
ASR9 | x023 | H | 790-850 CE | body | x023_11 | interior | - | 8.66 | 68.45 | 7.71 | - | - | 2.85 | 2.78 | - | - | 5.23 | - | 3.97 | - | - | - | - | 0.35 | - | - | - | - | -
ASR9 | x024 | H | 790-850 CE | base | x024_1 | exterior | - | 13.42562 | 57.23133 | 3.668803 | - | - | 4.738454 | 4.13865 | 8.807127 | - | 5.738128 | - | 1.939367 | - | - | - | - | - | - | 0.3125181 | - | - | -
ASR9 | x024 | H | 790-850 CE | base | x024_1 | interior | - | 24.70753 | 67.75322 | 2.269773 | - | - | 2.229777 | - | - | - | 1.869813 | - | 1.169883 | - | - | - | - | - | - | - | - | - | -
ASR9 | x024 | H | 790-850 CE | body | x024_2 | exterior | - | 7.796031 | 58.50022 | 6.706586 | - | - | 3.318311 | 6.066911 | 2.898524 | - | 7.266301 | 1.039471 | 5.777059 | 0.2623305 | - | - | - | - | - | 0.3682575 | - | - | -
ASR9 | x024 | H | 790-850 CE | body | x024_2 | interior | - | 18.56 | 57.06 | 5.8 | - | - | 4.76 | 2.37 | - | - | 3.19 | 1.18 | 7.08 | - | - | - | - | - | - | - | - | - | -
ASR9 | x024 | H | 790-850 CE | body | x024_3 | exterior | - | 6.949305 | 71.78282 | 4.829517 | - | - | 5.229477 | 6.659334 | - | - | 2.669733 | 0.389961 | 1.049895 | - | - | - | - | 0.439956 | - | - | - | - | -
ASR9 | x024 | H | 790-850 CE | body | x024_3 | interior | - | 13.20868 | 55.70443 | 9.869013 | - | - | 2.739726 | 5.459454 | 1.59984 | - | 3.769623 | - | 7.649235 | - | - | - | - | - | - | - | - | - | -
ASR9 | x024 | H | 790-850 CE | body | x024_4 | exterior | - | 7.21 | 69.34 | 2.5 | - | - | 6.96 | 9.87 | 1.04 | 0.49 | 2.59 | - | - | - | - | - | - | - | - | - | - | - | -
ASR9 | x024 | H | 790-850 CE | body | x024_4 | interior | - | 10.07 | 57.78 | 10.41 | - | - | 3.27 | 4.68 | - | - | 3.93 | - | 9.86 | - | - | - | - | - | - | - | - | - | -
ASR9 | x024 | H | 790-850 CE | body | x024_5 | exterior | - | 5.980598 | 70.43704 | 6.620662 | - | - | 5.740574 | 7.790779 | - | 0.410041 | 2.740274 | 0.280028 | - | - | - | - | - | - | - | - | - | - | -
ASR9 | x024 | H | 790-850 CE | body | x024_5 | interior | - | 8.134821 | 64.92866 | 3.497773 | - | - | 3.927499 | 6.845642 | 4.147359 | - | 5.956208 | - | 2.278549 | - | - | 0.2834875 | - | - | - | - | - | - | -
ASR9 | x024 | H | 790-850 CE | body | x024_6 | exterior | - | 14.23858 | 60.35396 | 6.009399 | - | - | 3.629637 | 2.969703 | - | - | 4.649535 | - | 8.149185 | - | - | - | - | - | - | - | - | - | -
ASR9 | x024 | H | 790-850 CE | body | x024_6 | interior | 3.616987 | 7.433807 | 44.35305 | 2.38801 | - | - | 8.622816 | 18.30475 | 4.256454 | 0.9991676 | 6.704414 | 1.218984 | 1.238968 | 0.3605876 | - | - | - | - | - | 0.5020068 | - | - | -
ASR9 | x024 | H | 790-850 CE | body | x024_7 | exterior | - | 18.29 | 64.25 | 2.89 | - | - | 5.51 | 2.76 | - | - | 2.32 | - | 3.98 | - | - | - | - | - | - | - | - | - | -
ASR9 | x024 | H | 790-850 CE | body | x024_7 | interior | - | 11.93 | 58.58 | 7.31 | - | - | 6.69 | 9.03 | - | - | 6.46 | - | - | - | - | - | - | - | - | - | - | - | -
ASR9 | x024 | H | 790-850 CE | body | x024_8 | exterior | - | 15.43 | 69.77 | 3.14 | 0.49 | - | 4.69 | 3.59 | - | - | 2.89 | - | - | - | - | - | - | - | - | - | - | - | -
ASR9 | x024 | H | 790-850 CE | body | x024_8 | interior | - | 9.3 | 68.67 | 1.33 | - | - | 5.81 | 8.45 | - | - | 4.68 | 0.72 | 1.04 | - | - | - | - | - | - | - | - | - | -
ASR9 | x024 | H | 790-850 CE | body | x024_9 | exterior | - | 13.41509 | 58.80464 | 5.314094 | 0.389567 | - | 2.327413 | 2.956714 | - | - | 4.974471 | - | 9.859042 | - | - | - | 1.319676 | 0.4295226 | - | - | - | 0.2097669 | -
ASR9 | x024 | H | 790-850 CE | body | x024_9 | interior | - | 11.18888 | 64.9835 | 2.79972 | - | - | 7.469253 | 8.539146 | - | - | 5.019498 | - | - | - | - | - | - | - | - | - | - | - | -
ASR9 | x024 | H | 790-850 CE | body | x024_10 | exterior | - | 9.15 | 62.73 | 7.87 | - | - | 3.18 | 6.28 | - | 1.29 | 4.37 | - | 5.13 | - | - | - | - | - | - | - | - | - | -
ASR9 | x024 | H | 790-850 CE | body | x024_10 | interior | - | 6.824081 | 39.02615 | 9.172044 | - | - | 5.525207 | 13.5982 | 6.824081 | 0.6194627 | 15.70638 | 1.928327 | - | 0.229457 | - | - | - | - | - | 0.5466109 | - | - | -
ASR9 | x024 | H | 790-850 CE | body | x024_11 | exterior | - | 9.77 | 63.94 | 9.94 | - | - | 2.37 | 3.52 | - | - | 5.74 | 0.22 | 4.5 | - | - | - | - | - | - | - | - | - | -
ASR9 | x024 | H | 790-850 CE | body | x024_11 | interior | - | 11.19 | 71.75 | 4.37 | - | - | 3.24 | 3.2 | - | - | 5.34 | - | 0.91 | - | - | - | - | - | - | - | - | - | -
ASR9 | x024 | H | 790-850 CE | body | x024_12 | exterior | - | 16.09839 | 62.89371 | 2.219778 | - | - | 3.659634 | 2.09979 | - | - | 4.909509 | - | 8.119188 | - | - | - | - | - | - | - | - | - | -
ASR9 | x024 | H | 790-850 CE | body | x024_12 | interior | - | 12.47125 | 70.63706 | 3.890389 | - | - | 5.790579 | 4.170417 | - | - | 3.040304 | - | - | - | - | - | - | - | - | - | - | - | -
ASR9 | x024 | H | 790-850 CE | body | x024_13 | exterior | - | 9.448633 | 73.37939 | 5.079265 | - | - | 3.959427 | 2.599624 | - | - | 5.299233 | - | - | - | - | - | - | - | - | 0.2344311 | - | - | -
ASR9 | x024 | H | 790-850 CE | body | x024_13 | interior | - | 13.37 | 61.86 | 10.44 | - | - | 3.65 | 5.44 | - | - | 5.24 | - | - | - | - | - | - | - | - | - | - | - | -
ASR9 | x024 | H | 790-850 CE | body | x024_14 | exterior | - | 11.35575 | 59.70766 | 12.32539 | - | - | 3.088844 | 4.898167 | - | - | 7.707116 | - | - | - | - | - | 0.6871668 | 0.229914 | - | - | - | - | -
ASR9 | x024 | H | 790-850 CE | body | x024_14 | interior | - | 8.41 | 74.11 | 3.66 | - | - | 5.2 | 4.42 | 1.41 | - | 2.79 | - | - | - | - | - | - | - | - | - | - | - | -
ASR9 | x024 | H | 790-850 CE | body | x024_15 | exterior | 3.303467 | 12.50527 | 58.0452 | 8.632927 | - | - | 4.401296 | 4.20169 | - | - | 5.509105 | - | - | 0.3274324 | - | - | 2.454834 | 0.6187763 | - | - | - | - | -
ASR9 | x024 | H | 790-850 CE | body | x024_15 | interior | - | 14.47 | 67.8 | 6.58 | - | - | 5.87 | 2.42 | - | - | 2.86 | - | - | - | - | - | - | - | - | - | - | - | -
ASR9 | x025 | H | 790-850 CE | body | x024_1 | exterior | - | 15.01323 | 51.05894 | 16.24104 | - | - | 3.603574 | 3.244214 | - | - | 6.937628 | - | 0.6887717 | 0.3384125 | - | - | 1.661891 | 0.5590031 | - | 0.2340476 | - | 0.4192523 | -
ASR9 | x025 | H | 790-850 CE | body | x024_1 | interior | - | 13.04 | 54.99 | 4.86 | - | - | 7.79 | 15.11 | 1.3 | - | 2.67 | 0.24 | - | - | - | - | - | - | - | - | - | - | -
ASR9 | x025 | H | 790-850 CE | body | x024_2 | exterior | - | 14.54855 | 59.73403 | 6.679332 | - | - | 3.369663 | 6.259374 | - | 0.409959 | 3.219678 | - | 5.779422 | - | - | - | - | - | - | - | - | - | -
ASR9 | x025 | H | 790-850 CE | body | x024_2 | interior | - | 13.31 | 72.68 | 3.67 | - | - | 4.75 | 2.89 | - | - | 2.7 | - | - | - | - | - | - | - | - | - | - | - | -
ASR9 | x025 | H | 790-850 CE | body | x024_3 | exterior | - | 17.46825 | 68.71313 | 4.329567 | - | - | 3.879612 | 1.849815 | - | - | 3.759624 | - | - | - | - | - | - | - | - | - | - | - | -
ASR9 | x025 | H | 790-850 CE | body | x024_3 | interior | - | 13.08 | 72.78 | 3.32 | - | - | 4.71 | 3.66 | - | - | 2.45 | - | - | - | - | - | - | - | - | - | - | - | -
ASR9 | x028 | I | 790-850 CE | base |  | exterior | - | 11.19 | 72.15 | 3.58 | - | - | 2.92 | 4.09 | - | 2.11 | 3.96 | - | - | - | - | - | - | - | - | - | - | - | -
ASR9 | x028 | I | 790-850 CE | base |  | interior | - | 5.19 | 63.38 | 8.76 | - | - | 6.78 | 9.59 | - | 0.48 | 5.53 | 0.29 | - | - | - | - | - | - | - | - | - | - | -
ASR9 | x029 | H | 790-850 CE | base |  | interior | 7.776119 | 4.516131 | 23.9664 | 13.67799 | - | - | 1.605071 | 10.83672 | - | - | 29.86827 | - | 2.532223 | - | - | - | 3.983419 | 0.937122 | - | 0.300532 | - | - | -
ASR9 | x031 | H | 790-850 CE | body | x031_1 | exterior | - | 8.6 | 60.04 | 9.36 | - | - | 3.77 | 5.3 | - | - | 6.94 | 0.37 | 5.62 | - | - | - | - | - | - | - | - | - | -
ASR9 | x031 | H | 790-850 CE | body | x031_1 | interior | - | 12.94871 | 69.46305 | 2.169783 | - | - | 7.639236 | 5.419458 | - | - | 2.359764 | - | - | - | - | - | - | - | - | - | - | - | -
ASR9 | x031 | H | 790-850 CE | body | x031_2 | exterior | 10.02551 | 8.452491 | 42.17285 | 10.87175 | - | - | 1.573019 | 10.60295 | - | - | 6.570841 | - | 2.259971 | - | - | - | 5.966998 | 1.21461 | - | 0.2890075 | - | - | -
ASR9 | x031 | H | 790-850 CE | body | x031_2 | interior | - | 13.09131 | 60.036 | 10.50105 | - | - | 4.740474 | 6.950695 | - | - | 4.680468 | - | - | - | - | - | - | - | - | - | - | - | -
ASR9 | x031 | H | 790-850 CE | body | x031_3 | exterior | 8.517731 | 14.1007 | 51.15579 | 4.090882 | 0.80039 | 0.9168994 | 5.938696 | 3.171916 | - | - | 2.737136 | 0.2272712 | - | 0.3782189 | - | - | 5.62519 | 1.413034 | - | - | - | 0.2075085 | -
ASR9 | x031 | H | 790-850 CE | body | x031_3 | interior | - | 6.59868 | 72.16557 | 1.329734 | - | - | 6.538692 | 10.96781 | - | - | 1.469706 | 0.929814 | - | - | - | - | - | - | - | - | - | - | -
ASR9 | x032 | H | 790-850 CE | base |  | exterior | 4.532665 | 14.70884 | 63.0209 | 2.826717 | 0.3768955 | 0.7548925 | 3.253204 | 3.035001 | - | - | 3.223449 | - | 0.9422388 | - | - | - | 2.226529 | 0.4760786 | - | - | - | - | -
ASR9 | x037 | I | 790-850 CE | body | x037_1 | exterior | - | 6.72 | 71.26 | 6.46 | - | - | 4.62 | 7.99 | - | - | 2.39 | - | 0.56 | - | - | - | - | - | - | - | - | - | -
ASR9 | x037 | I | 790-850 CE | body | x037_1 | interior | - | 9.42 | 56.98 | 9.09 | - | - | 4.32 | 7.54 | - | - | 7.4 | 0.56 | 4.69 | - | - | - | - | - | - | - | - | - | -
ASR9 | x037 | I | 790-850 CE | body | x037_2 | exterior | - | 12.69 | 63.63 | 2.84 | - | - | 9.78 | 8.95 | - | - | 2.11 | - | - | - | - | - | - | - | - | - | - | - | -
ASR9 | x037 | I | 790-850 CE | body | x037_2 | interior | 4.250425 | 8.690869 | 54.61546 | 2.930293 | - | - | 3.230323 | 8.170817 | - | - | 3.440344 | 0.230023 | 13.9614 | - | - | - | - | 0.480048 | - | - | - | - | -
ASR9 | x037 | I | 790-850 CE | body | x037_3 | exterior | - | 7.089291 | 75.34247 | 1.709829 | - | - | 6.059394 | 4.939506 | - | 0.439956 | 2.279772 | 0.709929 | 1.429857 | - | - | - | - | - | - | - | - | - | -
ASR9 | x037 | I | 790-850 CE | body | x037_3 | interior | - | 10.34897 | 59.0241 | 2.449755 | - | - | 8.449155 | 12.77872 | 2.139786 | - | 3.689631 | - | 1.119888 | - | - | - | - | - | - | - | - | - | -
ASR9 | x039 | I | 790-850 CE | rim | x039_1 | exterior | - | 8.14 | 44.32 | 10.3 | - | - | 2.65 | 11.53 | - | - | 6.54 | - | 16.21 | - | - | - | - | 0.31 | - | - | - | - | -
ASR9 | x039 | I | 790-850 CE | rim | x039_1 | interior | - | 14.35 | 65.39 | 5.23 | - | - | 7.41 | 5.68 | - | - | 1.94 | - | - | - | - | - | - | - | - | - | - | - | -
ASR9 | x039 | I | 790-850 CE | body | x039_2 | exterior | 9.308585 | 10.14756 | 51.88637 | 8.949026 | 1.498163 | - | 3.795346 | 5.353435 | - | - | 5.263545 | 0.2097428 | 1.078677 | - | - | - | 1.630632 | 0.5093753 | - | - | - | 0.3695468 | -
ASR9 | x039 | I | 790-850 CE | body | x039_2 | interior | - | 7.51 | 65.14 | 1.5 | - | - | 9.52 | 7.93 | 4.51 | - | 3 | 0.89 | - | - | - | - | - | - | - | - | - | - | -
ASR9 | x039 | I | 790-850 CE | body | x039_3 | exterior | 3.734811 | 11.39417 | 46.4255 | 9.776417 | 0.958668 | - | 3.115671 | 5.023021 | - | - | 8.488206 | 0.319556 | 7.229955 | - | - | - | 2.155946 | 1.038557 | - | - | - | 0.3395283 | -
ASR9 | x039 | I | 790-850 CE | body | x039_3 | interior | - | 12.88685 | 60.46521 | 2.159472 | - | - | 8.088021 | 9.747615 | 1.699584 | 0.469885 | 4.24896 | - | - | - | - | - | - | - | - | 0.2344077 | - | - | -
ASR9 | x039 | I | 790-850 CE | body | x039_4 | exterior | - | 16.35829 | 63.01818 | 4.998919 | - | 0.7118135 | 3.538002 | 4.899537 | - | - | 4.680897 | - | 1.182647 | - | - | - | - | - | - | - | - | - | -
ASR9 | x039 | I | 790-850 CE | body | x039_4 | interior | - | 9.674714 | 51.59181 | 3.158275 | - | - | 6.07668 | 14.30219 | 10.08449 | 0.5097215 | 3.937849 | - | - | 0.2513907 | - | - | - | - | - | 0.4128794 | - | - | -
ASR9 | x039 | I | 790-850 CE | body | x039_5 | exterior | 4.922438 | 8.986656 | 41.91471 | 12.98182 | 0.8286269 | 0.9726822 | 2.841007 | 4.024759 | - | - | 11.0089 | 0.4044488 | 0.7201162 | 0.3452139 | - | - | 7.597026 | 1.716441 | - | - | - | - | -
ASR9 | x039 | I | 790-850 CE | body | x039_5 | interior | - | 11.26646 | 51.25388 | 2.049355 | - | - | 9.72694 | 12.87595 | 7.257717 | 0.3998742 | 4.868469 | - | - | - | - | - | - | - | - | 0.3013602 | - | - | -
ASR9 | x039 | I | 790-850 CE | body | x039_6 | interior | - | 12.73 | 67.25 | 5.61 | - | - | 3.44 | 5.85 | - | - | 5.12 | - | - | - | - | - | - | - | - | - | - | - | -
ASR9 | x042 | J | 790-850 CE | body |  | exterior | - | 8.009401 | 54.20826 | 4.474079 | 0.6591277 | - | 4.793656 | 10.91556 | 2.346894 | 0.4494053 | 10.45616 | 0.4793656 | 0.9587313 | - | - | - | 1.54466 | 0.4593921 | - | 0.2453054 | - | - | -
ASR9 | x042 | J | 790-850 CE | body |  | interior | 6.108091 | 5.600741 | 32.58975 | 13.44974 | 2.367631 | - | 1.910022 | 8.813955456 | - | - | 13.41989 | 0.2089087 | 5.938975 | - | - | - | 7.533052 | 1.581737 | - | - | - | 0.4775055 | -
ASR9 | x043 | H | 790-850 CE | base | x043_1 | exterior | - | 10.65709 | 53.0659 | 6.256548 | 0.5089058 | - | 5.118993 | 4.39056 | 9.749038 | - | 4.490345 | 1.137554 | 0.9878759 | - | - | - | 2.604463 | 0.6984981 | - | 0.3342314 | - | - | -
ASR9 | x043 | H | 790-850 CE | body | x043_2 | exterior | - | 14.99622 | 40.90242 | 18.07339 | - | - | 1.878274 | 5.854621 | - | - | 10.28055 | 0.719339 | 5.674786 | - | - | - | 1.330661 | 0.2897338 | - | - | - | - | -
ASR9 | x043 | H | 790-850 CE | body | x043_2 | interior | - | 4.23 | 68.15 | 6.31 | - | - | 4.53 | 8.6 | - | - | 3.53 | 3.77 | - | - | - | - | - | 0.88 | - | - | - | - | -
ASR9 | x043 | H | 790-850 CE | rim | x043_3 | exterior | - | 6.70067 | 64.12641 | 6.20062 | - | - | 1.870187 | 3.680368 | - | 0.560056 | 4.840484 | 0.260026 | 7.240724 | - | - | - | - | 4.520452 | - | - | - | - | -
ASR9 | x043 | H | 790-850 CE | rim | x043_3 | interior | - | 6.340634 | 74.71747 | 2.450245 | - | - | 4.680468 | 4.650465 | - | 0.330033 | 6.620662 | 0.210021 | - | - | - | - | - | - | - | - | - | - | -
ASR9 | x043 | H | 790-850 CE | body | x043_4 | exterior | 9.349065 | 5.59944 | 60.08399 | 9.809019 | - | - | 1.769823 | 6.919308 | - | - | 4.459554 | 0.379962 | 1.629837 | - | - | - | - | - | - | - | - | - | -
ASR9 | x043 | H | 790-850 CE | body | x043_4 | interior | - | 7.980798 | 78.60786 | 2.130213 | - | - | 2.740274 | 2.880288 | 1.430143 | - | 4.230423 | - | - | - | - | - | - | - | - | - | - | - | -
ASR9 | x043 | H | 790-850 CE | body | x043_5 | exterior | - | 16.54835 | 65.47345 | 2.359764 | - | - | 3.059694 | 2.549745 | 1.49985 | - | 2.589741 | - | 5.919408 | - | - | - | - | - | - | - | - | - | -
ASR9 | x043 | H | 790-850 CE | body | x043_5 | interior | - | 4.939506 | 67.25327 | 2.189781 | - | - | 6.749325 | 7.289271 | 1.149885 | - | 8.049195 | 0.809919 | - | - | - | - | - | 1.569843 | - | - | - | - | -
ASR9 | x043 | H | 790-850 CE | body | x043_6 | exterior | - | 8.630863 | 67.63676 | 6.330633 | - | - | 3.190319 | 4.550455 | - | 0.420042 | 4.620462 | - | 4.620462 | - | - | - | - | - | - | - | - | - | -
ASR9 | x043 | H | 790-850 CE | body | x043_6 | interior | - | 8.639136 | 72.90271 | 5.149485 | - | - | 3.259674 | 3.659634 | - | - | 4.159584 | 1.119888 | 0.639936 | - | - | - | - | 0.469953 | - | - | - | - | -
ASR9 | x043 | H | 790-850 CE | body | x043_7 | exterior | - | 7.936181 | 54.28547 | 11.69963 | - | - | 2.186193 | 3.254333 | - | - | 10.4518 | 0.5690092 | 5.879762 | - | - | - | 2.230245 | 0.7886268 | - | - | - | 0.7187485 | -
ASR9 | x043 | H | 790-850 CE | body | x043_7 | interior | - | 9.81 | 70 | 6 | - | - | 4.54 | 4.29 | 1.84 | - | 2.97 | - | 0.55 | - | - | - | - | - | - | - | - | - | -
ASR9 | x043 | H | 790-850 CE | body | x043_8 | exterior | - | 17.73 | 50.62 | 8.02 | - | - | 4.17 | 3.62 | 1.35 | 0.45 | 3.17 | - | 10.87 | - | - | - | - | - | - | - | - | - | -
ASR9 | x043 | H | 790-850 CE | body | x043_8 | interior | - | 11.39228 | 61.4923 | 2.180436 | - | - | 5.461092 | 12.41248 | 2.930586 | - | 4.130826 | - | - | - | - | - | - | - | - | - | - | - | -
ASR9 | x043 | H | 790-850 CE | body | x043_9 | exterior | - | 13.76036 | 63.95521 | 3.52753 | - | - | 1.878684 | 9.293492 | - | 4.286998 | 1.49895 | - | 1.508943 | - | - | - | - | - | - | - | 0.289827 | - | -
ASR9 | x043 | H | 790-850 CE | body | x043_9 | interior | - | 8.38785 | 69.02231 | 4.268906 | - | - | 3.579083 | 4.508844 | - | - | 4.308896 | 0.5998463 | 5.078698 | - | - | - | - | - | - | 0.2455671 | - | - | -
ASR9 | x043 | H | 790-850 CE | body | x043_10 | exterior | - | 7.098394 | 44.87985 | 2.249491 | - | - | 10.35766 | 23.18476 | 5.428772 | 0.459896 | 3.339245 | 1.969554 | - | - | - | - | - | 0.2599412 | - | 0.3125493 | - | 0.459896 | -
ASR9 | x043 | H | 790-850 CE | body | x043_10 | interior | - | 14.9 | 66.09 | 4.76 | - | - | 1.59 | 2.34 | - | - | 2.22 | 0.62 | - | - | - | - | - | - | - | - | - | 7.48 | -
ASR9 | x043 | H | 790-850 CE | body | x043_11 | exterior | - | 5.943523 | 46.98166 | 2.822677 | - | - | 6.271511 | 5.645353 | 5.17822 | - | 3.170542 | 16.8963 | 5.128525 | - | - | - | 0.6298535 | 1.083351 | - | - | - | 0.2484751 | -
ASR9 | x043 | H | 790-850 CE | body | x043_11 | interior | - | 8.63 | 57.6 | 10.18 | 0.63 | - | 2.05 | 5.93 | - | - | 4.69 | 0.78 | 7.81 | - | - | - | - | 0.41 | - | - | - | 1.29 | -
ASR9 | x043 | H | 790-850 CE | body | x043_12 | exterior | - | 6.030603 | 75.34753 | 4.380438 | - | - | 3.870387 | 4.440444 | - | - | 4.930493 | 0.450045 | - | - | - | - | - | 0.550055 | - | - | - | - | -
ASR9 | x043 | H | 790-850 CE | body | x043_12 | interior | - | 7.560756 | 63.71637 | 4.820482 | - | - | 4.140414 | 5.10051 | 4.810481 | 0.460046 | 6.090609 | - | 2.790279 | - | - | - | - | 0.510051 | - | - | - | - | -
ASR9 | x043 | H | 790-850 CE | body | x043_13 | exterior | - | 5.340534 | 38.85389 | 2.10021 | - | - | 5.640564 | 2.370237 | 4.650465 | - | 4.250425 | 27.82278 | 4.640464 | - | - | - | - | 4.030403 | - | - | - | 0.30003 | -
ASR9 | x043 | H | 790-850 CE | body | x043_13 | interior | - | 19.85801 | 58.62414 | 9.049095 | - | - | 2.639736 | 1.529847 | - | - | 4.379562 | 0.559944 | 2.979702 | - | - | - | - | 0.379962 | - | - | - | - | -
ASR9 | x043 | H | 790-850 CE | body | x043_14 | exterior | - | 6.267663 | 54.34974 | 1.899292 | - | - | 8.436855 | 14.58456 | 6.78747 | 0.439836 | 5.567924 | 0.3798584 | 0.9296534 | - | - | - | - | - | - | 0.3571469 | - | - | -
ASR9 | x043 | H | 790-850 CE | body | x043_14 | interior | - | 10.19898 | 66.0434 | 5.119488 | 0.609939 | - | 3.229677 | 4.39956 | - | - | 2.09979 | - | 7.619238 | - | - | - | - | - | - | - | - | 0.679932 | -
ASR9 | x043 | H | 790-850 CE | body | x043_15 | exterior | - | 5.380538 | 70.77708 | 3.940394 | - | - | 5.880588 | 10.57106 | - | 0.470047 | 2.980298 | - | - | - | - | - | - | - | - | - | - | - | -
ASR9 | x043 | H | 790-850 CE | body | x043_15 | interior | - | 16.27 | 64.71 | 2.52 | - | - | 7.04 | 7.86 | - | - | 1.6 | - | - | - | - | - | - | - | - | - | - | - | -
ASR9 | x045 | H/I | 790-850 CE | body | x045_1 | exterior | 3.436333 | 14.78422 | 57.6385 | 6.193391 | 0.3396376 | - | 5.054607 | 4.784894 | - | - | 4.635054 | - | 0.7991473 | - | - | - | 1.545055 | 0.5693924 | - | - | - | 0.2197655 | -
ASR9 | x045 | H/I | 790-850 CE | body | x045_1 | interior | - | 10.61 | 66.51 | 8.93 | - | - | 3.28 | 5.3 | - | - | 5.37 | - | - | - | - | - | - | - | - | - | - | - | -
ASR9 | x045 | H/I | 790-850 CE | body | x045_2 | exterior | - | 18.87811 | 59.17408 | 2.09979 | - | - | 7.159284 | 2.609739 | - | - | 2.259774 | 0.279972 | 7.539246 | - | - | - | - | - | - | - | - | - | -
ASR9 | x045 | H/I | 790-850 CE | body | x045_2 | interior | - | 16.8 | 63.2 | 2.84 | - | - | 5.94 | 5.84 | - | - | 4.66 | - | 0.72 | - | - | - | - | - | - | - | - | - | -
ASR9 | x045 | H/I | 790-850 CE | base | x045_3 | exterior | - | 11.0675 | 40.44085 | 16.28632 | - | - | 3.069306 | 10.5976 | - | - | 12.59715 | - | 5.628727 | - | - | - | - | - | - | 0.3125493 | - | - | -
ASR9 | x045 | H/I | 790-850 CE | base | x045_3 | interior | - | 19.87199 | 65.20652 | 1.910191 | - | - | 7.750775 | 3.480348 | - | - | 1.780178 | - | - | - | - | - | - | - | - | - | - | - | -
ASR9 | x045 | H/I | 790-850 CE | body | x045_4 | exterior | - | 9.576795 | 55.61524 | 9.9459 | - | - | 4.419292 | 8.060469 | - | - | 7.880904 | 0.2094924 | - | - | - | - | 3.503817 | 0.7880904 | - | - | - | - | -
ASR9 | x045 | H/I | 790-850 CE | body | x045_4 | interior | - | 17.0183 | 58.43416 | 2.459754 | - | - | 7.579242 | 13.08869 | - | - | 1.419858 | - | - | - | - | - | - | - | - | - | - | - | -
ASR9 | x045 | H/I | 790-850 CE | body | x045_5 | exterior | 5.247083 | 15.67129 | 56.07882 | 5.686838 | - | - | 4.997222 | 6.456411 | - | - | 4.147694 | - | 0.7395888 | - | - | - | 0.7407172 | - | - | 0.2343347 | - | - | -
ASR9 | x045 | H/I | 790-850 CE | body | x045_5 | interior | - | 16.16691 | 64.21772 | 5.398967 | - | - | 4.739094 | 3.599312 | - | - | 4.639113 | - | 0.9598164 | - | - | - | - | - | - | 0.2790716 | - | - | -
ASR9 | x045 | H/I | 790-850 CE | body | x045_6 | exterior | - | 7.965731 | 38.80178 | 14.86471 | - | - | 2.302984 | 9.132178 | - | - | 17.63627 | - | 4.286939 | 0.2834724 | - | - | 3.512347 | 0.8573878 | - | 0.3561948 | - | - | -
ASR9 | x045 | H/I | 790-850 CE | body | x045_6 | interior | - | 14.71853 | 63.9836 | 5.949405 | - | - | 5.339466 | 5.739426 | - | - | 4.269573 | - | - | - | - | - | - | - | - | - | - | - | -
ASR9 | x045 | H/I | 790-850 CE | body | x045_7 | exterior | - | 14.36412 | 46.90548 | 12.89676 | - | - | 4.372122 | 6.288668 | - | - | 10.29146 | 0.6588129 | 0.6987409 | 0.2401593 | - | - | 2.015676 | 0.4392086 | - | 0.2897679 | - | 0.5390287 | -
ASR9 | x045 | H/I | 790-850 CE | body | x045_7 | interior | 11.41976 | 6.933783 | 53.93164 | 6.354303 | 1.688486 | - | 4.485978 | 8.272583 | - | - | 3.606766 | 1.558603 | - | - | - | - | 1.298497 | 0.4495969 | - | - | - | - | -
ASR9 | x048 | H | 790-850 CE | base | x048_1 | exterior | - | 9.099993 | 46.23753 | 15.68827 | - | - | 1.744248 | 7.256073 | - | - | 11.47217 | 0.2890469 | 1.544906 | - | - | - | 5.053089 | 1.295727 | - | - | - | 0.3189483 | -
ASR9 | x048 | H | 790-850 CE | base | x048_1 | interior | - | 12.51 | 68.71 | 2.32 | - | - | 4.53 | 4.11 | - | - | 6.19 | - | 1.63 | - | - | - | - | - | - | - | - | - | -
ASR9 | x048 | H | 790-850 CE | body | x048_2 | exterior | - | 13.92 | 57.3 | 6.64 | - | - | 2.17 | 3.63 | - | - | 6.8 | - | 9.54 | - | - | - | - | - | - | - | - | - | -
ASR9 | x048 | H | 790-850 CE | body | x048_2 | interior | 2.3 | 7.33 | 73.64 | 1.72 | - | - | 4.5 | 8.02 | - | 0.33 | 2.16 | - | - | - | - | - | - | - | - | - | - | - | -
ASR9 | x048 | H | 790-850 CE | body | x048_3 | exterior | - | 14.44 | 63.6 | 6.63 | - | - | 3.56 | 4.33 | - | - | 4.88 | - | 2.56 | - | - | - | - | - | - | - | - | - | -
ASR9 | x048 | H | 790-850 CE | body | x048_3 | interior | - | 8.966718 | 41.37486 | 8.616846 | - | - | 4.278434 | 6.607582 | 9.906374 | 0.7597219 | 12.92527 | 0.3698646 | 5.747896 | - | - | - | - | - | - | 0.4464366 | - | - | -
ASR9 | x049 | G | 790-850 CE | body |  | exterior | - | 19.98511 | 56.94607 | 3.399168 | 0.6198484 | - | 5.218723 | 2.649352 | - | - | 2.989269 | - | 7.958053 | - | - | - | - | - | - | 0.2344077 | - | - | -
ASR9 | x049 | G | 790-850 CE | body |  | interior | - | 11.2 | 71.88 | 2.11 | - | - | 6.57 | 4.37 | - | - | 3.87 | - | - | - | - | - | - | - | - | - | - | - | -
ASR9 | x051 | H | 790-850 CE | body | x051_1 | exterior | - | 10.96456 | 75.0044 | 4.094236 | - | - | 2.476513 | 2.616316 | - | - | 2.276795 | - | - | - | - | - | 2.037921 | 0.5292549 | - | - | - | - | -
ASR9 | x051 | H | 790-850 CE | body | x051_1 | interior | - | 10.39 | 73.08 | 1.89 | 0.91 | - | 6.19 | 4.2 | - | - | 3.34 | - | - | - | - | - | - | - | - | - | - | - | -
ASR9 | x051 | H | 790-850 CE | body | x051_2 | exterior | - | 11.25113 | 72.06721 | 3.160316 | - | - | 3.380338 | 2.280228 | - | - | 4.170417 | - | 3.690369 | - | - | - | - | - | - | - | - | - | -
ASR9 | x051 | H | 790-850 CE | body | x051_2 | interior | - | 5.69 | 75.75 | 6.52 | - | - | 1.64 | 4.84 | - | 1.03 | 4.53 | - | - | - | - | - | - | - | - | - | - | - | -
ASR9 | x051 | H | 790-850 CE | base | x051_3 | exterior | - | 14.0086 | 68.0032 | 4.229577 | - | - | 3.689631 | 2.249775 | - | - | 2.959704 | - | 4.859514 | - | - | - | - | - | - | - | - | - | -
ASR9 | x051 | H | 790-850 CE | base | x051_3 | interior | - | 17.60824 | 64.47355 | 3.409659 | - | - | 5.69943 | 5.829417 | - | - | 2.979702 | - | - | - | - | - | - | - | - | - | - | - | -
ASR9 | x052 | H | 790-850 CE | body | x052_1 | exterior | - | 8.219178 | 65.62344 | 9.279072 | - | - | 2.939706 | 6.609339 | - | - | 7.329267 | - | - | - | - | - | - | - | - | - | - | - | -
ASR9 | x052 | H | 790-850 CE | body | x052_1 | interior | - | 12.88 | 62.31 | 7.41 | - | - | 3.9 | 3.25 | - | - | 4.88 | - | 5.37 | - | - | - | - | - | - | - | - | - | -
ASR9 | x052 | H | 790-850 CE | body | x052_2 | exterior | - | 8.054226 | 54.08123 | 5.026397 | - | - | 6.065652 | 9.932879 | 11.52174 | - | 4.466798 | - | - | 0.3824858 | - | - | - | - | - | 0.4685941 | - | - | -
ASR9 | x052 | H | 790-850 CE | body | x052_2 | interior | - | 12.45587 | 55.78671 | 12.06631 | - | - | 3.725773 | 8.220674 | - | - | 4.764595 | - | 0.9689009 | - | - | - | 1.416205 | 0.3496034 | - | 0.2453517 | - | - | -
ASR9 | x052 | H | 790-850 CE | body | x052_3 | exterior | - | 20.79283 | 67.81663 | 1.209583 | - | - | 6.537747 | 1.609445 | - | - | 1.79938 | - | - | - | - | - | - | - | - | 0.2343842 | - | - | -
ASR9 | x052 | H | 790-850 CE | body | x052_3 | interior | - | 10.02 | 67.86 | 6.85 | - | - | 2.64 | 4.39 | - | - | 4 | - | 4.24 | - | - | - | - | - | - | - | - | - | -
ASR9 | x052 | H | 790-850 CE | base | x052_4 | exterior | - | 21.41391 | 51.79527 | 11.86662 | - | - | 4.838624 | 6.148251 | - | - | 3.568985 | - | - | - | - | - | - | - | - | 0.3683402 | - | - | -
ASR9 | x052 | H | 790-850 CE | base | x052_4 | interior | - | 11.61697 | 55.10078 | 10.93832 | - | - | 2.315411 | 5.209674 | - | - | 8.383383 | - | 1.786459 | - | - | - | 2.722817 | 1.207606 | - | - | - | 0.7185757 | -
ASR9 | x052 | H | 790-850 CE | body | x052_5 | exterior | - | 14.9515 | 64.24642 | 5.0005 | - | - | 5.740574 | 6.490649 | - | 0.440044 | 3.130313 | - | - | - | - | - | - | - | - | - | - | - | -
ASR9 | x052 | H | 790-850 CE | body | x052_5 | interior | - | 19.07191 | 64.62646 | 4.520452 | - | - | 4.570457 | 4.080408 | - | - | 2.50025 | - | - | - | - | - | - | 0.630063 | - | - | - | - | -
ASR9 | x052 | H | 790-850 CE | base | x052_6 | exterior | - | 4.658263 | 63.43635 | 3.268781 | - | - | 5.827827 | 12.83522 | 4.718241 | 0.3998509 | 2.968893 | 0.6797466 | - | - | - | - | - | 0.5198062 | - | 0.3571469 | - | 0.329877 | -
ASR9 | x052 | H | 790-850 CE | base | x052_6 | interior | - | 14.83716 | 69.14678 | 3.749283 | - | - | 4.75909 | 2.909444 | - | 0.3099407 | 4.009233 | - | - | - | - | - | - | - | - | 0.2790716 | - | - | -
ASR9 | x014 | J | 790-850 CE | body |  | exterior | - | 5.868826 | 54.06919 | 6.268746 | - | - | 4.689062 | 13.9772 | - | 0.479904 | 11.66767 | 1.24975 | 1.729654 | - | - | - | - | - | - | - | - | - | -
ASR9 | x014 | J | 790-850 CE | body |  | interior | 5.228418 | 4.804226 | 33.43228 | 3.324485 | - | - | 5.238283 | 5.001524 | 4.774631 | - | 11.60117 | 2.643804 | - | 0.291284 | - | - | 18.89255 | 3.768407 | - | 0.3083977 | - | 0.6905458 | -
ASR9 | x017 | J | 790-850 CE | body |  | exterior | - | 17.4 | 68.31 | 2.54 | - | - | 4.9 | 3.96 | - | - | 2.89 | - | - | - | - | - | - | - | - | - | - | - | -
ASR9 | x017 | J | 790-850 CE | body |  | interior | - | 14.06859 | 64.36356 | 4.609539 | - | - | 4.089591 | 8.439156 | - | - | 4.429557 | - | - | - | - | - | - | - | - | - | - | - | -
ASR9 | x053 | G | 790-850 CE | base | x053_0 | exterior | - | 9.620396 | 51.31543 | 13.66216 | - | - | 2.175567 | 8.542592 | - | - | 10.09942 | - | 0.8582511 | - | - | - | 2.947768 | 0.7784138 | - | - | - | - | -
ASR9 | x053 | G | 790-850 CE | base | x053_0 | interior | - | 9.462086 | 45.11227 | 3.596992 | - | - | 8.39298 | 12.92919 | 13.63859 | 0.449624 | 5.335538 | - | - | 0.5026356 | - | - | - | - | - | 0.5800948 | - | - | -
ASR9 | x053 | G | 790-850 CE | body | x053_1 | exterior | 7.151182 | 8.772381 | 41.98211 | 13.76528 | 1.183575 | - | 3.172777 | 4.714409 | - | - | 8.613245 | - | 0.6763287 | 0.25017 | - | - | 7.659718 | 1.849958 | - | - | - | 0.2088662 | -
ASR9 | x053 | G | 790-850 CE | body | x053_1 | interior | - | 11.5276 | 53.44251 | 2.287539 | - | - | 8.341027 | 7.102359 | 8.131252 | 0.3596131 | 7.781628 | - | - | 0.5134396 | - | - | - | - | - | 0.5130381 | - | - | -
ASR9 | x053 | G | 790-850 CE | body | x053_2 | exterior | - | 12.15122 | 64.38644 | 7.150715 | 0.680068 | - | 5.150515 | 3.290329 | - | - | 5.680568 | - | 0.960096 | - | - | - | - | 0.260026 | - | - | - | 0.290029 | -
ASR9 | x053 | G | 790-850 CE | body | x053_2 | interior | - | 6.750675 | 69.56696 | 5.410541 | - | - | 3.470347 | 8.80088 | 1.330133 | 0.380038 | 3.910391 | 0.380038 | - | - | - | - | - | - | - | - | - | - | -
ASR9 | x053 | G | 790-850 CE | body | x053_3 | exterior | - | 18.48815 | 69.58304 | 1.479852 | - | - | 5.829417 | 2.59974 | - | - | 2.019798 | - | - | - | - | - | - | - | - | - | - | - | -
ASR9 | x053 | G | 790-850 CE | body | x053_3 | interior | - | 8.157054 | 64.36675 | 1.719379 | - | - | 7.357343 | 9.006747 | 4.328437 | - | 4.258462 | 0.4598339 | - | - | - | - | - | - | - | 0.34599 | - | - | -
ASR9 | x053 | G | 790-850 CE | body | x053_4 | exterior | - | 18.67 | 67.38 | 2.6 | - | - | 4.89 | 3.72 | - | - | 2.74 | - | - | - | - | - | - | - | - | - | - | - | -
ASR9 | x053 | G | 790-850 CE | body | x053_4 | interior | - | 18.27183 | 68.50685 | 2.320232 | - | - | 5.780578 | 3.020302 | - | - | 2.10021 | - | - | - | - | - | - | - | - | - | - | - | -
ASR9 | x055 | G | 790-850 CE | base | x055_1 | exterior | 3.616721 | 9.883711 | 67.3826 | 2.789757 | - | - | 2.690123 | 1.315171 | - | - | 4.911965 | - | 0.5180977 | - | - | - | 5.158223 | 1.733635 | - | - | - | - | -
ASR9 | x055 | G | 790-850 CE | base | x055_1 | interior | - | 6.319368 | 71.60284 | 3.949605 | 0.409959 | - | 6.089391 | 9.379062 | - | - | 2.249775 | - | - | - | - | - | - | - | - | - | - | - | -
ASR9 | x055 | G | 790-850 CE | body | x055_2 | exterior | - | 10.57211 | 59.67193 | 7.791558 | - | - | 4.010802 | 5.671134 | - | 0.40008 | 6.95139 | 0.220044 | 4.710942 | - | - | - | - | - | - | - | - | - | -
ASR9 | x055 | G | 790-850 CE | body | x055_2 | interior | - | 6.05 | 68.47 | 5.48 | - | - | 5.22 | 8.89 | - | 0.35 | 5.54 | - | - | - | - | - | - | - | - | - | - | - | -
ASR9 | x055 | G | 790-850 CE | body | x055_3 | exterior | 4.105893 | 8.261735 | 53.97601 | 8.871126 | - | - | 2.317682 | 5.024973 | - | - | 13.57642 | 0.3596402 | 1.628371 | - | - | - | 1.448586 | 0.4295703 | - | - | - | - | -
ASR9 | x055 | G | 790-850 CE | body | x055_3 | interior | - | 13.65 | 62.03 | 6.82 | - | - | 3.7 | 9.25 | - | - | 4.09 | - | - | - | - | - | - | - | - | - | - | 0.46 | -
ASR9 | x055 | G | 790-850 CE | handle | x055_4 | exterior | 8.024855 | 11.49263 | 59.79167 | 6.066111 | - | - | 2.578347 | 5.676361 | - | - | 5.416527 | - | - | - | - | - | 0.7191859 | - | - | 0.2343148 | - | - | -
ASR9 | x055 | G | 790-850 CE | handle | x055_4 | interior | - | 10.47105 | 46.19462 | 15.0415 | - | - | 2.140214 | 8.740874 | - | 1.140114 | 9.190919 | - | 7.080708 | - | - | - | - | - | - | - | - | - | -
ASR9 | x057 | G | 790-850 CE | base | x057_1 | exterior | - | 6.970697 | 70.44704 | 5.960596 | - | - | 6.030603 | 6.780678 | - | 0.310031 | 3.50035 | - | - | - | - | - | - | - | - | - | - | - | -
ASR9 | x057 | G | 790-850 CE | base | x057_1 | interior | - | 12.35876 | 69.16308 | 4.9995 | - | - | 2.519748 | 2.329767 | - | - | 3.579642 | - | 5.049495 | - | - | - | - | - | - | - | - | - | -
ASR9 | x057 | G | 790-850 CE | body | x057_2 | exterior | - | 5.91 | 72.76 | 6.85 | - | - | 2.34 | 5.98 | - | 1.47 | 4.12 | 0.57 | - | - | - | - | - | - | - | - | - | - | -
ASR9 | x057 | G | 790-850 CE | body | x057_2 | interior | - | 15.2 | 61.97 | 4.98 | - | - | 4.39 | 3.52 | - | - | 4.44 | - | 5.5 | - | - | - | - | - | - | - | - | - | -
ASR9 | x057 | G | 790-850 CE | base | x057_3 | exterior | - | 8.21 | 71.34 | 6.05 | - | - | 3.63 | 6.16 | - | - | 3.43 | 1.18 | - | - | - | - | - | - | - | - | - | - | -
ASR9 | x057 | G | 790-850 CE | base | x057_3 | interior | - | 12.11121 | 69.14691 | 4.50045 | - | - | 3.070307 | 3.560356 | - | - | 3.190319 | - | 4.420442 | - | - | - | - | - | - | - | - | - | -
ASR9 | x057 | G | 790-850 CE | body | x057_4 | exterior | - | 9.370937 | 53.43534 | 7.0007 | 1.240124 | - | 4.670467 | 5.760576 | - | - | 5.660566 | 0.460046 | 12.12121 | - | - | - | - | 0.280028 | - | - | - | - | -
ASR9 | x057 | G | 790-850 CE | body | x057_4 | interior | - | 20.03 | 66.36 | 2.9 | - | - | 6.23 | 2.31 | - | - | 2.17 | - | - | - | - | - | - | - | - | - | - | - | -
ASR9 | x057 | G | 790-850 CE | body | x057_5 | exterior | - | 7.770777 | 76.46765 | 0.660066 | - | - | 2.290229 | 6.450645 | - | - | 4.330433 | - | 2.030203 | - | - | - | - | - | - | - | - | - | -
ASR9 | x057 | G | 790-850 CE | body | x057_5 | interior | - | 10.33435 | 62.84994 | 5.182067 | - | 0.8199395 | 2.511615 | 6.740658 | - | - | 2.759798 | - | 8.11063 | - | - | - | - | - | - | - | - | - | -
ASR9 | x057 | G | 790-850 CE | body | x057_6 | exterior | - | 6.309369 | 68.34317 | 4.869513 | - | - | 5.569443 | 7.139286 | - | 0.309969 | 5.879412 | 0.679932 | - | - | - | - | - | 0.89991 | - | - | - | - | -
ASR9 | x057 | G | 790-850 CE | body | x057_6 | interior | - | 17.56824 | 68.72313 | 3.829617 | - | - | 2.269773 | 1.389861 | 1.169883 | - | 3.809619 | - | 1.009899 | - | - | - | - | 0.229977 | - | - | - | - | -
ASR9 | x057 | G | 790-850 CE | body | x057_7 | exterior | - | 8.210963 | 70.28265 | 2.227548 | - | - | 5.903503 | 3.406251 | - | - | 2.367394 | 4.784734 | 2.237537 | - | - | - | - | - | - | - | 0.5794223 | - | -
ASR9 | x057 | G | 790-850 CE | body | x057_7 | interior | - | 6.45 | 72.56 | 4.82 | - | - | 4.85 | 3.67 | - | - | 4.72 | 0.47 | 2.46 | - | - | - | - | - | - | - | - | - | -
ASR9 | x057 | G | 790-850 CE | body | x057_8 | exterior | - | 9.07 | 64.98 | 4.91 | 0.34 | - | 4.2 | 12.03 | - | 0.89 | 3.58 | - | - | - | - | - | - | - | - | - | - | - | -
ASR9 | x057 | G | 790-850 CE | body | x057_8 | interior | - | 5.661801 | 32.55039 | 21.24665 | 1.122427 | - | 1.450216 | 8.294042 | - | - | 15.16767 | - | 0.645644 | - | - | - | 9.57011 | 2.572643 | - | - | - | 1.718406 | -
ASR9 | x057 | G | 790-850 CE | body | x057_9 | exterior | 2.47 | 9.51 | 69.27 | 0.61 | - | - | 7.52 | 8.17 | - | 0.5 | 1.95 | - | - | - | - | - | - | - | - | - | - | - | -
ASR9 | x057 | G | 790-850 CE | body | x057_9 | interior | - | 6.590659 | 68.37684 | 3.850385 | - | - | 4.670467 | 7.210721 | 4.630463 | - | 4.670467 | - | - | - | - | - | - | - | - | - | - | - | -
ASR9 | x057 | G | 790-850 CE | body | x057_10 | exterior | - | 10.74893 | 65.44346 | 11.16888 | - | - | 2.409759 | 3.069693 | - | - | 7.159284 | - | - | - | - | - | - | - | - | - | - | - | -
ASR9 | x057 | G | 790-850 CE | body | x057_10 | interior | - | 9.03 | 70.79 | 0.87 | - | - | 7.3 | 10 | - | 0.56 | 1.45 | - | - | - | - | - | - | - | - | - | - | - | -
ASR9 | x057 | G | 790-850 CE | body | x057_11 | exterior | - | 15.0015 | 74.70747 | 2.730273 | - | - | 3.170317 | 1.880188 | - | - | 2.510251 | - | - | - | - | - | - | - | - | - | - | - | -
ASR9 | x057 | G | 790-850 CE | body | x057_11 | interior | - | 12.07 | 68.33 | 1.08 | - | - | 5.04 | 9.94 | - | - | 3.54 | - | - | - | - | - | - | - | - | - | - | - | -
ASR9 | x057 | G | 790-850 CE | body | x057_12 | exterior | - | 9.978133 | 60.14846 | 12.72487 | - | - | 2.517006 | 6.462314 | - | - | 5.783122 | - | - | - | - | - | 1.866714 | 0.5193823 | - | - | - | - | -
ASR9 | x057 | G | 790-850 CE | body | x057_13 | exterior | - | 6.431692 | 38.06166 | 1.495742 | - | - | 17.93894 | 16.41328 | 4.716574 | 1.66526 | 6.561323 | 4.108305 | - | 0.7524421 | 0.3183957 | - | - | - | - | 1.536397 | - | - | -
ASR9 | x057 | G | 790-850 CE | body | x057_13 | interior | - | 7.81 | 55.36 | 12.61 | - | - | 1.91 | 6.73 | - | - | 10.53 | 0.31 | 4.74 | - | - | - | - | - | - | - | - | - | -
ASR9 | x057 | G | 790-850 CE | body | x057_14 | exterior | - | 8.977581 | 69.24421 | 6.211408 | - | - | 2.756187 | 4.004461 | - | - | 4.004461 | 0.3295441 | 3.804737 | - | - | - | - | - | - | - | 0.6674068 | - | -
ASR9 | x057 | G | 790-850 CE | body | x057_14 | interior | - | 11.11 | 73.12 | 3.45 | - | - | 4.34 | 4.47 | 1.1 | - | 2.41 | - | - | - | - | - | - | - | - | - | - | - | -
ASR9 | x057 | G | 790-850 CE | body | x057_15 | exterior | - | 16.35 | 63.63 | 2.98 | - | - | 2.86 | 4.09 | - | - | 2.61 | - | 7.48 | - | - | - | - | - | - | - | - | - | -
ASR9 | x057 | G | 790-850 CE | body | x057_15 | interior | - | 9.620962 | 64.63646 | 4.040404 | - | - | 8.350835 | 7.470747 | - | - | 5.620562 | 0.260026 | - | - | - | - | - | - | - | - | - | - | -
ASR9 | x063 | G | 790-850 CE | base | x063_1 | exterior | - | 6.540654 | 72.60726 | 3.140314 | - | - | 4.390439 | 8.040804 | - | 0.330033 | 3.580358 | 1.370137 | - | - | - | - | - | - | - | - | - | - | -
ASR9 | x063 | G | 790-850 CE | base | x063_1 | interior | - | 12.67127 | 61.84618 | 3.960396 | - | - | 3.870387 | 3.470347 | - | - | 5.290529 | 0.280028 | 8.610861 | - | - | - | - | - | - | - | - | - | -
ASR9 | x063 | G | 790-850 CE | base | x063_2 | exterior | - | 6.20062 | 57.53575 | 4.520452 | - | - | 5.930593 | 3.390339 | 1.080108 | - | 4.710471 | 11.70117 | 4.340434 | - | - | - | - | 0.310031 | - | - | - | 0.280028 | -
ASR9 | x063 | G | 790-850 CE | base | x063_2 | interior | - | 8.389161 | 61.09389 | 9.719028 | - | - | 3.029697 | 5.849415 | - | - | 5.119488 | 1.579842 | 5.219478 | - | - | - | - | - | - | - | - | - | -
ASR9 | x063 | G | 790-850 CE | base | x063_3 | exterior | 3.460346 | 13.85139 | 56.69567 | 2.280228 | - | - | 8.210821 | 12.18122 | - | - | 3.320332 | - | - | - | - | - | - | - | - | - | - | - | -
ASR9 | x063 | G | 790-850 CE | base | x063_3 | interior | 9.479728 | 1.354247 | 19.83972 | 10.61149 | 0.9963388 | 1.018826 | 0.5416988 | 4.101433 | - | - | 8.24156 | - | - | 0.7405022 | - | - | 34.40121 | 7.264567 | - | - | - | 0.4739864 | 0.2420175
ASR9 | x063 | G | 790-850 CE | body | x063_4 | exterior | - | 7.420742 | 75.83758 | 3.820382 | - | - | 2.180218 | 6.940694 | - | - | 3.80038 | - | - | - | - | - | - | - | - | - | - | - | -
ASR9 | x063 | G | 790-850 CE | body | x063_4 | interior | - | 15.26 | 69.23 | 3.5 | - | - | 5.01 | 4.15 | - | - | 2.85 | - | - | - | - | - | - | - | - | - | - | - | -
ASR9 | x063 | G | 790-850 CE | body | x063_5 | exterior | - | 11.83118 | 67.94679 | 1.580158 | - | - | 6.210621 | 10.05101 | - | - | 2.380238 | - | - | - | - | - | - | - | - | - | - | - | -
ASR9 | x063 | G | 790-850 CE | body | x063_5 | interior | 3.893378 | 7.717231 | 46.48216 | 12.71307 | - | - | 3.327249 | 5.840066 | - | - | 8.064854 | - | - | 0.238958 | - | - | 9.547908 | 2.175127 | - | - | - | - | -
ASR9 | x063 | G | 790-850 CE | body | x063_6 | exterior | - | 7.450745 | 62.9663 | 4.790479 | - | - | 7.760776 | 9.480948 | - | 0.440044 | 3.890389 | 1.250125 | 1.970197 | - | - | - | - | - | - | - | - | - | -
ASR9 | x063 | G | 790-850 CE | body | x063_6 | interior | - | 6.479352 | 48.08519 | 14.76852 | - | - | 3.289671 | 10.30897 | - | - | 11.21888 | 0.829917 | 5.019498 | - | - | - | - | - | - | - | - | - | -
ASR9 | x063 | G | 790-850 CE | body | x063_7 | exterior | - | 7.162727 | 50.88833 | 3.616328 | 0.4994928 | - | 8.641226 | 10.12971 | 10.7391 | - | 5.134786 | 1.688286 | - | 0.240348 | 0.2599081 | - | - | 0.6093812 | - | 0.3903786 | - | - | -
ASR9 | x063 | G | 790-850 CE | body | x063_7 | interior | - | 9.236601 | 47.61248 | 12.47541 | - | - | 3.468724 | 4.818227 | - | - | 9.386546 | 2.429106 | 10.3162 | - | - | - | - | - | - | 0.2567005 | - | - | -
ASR9 | x063 | G | 790-850 CE | body | x063_8 | exterior | - | 9.52 | 70.49 | 4.09 | - | - | 1.8 | 1.85 | - | - | 5.68 | - | 6.57 | - | - | - | - | - | - | - | - | - | -
ASR9 | x063 | G | 790-850 CE | body | x063_8 | interior | - | 8.928084 | 58.76739 | 4.838962 | 0.4998927 | - | 7.518387 | 13.82703 | 1.20974 | - | 3.719202 | 0.3899163 | - | - | - | - | - | - | - | 0.3013903 | - | - | -
ASR9 | x063 | G | 790-850 CE | base | x063_9 | exterior | 3.893451 | 13.0181 | 51.07409 | 12.82842 | 0.6588917 | - | 3.633888 | 4.991604 | - | - | 6.509051 | - | - | - | - | - | 2.434113 | 0.7487406 | - | - | - | 0.2096474 | -
ASR9 | x063 | G | 790-850 CE | base | x063_9 | interior | - | 12.03635 | 64.77038 | 4.538625 | 0.3898819 | - | 6.43805 | 5.878219 | 2.919116 | - | 2.73917 | - | - | - | - | - | - | - | - | 0.2902021 | - | - | -
ASR9 | x065 | G | 790-850 CE | base | x065_1 | exterior | - | 14.04053 | 61.08881 | 7.325061 | 0.5995957 | - | 5.206489 | 4.646867 | - | - | 4.077251 | - | 0.5796092 | - | - | - | 0.9767724 | 0.7195148 | - | - | - | 0.7395013 | -
ASR9 | x065 | G | 790-850 CE | base | x065_1 | interior | 3.079692 | 7.949205 | 56.41436 | 2.079792 | - | - | 5.329467 | 14.9985 | 3.459654 | 0.369963 | 6.319368 | - | - | - | - | - | - | - | - | - | - | - | -
ASR9 | x065 | G | 790-850 CE | body | x065_2 | exterior | - | 8.390395 | 60.47077 | 8.97972 | 0.6991995 | - | 5.933208 | 5.623562 | - | - | 7.051927 | - | 0.5793368 | - | - | - | 1.512749 | 0.7591309 | - | - | - | - | -
ASR9 | x065 | G | 790-850 CE | body | x065_2 | interior | - | 11.00576 | 68.9934 | 3.808532 | - | - | 6.107645 | 4.9281 | 2.668971 | - | 1.979237 | - | - | 0.2404993 | - | - | - | - | - | 0.2678567 | - | - | -
ASR9 | x065 | G | 790-850 CE | body | x065_3 | exterior | - | 17.71 | 68.59 | 3.73 | - | - | 4.54 | 3.41 | - | - | 2.02 | - | - | - | - | - | - | - | - | - | - | - | -
ASR9 | x065 | G | 790-850 CE | body | x065_3 | interior | - | 5.769423 | 69.66303 | 3.469653 | 0.829917 | - | 4.749525 | 6.249375 | 4.439556 | - | 4.829517 | - | - | - | - | - | - | - | - | - | - | - | -
ASR9 | x065 | G | 790-850 CE | body | x065_4 | exterior | - | 10.84892 | 68.17318 | 6.449355 | - | - | 3.669633 | 5.179482 | - | - | 5.679432 | - | - | - | - | - | - | - | - | - | - | - | -
ASR9 | x065 | G | 790-850 CE | body | x065_4 | interior | 5.368242 | 12.32596 | 35.94823 | 9.906755 | - | - | 6.357918 | 5.738121 | - | - | 6.367914 | 0.4898396 | 16.94445 | 0.2623781 | - | - | - | - | - | 0.2901949 | - | - | -
ASR9 | x066 | G | 790-850 CE | body |  | exterior | - | 6.169383 | 64.48355 | 9.429057 | - | - | 5.219478 | 8.09919 | - | 0.539946 | 6.059394 | - | - | - | - | - | - | - | - | - | - | - | -
ASR9 | x066 | G | 790-850 CE | body |  | interior | - | 6.537435 | 40.05302 | 3.034169 | - | - | 6.317857 | 18.20501 | 14.28255 | 0.3992327 | 8.18427 | - | - | 0.5675811 | - | - | 1.36149 | 0.4890601 | - | 0.5683227 | - | - | -
ASR9 | x068 | G | 790-850 CE | body |  | exterior | - | 9.500212 | 47.93017 | 16.17631 | - | - | 3.103536 | 7.644078 | - | - | 10.96716 | - | 0.5488568 | - | - | - | 2.786855 | 0.7384619 | - | 0.2451194 | - | 0.3592517 | -
ASR9 | x068 | G | 790-850 CE | body |  | interior | - | 11.73235 | 65.97319 | 3.680736 | - | - | 7.231446 | 8.531706 | - | - | 2.520504 | 0.330066 | - | - | - | - | - | - | - | - | - | - | -
ASR9 | x069 | G | 790-850 CE | base |  | exterior | - | 14.64 | 62.67 | 3.39 | - | - | 5.01 | 11.23 | - | - | 3.06 | - | - | - | - | - | - | - | - | - | - | - | -
ASR9 | x069 | G | 790-850 CE | base |  | interior | 5.064735 | 16.65269 | 49.17887 | 11.4481 | - | - | 4.085752 | 7.26245 | - | - | 3.526334 | - | 1.408536 | 0.2512668 | - | - | 0.6974399 | - | - | 0.4238294 | - | - | -
ASR9 | x070 | G | 790-850 CE | base |  | exterior | - | 13.36 | 64.43 | 3.58 | - | - | 5.72 | 9.2 | - | - | 3.71 | - | - | - | - | - | - | - | - | - | - | - | -
ASR9 | x070 | G | 790-850 CE | base |  | interior | 7.7601 | 5.463744 | 33.6139 | 10.53156 | 1.742063 | - | 2.27656 | 6.453552 | - | - | 11.09575 | 0.2870445 | 2.167681 | - | - | - | 15.20309 | 3.187184 | - | - | - | 0.2177579 | -
ASR9 | x071 | G | 790-850 CE | base | x071_1 | exterior | - | 14.52 | 63.93 | 2.85 | - | - | 5.83 | 9.71 | - | - | 3.16 | - | - | - | - | - | - | - | - | - | - | - | -
ASR9 | x071 | G | 790-850 CE | base | x071_1 | interior | - | 18.61 | 63.44 | 1.06 | 0.4 | - | 10.11 | 5.35 | - | - | 1.03 | - | - | - | - | - | - | - | - | - | - | - | -
ASR9 | x071 | G | 790-850 CE | body | x071_2 | exterior | - | 16.53835 | 64.86351 | 3.979602 | 0.709929 | - | 5.129487 | 5.329467 | - | - | 3.449655 | - | - | - | - | - | - | - | - | - | - | - | -
ASR9 | x071 | G | 790-850 CE | body | x071_2 | interior | - | 5.595855 | 54.55958 | 1.368986 | - | - | 4.476684 | 18.27646 | 7.224648 | 1.468912 | 5.475944 | - | 0.9393042 | - | - | - | - | - | - | 0.6136205 | - | - | -
ASR9 | x071 | G | 790-850 CE | body | x071_3 | exterior | - | 6.470647 | 56.19562 | 11.67117 | - | - | 2.030203 | 6.710671 | - | 0.40004 | 9.470947 | 0.270027 | 6.780678 | - | - | - | - | - | - | - | - | - | -
ASR9 | x071 | G | 790-850 CE | body | x071_3 | interior | - | 12.75 | 77.29 | 0.98 | - | - | 3.66 | 1.57 | - | - | 3.75 | - | - | - | - | - | - | - | - | - | - | - | -
ASR9 | x071 | G | 790-850 CE | body | x071_4 | exterior | - | 24.67 | 54.71 | 0.74 | - | - | 6.77 | - | - | - | 1.6 | - | 11.51 | - | - | - | - | - | - | - | - | - | -
ASR9 | x071 | G | 790-850 CE | body | x071_4 | interior | 5.34 | 11.04 | 61.75 | 2.59 | - | - | 5.76 | 9.71 | - | 0.67 | 3.14 | - | - | - | - | - | - | - | - | - | - | - | -
ASR9 | x071 | G | 790-850 CE | body | x071_5 | exterior | - | 14.5 | 63.02 | 3.78 | - | - | 4.93 | 4.99 | - | - | 3.3 | 0.42 | 5.06 | - | - | - | - | - | - | - | - | - | -
ASR9 | x071 | G | 790-850 CE | body | x071_5 | interior | - | 13.13 | 62.62 | 5.27 | - | - | 5.91 | 9.44 | - | - | 3.63 | - | - | - | - | - | - | - | - | - | - | - | -
ASR9 | x071 | G | 790-850 CE | body | x071_6 | exterior | - | 11.66959 | 47.42706 | 15.54282 | - | - | 4.59197 | 7.826314 | - | - | 9.34366 | - | 0.5490399 | - | - | - | 2.530451 | 0.5190922 | - | - | - | - | -
ASR9 | x071 | G | 790-850 CE | body | x071_6 | interior | - | 14.19 | 65.84 | 3.8 | - | - | 6.31 | 7.66 | - | - | 2.2 | - | - | - | - | - | - | - | - | - | - | - | -
ASR9 | x071 | G | 790-850 CE | body | x071_7 | exterior | - | 11.00692 | 76.33866 | 2.339346 | - | - | 2.829209 | 2.029433 | - | - | 3.329069 | - | 1.85948 | - | - | - | - | - | - | 0.2678851 | - | - | -
ASR9 | x071 | G | 790-850 CE | body | x071_7 | interior | - | 11.49885 | 73.0227 | 1.659834 | - | - | 4.9995 | 4.339566 | - | - | 3.839616 | - | 0.639936 | - | - | - | - | - | - | - | - | - | -
ASR9 | x071 | G | 790-850 CE | body | x071_8 | exterior | - | 22.35224 | 57.78578 | 1.750175 | - | - | 7.110711 | 2.240224 | - | - | 1.280128 | - | 7.480748 | - | - | - | - | - | - | - | - | - | -
ASR9 | x071 | G | 790-850 CE | body | x071_8 | interior | - | 5.737315 | 65.37941 | 1.149462 | 0.7296586 | - | 7.456511 | 9.555528 | 2.049041 | - | 6.96674 | 0.4597848 | - | - | - | - | - | 0.2598784 | - | 0.2566749 | - | - | -
ASR9 | x071 | G | 790-850 CE | body | x071_9 | exterior | 3.217354 | 7.943466 | 49.56923 | 7.493836 | 0.5295644 | - | 2.817682 | 9.821921 | - | 0.4196548 | 6.194905 | - | 10.4614 | - | - | - | 1.191271 | 0.3397206 | - | - | - | - | -
ASR9 | x071 | G | 790-850 CE | body | x071_9 | interior | - | 13.5 | 64.36 | 2.74 | - | - | 8.6 | 6.38 | - | - | 2.6 | - | 1.82 | - | - | - | - | - | - | - | - | - | -
ASR9 | x071 | G | 790-850 CE | body | x071_10 | exterior | - | 12.27491 | 40.33328 | 12.99461 | - | - | 3.278641 | 8.626424 | - | - | 11.06541 | 0.6597265 | 10.46566 | - | - | - | - | - | - | 0.3013301 | - | - | -
ASR9 | x071 | G | 790-850 CE | body | x071_10 | interior | - | 9.330933 | 68.75688 | 2.470247 | - | - | 6.680668 | 9.950995 | - | - | 2.460246 | 0.350035 | - | - | - | - | - | - | - | - | - | - | -
ASR9 | x071 | G | 790-850 CE | body | x071_11 | exterior | 5.969403 | 3.579642 | 40.41596 | 13.0187 | - | - | 1.589841 | 7.919208 | - | - | 25.11749 | 1.329867 | 1.059894 | - | - | - | - | - | - | - | - | - | -
ASR9 | x071 | G | 790-850 CE | body | x071_11 | interior | 3.410341 | 11.0211 | 70.13701 | 2.960296 | - | - | 3.680368 | 6.570657 | - | 0.470047 | 1.750175 | - | - | - | - | - | - | - | - | - | - | - | -
ASR9 | x071 | G | 790-850 CE | body | x071_12 | interior | - | 8.422822 | 71.63895 | 7.773376 | - | - | 1.848425 | 3.69685 | - | - | 4.985751 | - | - | - | - | - | 1.234163 | 0.3996594 | - | - | - | - | -
ASR9 | x073 | G | 790-850 CE | base | x073_1 | exterior | - | 14.88262 | 56.3684 | 7.221859 | 0.4289226 | - | 3.311681 | 4.279251 | - | - | 5.047321 | 0.2294237 | 2.483761 | - | - | - | 3.632075 | 1.037394 | - | - | - | 1.077294 | -
ASR9 | x073 | G | 790-850 CE | base | x073_1 | interior | - | 14.39 | 58.59 | 3.93 | - | - | 6.47 | 10.91 | - | - | 3.21 | - | 2.5 | - | - | - | - | - | - | - | - | - | -
ASR9 | x073 | G | 790-850 CE | body | x073_2 | exterior | 9.037487 | 3.975697 | 23.41576 | 12.79397 | - | - | 2.720214 | 5.400571 | - | - | 28.4078 | 0.5480285 | 6.636126 | - | - | - | 5.051579 | 2.012759 | - | - | - | - | -
ASR9 | x073 | G | 790-850 CE | body | x073_2 | interior | 2.66 | 5.08 | 67.95 | 5.71 | 0.64 | - | 6.73 | 8.13 | - | - | 3.1 | - | - | - | - | - | - | - | - | - | - | - | -
ASR9 | x074 | G/H | 790-850 CE | body |  | exterior | - | 15.6191 | 61.34719 | 3.387636 | - | - | 4.157099 | 3.147804 | - | 0.379735 | 2.618173 | - | 8.534045 | 0.2513526 | - | - | - | - | - | 0.5578607 | - | - | -
ASR9 | x074 | G/H | 790-850 CE | body |  | interior | - | 15.45155 | 60.37604 | 6.190619 | - | - | 5.420542 | 10.36104 | - | 0.310031 | 1.890189 | - | - | - | - | - | - | - | - | - | - | - | -
ASR9 | x075 | G | 790-850 CE | body |  | exterior | 6.418909 | 8.760273 | 45.60699 | 10.30795 | 0.6944723 | - | 1.92468 | 2.11318 | - | - | 6.567724 | 0.4762096 | 2.371127 | 0.3363389 | - | - | 11.02915 | 2.748126 | - | - | - | 0.6448672 | -
ASR9 | x075 | G | 790-850 CE | body |  | interior | - | 9.160916 | 75.25753 | 2.390239 | 0.390039 | - | 5.780578 | 5.0005 | - | - | 2.020202 | - | - | - | - | - | - | - | - | - | - | - | -
ASR9 | x077 | G | 790-850 CE | base |  | exterior | - | 4.358191 | 59.84784 | 3.640137 | 0.46873 | - | 2.922083 | 9.115302 | 4.567624 | 0.9474329 | 7.978382 | - | 1.685433 | - | - | - | 3.384984 | 0.8277572 | - | 0.2561011 | - | - | -
ASR9 | x077 | G | 790-850 CE | base |  | interior | 3.717548 | 5.676257 | 65.97649 | 4.636942 | 0.3597627 | - | 5.476388 | 6.056006 | - | - | 5.396441 | 0.4197232 | 1.089282 | - | - | - | 0.955319 | 0.2398418 | - | - | - | - | -
ASR9 | x078 | F | 790-850 CE | handle | x078_1 | exterior | - | 4.550455 | 70.78708 | 3.840384 | - | - | 5.560556 | 10.36104 | - | 0.370037 | 2.540254 | 1.990199 | - | - | - | - | - | - | - | - | - | - | -
ASR9 | x078 | F | 790-850 CE | handle | x078_1 | interior | 6.205243 | 11.2551 | 45.27935 | 9.332765 | 1.045827 | - | 3.506012 | 5.896475 | - | - | 7.171388 | - | 3.386489 | 0.2940986 | - | - | 5.263572 | 1.085669 | - | 0.2780158 | - | - | -
ASR9 | x078 | F | 790-850 CE | body | x078_2 | exterior | - | 12.21 | 61.86 | 4.92 | - | - | 6.91 | 8.26 | - | - | 2.84 | 1.92 | 1.08 | - | - | - | - | - | - | - | - | - | -
ASR9 | x078 | F | 790-850 CE | body | x078_2 | interior | - | 7.808325 | 47.73976 | 14.97679 | - | - | 3.199314 | 7.118473 | - | - | 12.17739 | 0.5398842 | 6.138683 | - | - | - | - | - | - | 0.3013903 | - | - | -
ASR9 | x078 | F | 790-850 CE | body | x078_3 | exterior | - | 15.0385 | 60.57394 | 4.049595 | - | - | 8.039196 | 10.24898 | - | - | 2.049795 | - | - | - | - | - | - | - | - | - | - | - | -
ASR9 | x078 | F | 790-850 CE | body | x078_3 | interior | - | 14.17 | 67.94 | 4.75 | - | - | 5.16 | 4.44 | - | 0.32 | 3.22 | - | - | - | - | - | - | - | - | - | - | - | -
ASR9 | x078 | F | 790-850 CE | body | x078_4 | exterior | - | 3.94 | 79.03 | 3.71 | - | - | 3.85 | 3.86 | 1.64 | - | 3.39 | - | 0.58 | - | - | - | - | - | - | - | - | - | -
ASR9 | x078 | F | 790-850 CE | body | x078_4 | interior | - | 10.09 | 76.5 | 4.11 | - | - | 2.49 | 2.3 | - | 1.05 | 1.87 | - | 1.59 | - | - | - | - | - | - | - | - | - | -
ASR9 | x079 | G | 790-850 CE | body | x079_1 | exterior | - | 13.52135 | 68.32683 | 3.660366 | - | - | 5.780578 | 5.840584 | - | - | 2.870287 | - | - | - | - | - | - | - | - | - | - | - | -
ASR9 | x079 | G | 790-850 CE | body | x079_1 | interior | - | 13.84 | 63.72 | 3.39 | - | - | 5.16 | 4.52 | - | - | 3.29 | 0.56 | 5.52 | - | - | - | - | - | - | - | - | - | -
ASR9 | x079 | G | 790-850 CE | body | x079_2 | exterior | - | 5.438353 | 39.21812 | 18.06453 | - | - | 3.908816 | 7.167829 | - | - | 15.97516 | 7.707665 | 2.229325 | - | - | - | - | - | - | 0.2902021 | - | - | -
ASR9 | x079 | G | 790-850 CE | body | x079_2 | interior | 5.767889 | 11.06595 | 55.61964 | 6.647567 | - | - | 4.178471 | 3.668657 | - | - | 6.817505 | - | 5.787882 | - | - | - | - | - | - | 0.4464366 | - | - | -
ASR9 | x079 | G | 790-850 CE | body | x079_3 | exterior | - | 12.19809 | 60.93048 | 10.51836 | - | - | 6.838931 | 6.069051 | - | - | 3.1995 | - | - | - | - | - | - | - | - | 0.2455916 | - | - | -
ASR9 | x079 | G | 790-850 CE | body | x079_3 | interior | 7.98993 | 12.07433 | 34.23546 | 12.58116 | 0.7254539 | - | 4.084405 | 6.360143 | - | - | 9.888035 | 0.2285677 | 1.321717 | 0.4673195 | - | - | 8.15502 | 1.599974 | - | 0.2884822 | - | - | -
ASR9 | x085 | G | 790-850 CE | body | x085_1 | exterior | - | 12.70127 | 68.85689 | 1.50015 | - | - | 8.240824 | 4.370437 | - | - | 4.330433 | - | - | - | - | - | - | - | - | - | - | - | -
ASR9 | x085 | G | 790-850 CE | body | x085_1 | interior | - | 9.369662 | 61.47534 | 6.641407 | 0.6571707 | - | 3.733925 | 5.854794 | - | - | 3.365511 | - | 0.5177709 | - | - | - | 6.213769 | 2.170655 | - | - | - | - | -
ASR9 | x085 | G | 790-850 CE | body | x085_2 | exterior | - | 11.48885 | 66.27337 | 7.349265 | - | - | 4.739526 | 6.509349 | - | - | 3.639636 | - | - | - | - | - | - | - | - | - | - | - | -
ASR9 | x085 | G | 790-850 CE | body | x085_2 | interior | 15.91314 | 8.065156 | 39.02272 | 7.620931 | 3.36624 | 0.7180293 | 2.507405 | 1.826259 | - | - | 4.975323 | 0.4343536 | 0.8390922 | 0.2806872 | - | - | 9.98818 | 2.566635 | - | - | - | 1.391906 | -
ASR9 | x085 | G | 790-850 CE | body | x085_3 | exterior | - | 14.52705 | 55.90866 | 10.3679 | - | - | 6.168748 | 7.778422 | - | - | 4.958994 | - | - | - | - | - | - | - | - | 0.2902311 | - | - | -
ASR9 | x085 | G | 790-850 CE | body | x085_3 | interior | 3.840041 | 8.956771 | 49.86069 | 12.84668 | - | - | 2.673067 | 6.164014 | - | - | 8.27853 | - | 2.443662 | - | - | - | 3.749625 | 1.186922 | - | - | - | - | -
ASR9 | x088 | F | 790-850 CE | handle | x088_1 | exterior | - | 7.638717 | 60.16989 | 4.199295 | - | - | 6.808856 | 9.878341 | - | 0.5399093 | 3.769367 | 5.079147 | 1.659721 | - | - | - | - | - | - | 0.2567519 | - | - | -
ASR9 | x088 | F | 790-850 CE | handle | x088_1 | interior | - | 3.219678 | 32.32677 | 12.15878 | 0.969903 | - | 1.119888 | 6.739326 | - | - | 32.52675 | 8.829117 | 1.89981 | - | - | - | - | - | - | - | - | 0.209979 | -
ASR9 | x088 | F | 790-850 CE | base | x088_2 | exterior | - | 7.848773 | 63.93001 | 3.109514 | - | - | 4.639275 | 5.189189 | 5.549133 | - | 5.589126 | - | 3.899391 | - | - | - | - | - | - | 0.2455916 | - | - | -
ASR9 | x088 | F | 790-850 CE | base | x088_2 | interior | - | 21.45 | 55.97 | 2.25 | - | - | 5.23 | 1.92 | - | - | 2.38 | 0.28 | 10.52 | - | - | - | - | - | - | - | - | - | -
ASR9 | x088 | F | 790-850 CE | base | x088_3 | exterior | - | 4.876712 | 43.29081 | 8.694138 | - | - | 3.667527 | 8.644172 | 5.046598 | - | 16.64878 | 2.218504 | 5.945991 | 0.2295013 | - | - | - | - | - | 0.4574566 | - | 0.2798113 | -
ASR9 | x088 | F | 790-850 CE | base | x088_3 | interior | - | 14.35 | 62.87 | 4.04 | - | - | 4.87 | 3.04 | - | - | 2.36 | - | 8.47 | - | - | - | - | - | - | - | - | - | -
ASR9 | x088 | F | 790-850 CE | body | x088_4 | exterior | - | 8.34 | 78.14 | 2.34 | - | - | 4.25 | 3.38 | - | - | 2.18 | - | 1.37 | - | - | - | - | - | - | - | - | - | -
ASR9 | x088 | F | 790-850 CE | body | x088_4 | interior | - | 19.54522 | 44.5391 | 4.548887 | - | - | 7.938058 | 2.489391 | - | - | 2.269445 | - | 18.43549 | - | - | - | - | - | - | 0.2344077 | - | - | -
ASR9 | x088 | F | 790-850 CE | body | x088_5 | exterior | - | 8.54 | 74.93 | 0.82 | - | - | 7.04 | 6.34 | - | - | 2.33 | - | - | - | - | - | - | - | - | - | - | - | -
ASR9 | x088 | F | 790-850 CE | body | x088_5 | interior | - | 12.43124 | 57.59576 | 10.07101 | 0.40004 | - | 4.660466 | 3.660366 | - | - | 4.860486 | 0.60006 | 5.50055 | - | - | - | - | 0.220022 | - | - | - | - | -
ASR9 | x088 | F | 790-850 CE | body | x088_6 | exterior | - | 13.0113 | 68.92689 | 1.590159 | - | - | 3.070307 | 1.50015 | - | - | 3.280328 | - | 8.620862 | - | - | - | - | - | - | - | - | - | -
ASR9 | x088 | F | 790-850 CE | body | x088_6 | interior | - | 7.979202 | 79.28207 | 2.819718 | - | - | 3.079692 | 2.669733 | - | - | 2.959704 | 0.429957 | 0.779922 | - | - | - | - | - | - | - | - | - | -
ASR9 | x088 | F | 790-850 CE | body | x088_7 | exterior | - | 13.66 | 74.11 | 2.35 | - | - | 3.01 | 1.04 | - | - | 2.4 | - | 3.43 | - | - | - | - | - | - | - | - | - | -
ASR9 | x088 | F | 790-850 CE | body | x088_7 | interior | - | 6.559344 | 74.55254 | 0.749925 | - | - | 7.469253 | 7.349265 | - | 0.339966 | 2.139786 | 0.839916 | - | - | - | - | - | - | - | - | - | - | -
ASR9 | x088 | F | 790-850 CE | body | x088_8 | exterior | 5.664143 | 3.87914 | 24.44157 | 18.08936 | 0.6581574 | - | 1.645394 | 10.91943 | - | - | 25.54848 | 1.037097 | 3.300759 | - | - | - | 3.770277 | 0.7678503 | - | 0.2783458 | - | - | -
ASR9 | x088 | F | 790-850 CE | body | x088_8 | interior | - | 8.73 | 51.61 | 12.66 | - | - | 5.04 | 11.57 | - | - | 9.06 | 0.44 | - | - | - | - | - | 0.65 | - | - | - | 0.24 | -
ASR9 | x090 | G | 790-850 CE | body | x090_1 | exterior | - | 9.334543 | 50.14325 | 9.234815 | 1.555757 | - | 3.590209 | 5.794198 | - | - | 5.574796 | 0.2692657 | 5.385313 | 0.2726564 | - | - | 3.320654 | 3.739801 | - | 0.3785775 | - | 1.406165 | -
ASR9 | x090 | G | 790-850 CE | body | x090_1 | interior | - | 7.290729 | 69.19692 | 1.870187 | - | - | 7.150715 | 10.35104 | - | 0.330033 | 2.590259 | - | 1.220122 | - | - | - | - | - | - | - | - | - | -
ASR9 | x090 | G | 790-850 CE | body | x090_2 | exterior | - | 10.62 | 44.39 | 14.89 | - | - | 2.14 | 10.86 | - | 0.53 | 4.4 | 0.22 | 11.95 | - | - | - | - | - | - | - | - | - | -
ASR9 | x090 | G | 790-850 CE | body | x090_2 | interior | - | 6.72 | 72.88 | 3.88 | - | - | 4.7 | 8.98 | - | - | 2.84 | - | - | - | - | - | - | - | - | - | - | - | -
ASR9 | x090 | G | 790-850 CE | body | x090_3 | exterior | - | 8.51 | 68.09 | 3.56 | 0.8 | - | 4.03 | 4.12 | 2.99 | - | 3.35 | 2.82 | 1.38 | - | - | - | - | 0.35 | - | - | - | - | -
ASR9 | x090 | G | 790-850 CE | body | x090_3 | interior | - | 12.06121 | 64.05641 | 4.690469 | 0.960096 | - | 3.760376 | 4.120412 | - | - | 4.240424 | 0.220022 | 5.650565 | - | - | - | - | 0.240024 | - | - | - | - | -
ASR9 | x093 | G | 790-850 CE | base | x093_1 | exterior | - | 8.197135 | 70.9452 | 5.218176 | - | - | 4.238519 | 6.027893 | - | 0.4198533 | 4.308494 | 0.3098917 | - | - | - | - | - | - | - | 0.334833 | - | - | -
ASR9 | x093 | G | 790-850 CE | base | x093_1 | interior | - | 6.750675 | 52.76528 | 8.650865 | 0.370037 | - | 1.740174 | 5.120512 | - | - | 19.37194 | 1.910191 | 3.320332 | - | - | - | - | - | - | - | - | - | -
ASR9 | x093 | G | 790-850 CE | handle | x093_2 | exterior | - | 8.925699 | 48.01548 | 7.77014 | 0.5080476 | - | 5.598485 | 10.67896 | 5.419174 | - | 6.883547 | 0.2191578 | - | 0.4793419 | - | - | 4.130154 | 0.8268226 | - | 0.5449906 | - | - | -
ASR9 | x093 | G | 790-850 CE | handle | x093_2 | interior | 5.857745 | 15.69358 | 42.37666 | 8.204821 | 1.362498 | - | 2.874174 | 8.015861 | - | - | 4.733933 | - | 1.412224 | 0.293655 | - | - | 7.573665 | 1.601183 | - | - | - | - | -
ASR9 | x093 | G | 790-850 CE | handle | x093_3 | exterior | - | 5.770577 | 77.33773 | 2.390239 | 0.310031 | - | 3.610361 | 6.430643 | - | - | 2.810281 | 0.990099 | - | - | - | - | - | 0.350035 | - | - | - | - | -
ASR9 | x093 | G | 790-850 CE | handle | x093_3 | interior | 3.609729 | 10.18103 | 33.2454 | 17.1512 | 0.8575599 | - | 3.051318 | 8.615485 | - | - | 11.35768 | 0.8874747 | 5.982976 | - | - | - | 4.112841 | 0.9473045 | - | - | - | - | -
ASR9 | x093 | G | 790-850 CE | body | x093_4 | exterior | - | 6.309369 | 63.52365 | 3.939606 | - | - | 3.309669 | 3.289671 | - | - | 3.339666 | 11.79882 | 4.489551 | - | - | - | - | - | - | - | - | - | -
ASR9 | x093 | G | 790-850 CE | body | x093_4 | interior | - | 5.110511 | 29.08291 | 18.73187 | - | - | 1.140114 | 6.870687 | - | 0.350035 | 34.37344 | 1.080108 | 2.90029 | - | - | - | - | 0.360036 | - | - | - | - | -
ASR9 | x093 | G | 790-850 CE | body | x093_5 | exterior | - | 6.817342 | 34.45602 | 2.964496 | 0.768573 | - | 14.10381 | 21.28049 | 6.857268 | 0.5290177 | 7.925285 | 2.405534 | - | 0.3929664 | 0.3423184 | - | - | 0.2096108 | - | 0.9472662 | - | - | -
ASR9 | x093 | G | 790-850 CE | body | x093_5 | interior | - | 6.836555 | 50.85438 | 14.74257 | 1.639174 | - | 2.518731 | 7.876031 | - | - | 10.96448 | 1.099446 | 1.32933 | - | - | - | 0.7300202 | 1.149421 | - | - | - | 0.2598691 | -
ASR9 | x093 | G | 790-850 CE | body | x093_6 | exterior | - | 9.887303 | 60.29355 | 2.719258 | - | - | 9.557393 | 12.39662 | - | 0.76979 | 4.018904 | - | - | - | - | - | - | - | - | 0.3571826 | - | - | -
ASR9 | x093 | G | 790-850 CE | body | x093_6 | interior | - | 10.30066 | 67.12916 | 3.366948 | - | - | 4.086296 | 5.704829 | - | 0.3896468 | 3.976396 | 1.208904 | 1.728433 | - | - | - | 1.18044 | 0.3197102 | - | 0.2788722 | - | 0.3297012 | -
ASR9 | x093 | G | 790-850 CE | body | x093_7 | exterior | - | 6.53 | 48.34 | 2.28 | - | - | 5.31 | 5.01 | 1.76 | - | 3.44 | 16.82 | 10.18 | - | - | - | - | - | - | - | - | 0.33 | -
ASR9 | x093 | G | 790-850 CE | body | x093_7 | interior | - | 7.796227 | 43.62294 | 2.265997 | - | - | 10.08219 | 18.7369 | 7.317074 | 1.367584 | 6.368749 | - | 0.5689948 | 0.4912522 | 0.2597132 | - | - | 0.219612 | - | 0.9027702 | - | - | -
ASR9 | x093 | G | 790-850 CE | body | x093_8 | exterior | - | 11.13111 | 66.76668 | 3.330333 | - | - | 5.320532 | 5.160516 | - | 0.340034 | 5.310531 | 0.670067 | 1.970197 | - | - | - | - | - | - | - | - | - | -
ASR9 | x093 | G | 790-850 CE | body | x093_8 | interior | - | 8.680868 | 65.69657 | 2.470247 | - | - | 6.750675 | 12.58126 | - | 0.310031 | 3.220322 | 0.290029 | - | - | - | - | - | - | - | - | - | - | -
ASR9 | x093 | G | 790-850 CE | body | x093_9 | exterior | - | 8.520852 | 34.21342 | 18.50185 | - | - | 2.690269 | 7.680768 | - | 1.490149 | 18.28183 | 0.370037 | 8.250825 | - | - | - | - | - | - | - | - | - | -
ASR9 | x093 | G | 790-850 CE | body | x093_9 | interior | - | 10.94 | 75.85 | 1.14 | - | - | 5.35 | 4.92 | - | - | 1.8 | - | - | - | - | - | - | - | - | - | - | - | -
ASR9 | x093 | G | 790-850 CE | body | x093_10 | exterior | - | 15.9 | 61.06 | 2.98 | - | - | 2.75 | 1.42 | - | - | 3.68 | - | 12.21 | - | - | - | - | - | - | - | - | - | -
ASR9 | x093 | G | 790-850 CE | body | x093_10 | interior | - | 12.06755 | 63.66708 | 9.06816 | - | - | 3.709247 | 8.088359 | - | 0.339931 | 2.769438 | - | - | - | - | - | - | - | - | 0.2902311 | - | - | -
ASR9 | x101 | F | 790-850 CE | body | x101_1 | exterior | - | 21.48785 | 60.88391 | 3.729627 | - | - | 7.639236 | 2.169783 | - | - | 2.819718 | 0.589941 | 0.679932 | - | - | - | - | - | - | - | - | - | -
ASR9 | x101 | F | 790-850 CE | body | x101_1 | interior | - | 6.448886 | 51.56109 | 13.77762 | - | - | 2.149629 | 6.898808 | - | - | 14.61747 | 0.2499568 | 3.939319 | - | - | - | - | - | - | 0.3572183 | - | - | -
ASR9 | x101 | F | 790-850 CE | body | x101_2 | exterior | - | 15.27634 | 53.10253 | 4.166276 | - | - | 8.332552 | 6.604097 | 6.224436 | - | 4.635856 | - | 0.7293481 | 0.4042706 | - | - | - | - | - | 0.5242864 | - | - | -
ASR9 | x101 | F | 790-850 CE | body | x101_2 | interior | - | 9.736644 | 67.36678 | 5.678043 | - | - | 3.82868 | 4.288522 | - | - | 3.868667 | - | 4.998277 | - | - | - | - | - | - | 0.2343842 | - | - | -
ASR9 | x102 | F | 790-850 CE | body | x102_1 | exterior | - | 15.98 | 63.04 | 2.8 | - | - | 5.79 | 10.71 | - | - | 1.68 | - | - | - | - | - | - | - | - | - | - | - | -
ASR9 | x102 | F | 790-850 CE | body | x102_1 | interior | 9.505772 | 10.56419 | 51.52288 | 7.44885 | 1.77734 | - | 3.225172 | 6.46033 | - | - | 4.023977 | 0.2496264 | 1.467803 | - | - | - | 2.166439 | 1.168251 | - | - | - | 0.4193723 | -
ASR9 | x102 | F | 790-850 CE | body | x102_2 | exterior | - | 15.5053 | 55.58316 | 6.278098 | - | - | 5.90821 | 11.01666 | 2.339291 | - | 2.659195 | 0.4198728 | - | - | - | - | - | - | - | 0.2902021 | - | - | -
ASR9 | x102 | F | 790-850 CE | body | x102_2 | interior | - | 18.48815 | 48.94511 | 10.88891 | - | - | 5.129487 | 4.879512 | - | - | 4.889511 | - | 6.779322 | - | - | - | - | - | - | - | - | - | -
ASR9 | x103 | F | 790-850 CE | body | x103_1 | exterior | - | 6.41 | 71.59 | 0.94 | - | - | 5.71 | 8.49 | 2.16 | 0.71 | 3.99 | - | - | - | - | - | - | - | - | - | - | - | -
ASR9 | x103 | F | 790-850 CE | body | x103_1 | interior | - | 11.9588 | 68.38316 | 3.709629 | - | - | 3.929607 | 2.959704 | - | - | 2.739726 | 0.519948 | 5.79942 | - | - | - | - | - | - | - | - | - | -
ASR9 | x103 | F | 790-850 CE | body | x103_2 | exterior | - | 4.79952 | 63.24368 | 9.079092 | - | - | 2.729727 | 6.889311 | - | - | 6.419358 | 0.49995 | 5.89941 | - | - | - | - | 0.439956 | - | - | - | - | -
ASR9 | x103 | F | 790-850 CE | body | x103_2 | interior | - | 7.487645 | 53.4232 | 2.529204 | - | - | 10.25677 | 10.39673 | 1.389563 | - | 6.427978 | 4.868469 | 2.919082 | - | - | - | - | - | - | 0.3013602 | - | - | -
ASR9 | x103 | F | 790-850 CE | body | x103_3 | exterior | - | 16.78 | 59.72 | 4.68 | - | - | 4.89 | 3.96 | - | - | 3.53 | 0.46 | 5.98 | - | - | - | - | - | - | - | - | - | -
ASR9 | x103 | F | 790-850 CE | body | x103_3 | interior | - | 7.118941 | 39.32891 | 1.627472 | - | - | 7.847809 | 21.87602 | 12.40074 | 0.3694261 | 6.899283 | 0.7088988 | - | 0.5459519 | - | - | - | 0.4293331 | - | 0.8472239 | - | - | -
ASR9 | x103 | F | 790-850 CE | body | x103_4 | exterior | - | 13.52 | 70.77 | 3.88 | - | - | 2.92 | 3.81 | - | - | 2.49 | - | 2.61 | - | - | - | - | - | - | - | - | - | -
ASR9 | x103 | F | 790-850 CE | body | x103_4 | interior | - | 5.279472 | 67.20328 | 6.149385 | 0.449955 | - | 4.309569 | 7.749225 | - | - | 7.809219 | 0.739926 | - | - | - | - | - | 0.309969 | - | - | - | - | -
ASR9 | x103 | F | 790-850 CE | body | x103_5 | exterior | 5.706139 | 12.24172 | 61.11864 | 2.648208 | - | - | 4.357052 | 4.177173 | - | - | 7.28507 | - | 1.768803 | 0.2732151 | - | - | - | - | - | 0.4239831 | - | - | -
ASR9 | x103 | F | 790-850 CE | body | x103_5 | interior | - | 12.18 | 67.78 | 7.06 | - | - | 3.37 | 4.86 | - | - | 4.45 | 0.3 | - | - | - | - | - | - | - | - | - | - | -
ASR9 | x103 | F | 790-850 CE | body | x103_6 | exterior | - | 14.38627 | 45.52996 | 8.84696 | 0.4184373 | - | 3.118354 | 3.686233 | - | - | 10.51075 | 0.4881768 | 6.186894 | - | - | - | 5.393322 | 1.434642 | - | - | - | - | -
ASR9 | x103 | F | 790-850 CE | body | x103_6 | interior | - | 4.978874 | 60.87623 | 0.9697806 | - | - | 8.278127 | 10.87754 | 6.538521 | 0.689844 | 3.019317 | 0.2599412 | 3.199276 | - | - | - | - | - | - | 0.3125493 | - | - | -
ASR9 | x103 | F | 790-850 CE | body | x103_7 | exterior | - | 7.281456 | 44.32887 | 15.07301 | - | - | 2.170434 | 8.541708 | - | 0.770154 | 12.31246 | 0.35007 | 9.171834 | - | - | - | - | - | - | - | - | - | -
ASR9 | x103 | F | 790-850 CE | body | x103_7 | interior | - | 10.71 | 71.45 | 2.8 | - | - | 5.97 | 4.34 | - | - | 2.18 | 1.81 | 0.74 | - | - | - | - | - | - | - | - | - | -
ASR9 | x103 | F | 790-850 CE | body | x103_8 | exterior | - | 4.546337 | 48.48093 | 1.4888 | - | - | 8.243358 | 13.23933 | 8.173414 | 0.8293317 | 4.56632 | 4.486385 | 5.365676 | - | - | - | - | - | - | 0.5801125 | - | - | -
ASR9 | x103 | F | 790-850 CE | body | x103_8 | interior | - | 7.61 | 49.83 | 14.01 | - | - | 2.32 | 7.91 | - | 0.53 | 9.49 | 0.27 | 8.03 | - | - | - | - | - | - | - | - | - | -
ASR9 | x103 | F | 790-850 CE | body | x103_9 | exterior | - | 4.157675 | 55.2591 | 1.619095 | - | - | 7.505803 | 10.26426 | 5.796758 | 0.729592 | 5.027189 | 1.159352 | 7.945557 | - | - | - | - | - | - | 0.5356205 | - | - | -
ASR9 | x103 | F | 790-850 CE | body | x103_9 | interior | - | 18.89 | 60.51 | 3.56 | - | - | 4.58 | 3.79 | - | - | 1.5 | - | 7.17 | - | - | - | - | - | - | - | - | - | -
ASR9 | x103 | F | 790-850 CE | body | x103_10 | exterior | - | 7.679232 | 55.85441 | 15.17848 | - | - | 3.789621 | 8.579142 | - | - | 8.919108 | - | - | - | - | - | - | - | - | - | - | - | -
ASR9 | x103 | F | 790-850 CE | body | x103_10 | interior | - | 14.09141 | 64.55646 | 2.140214 | - | - | 4.650465 | 2.70027 | - | - | 2.110211 | - | 9.750975 | - | - | - | - | - | - | - | - | - | -
ASR9 | x103 | F | 790-850 CE | body | x103_11 | exterior | - | 4.836523 | 54.37091 | 3.907191 | 0.3497485 | - | 6.725165 | 13.11057 | 8.194109 | - | 2.608125 | 1.578865 | 3.4775 | 0.3169161 | - | - | - | - | - | 0.524378 | - | - | -
ASR9 | x103 | F | 790-850 CE | body | x103_11 | interior | - | 20.47 | 60.03 | 3.79 | - | - | 4.81 | 1.79 | - | - | 3.22 | - | 5.89 | - | - | - | - | - | - | - | - | - | -
ASR9 | x103 | F | 790-850 CE | body | x103_12 | exterior | 3.390339 | 11.53115 | 65.23652 | 0.760076 | - | - | 8.030803 | 8.860886 | - | - | 2.190219 | - | - | - | - | - | - | - | - | - | - | - | -
ASR9 | x103 | F | 790-850 CE | body | x103_12 | interior | 4.188015 | 11.75636 | 54.26471 | 4.905961 | 0.3789157 | - | 4.227901 | 4.816218 | - | - | 4.995704 | - | 5.354677 | 0.3053342 | - | - | 3.770043 | 0.7578314 | - | 0.2783285 | - | - | -
ASR9 | x107 | F | 790-850 CE | body | x107_1 | exterior | - | 8.449155 | 59.82402 | 9.739026 | 0.559944 | - | 2.179782 | 5.149485 | - | - | 14.09859 | - | - | - | - | - | - | - | - | - | - | - | -
ASR9 | x107 | F | 790-850 CE | body | x107_1 | interior | - | 18.58212 | 56.90586 | 2.658872 | - | - | 4.518083 | 3.55849 | - | 0.3198643 | 1.749258 | - | 11.20525 | - | - | - | - | - | - | 0.5022119 | - | - | -
ASR9 | x107 | F | 790-850 CE | body | x107_2 | exterior | - | 15.51 | 62.83 | 1.77 | - | - | 7.61 | 10.51 | - | 0.35 | 1.42 | - | - | - | - | - | - | - | - | - | - | - | -
ASR9 | x107 | F | 790-850 CE | body | x107_2 | interior | - | 14.2987 | 64.33417 | 2.851763 | - | - | 1.685133 | 7.129407 | - | - | 3.220697 | 0.3091071 | 0.7677823 | - | - | - | 3.898463 | 0.9871486 | - | 0.2783211 | - | 0.2393088 | -
ASR9 | x107 | F | 790-850 CE | base | x107_3 | exterior | - | 9.25 | 73.52 | 1.23 | - | - | 7.45 | 5.13 | - | - | 1.99 | 1.43 | - | - | - | - | - | - | - | - | - | - | -
ASR9 | x107 | F | 790-850 CE | base | x107_3 | interior | - | 20.008 | 58.15418 | 2.89971 | - | - | 2.509749 | 1.19988 | - | - | 2.889711 | - | 12.33877 | - | - | - | - | - | - | - | - | - | -
ASR9 | x107 | F | 790-850 CE | body | x107_4 | exterior | - | 11.70883 | 60.64394 | 6.729327 | - | - | 5.39946 | 10.76892 | - | - | 4.749525 | - | - | - | - | - | - | - | - | - | - | - | -
ASR9 | x107 | F | 790-850 CE | body | x107_4 | interior | - | 9.753856 | 73.69247 | 1.825108 | - | - | 4.198746 | 3.311125 | - | - | 2.373638 | - | 3.500617 | - | - | - | - | - | 0.1245382 | - | 1.2199 | - | -
ASR9 | x107 | F | 790-850 CE | body | x107_5 | exterior | - | 13.26 | 69.26 | 2.65 | - | - | 7.37 | 5.52 | - | - | 1.94 | - | - | - | - | - | - | - | - | - | - | - | -
ASR9 | x107 | F | 790-850 CE | body | x107_5 | interior | - | 15.14849 | 68.47315 | 5.079492 | - | - | 5.589441 | 2.69973 | - | - | 3.009699 | - | - | - | - | - | - | - | - | - | - | - | -
ASR9 | x107 | F | 790-850 CE | body | x107_6 | exterior | - | 10.01 | 55.6 | 4.42 | - | - | 4.13 | 3.32 | - | 0.33 | 22.19 | - | - | - | - | - | - | - | - | - | - | - | -
ASR9 | x107 | F | 790-850 CE | body | x107_6 | interior | - | 10.55505 | 58.63138 | 9.657168 | - | - | 2.723561 | 3.681297 | - | 0.3092688 | 6.494645 | 0.2294575 | 2.144929 | 0.2291143 | - | - | 2.689632 | 1.506438 | - | 0.3898533 | - | 0.7582074 | -
ASR9 | x107 | F | 790-850 CE | body | x107_7 | exterior | 3.25 | 7.62 | 68.97 | 0.93 | - | - | 6.37 | 9.31 | - | 0.55 | 3 | - | - | - | - | - | - | - | - | - | - | - | -
ASR9 | x107 | F | 790-850 CE | body | x107_7 | interior | - | 16.70234 | 52.80255 | 9.04502 | - | - | 2.975073 | 5.141485 | - | - | 8.885284 | - | 1.168065 | - | - | - | 2.541408 | 0.7387765 | - | - | - | - | -
ASR9 | x107 | F | 790-850 CE | body | x107_8 | exterior | - | 10.57106 | 72.73727 | 4.510451 | - | - | 4.320432 | 4.320432 | - | - | 2.780278 | - | 0.760076 | - | - | - | - | - | - | - | - | - | -
ASR9 | x107 | F | 790-850 CE | body | x107_8 | interior | - | 23.22 | 59.19 | 2 | - | - | 3.55 | 1.06 | - | - | 3.05 | - | 7.93 | - | - | - | - | - | - | - | - | - | -
ASR9 | x107 | F | 790-850 CE | body | x107_9 | exterior | - | 11.08605 | 59.24889 | 2.159231 | - | - | 6.777585 | 13.20529 | 1.609427 | 0.3498753 | 4.298468 | - | 1.019637 | - | - | - | - | - | - | 0.2455425 | - | - | -
ASR9 | x107 | F | 790-850 CE | body | x107_9 | interior | - | 15.66157 | 63.72637 | 4.920492 | - | - | 4.610461 | 3.510351 | - | - | 3.240324 | 0.250025 | 4.080408 | - | - | - | - | - | - | - | - | - | -
ASR9 | x107 | F | 790-850 CE | base | x107_10 | exterior | - | 14.95634 | 62.38474 | 3.319188 | - | - | 5.92855 | 7.228232 | - | - | 4.348936 | 0.9997554 | 0.5998532 | - | - | - | - | - | - | 0.2344077 | - | - | -
ASR9 | x107 | F | 790-850 CE | base | x107_10 | interior | - | 17.47 | 57.53 | 6.07 | - | - | 6.89 | 3.92 | - | - | 3.88 | - | 4.24 | - | - | - | - | - | - | - | - | - | -
ASR9 | x107 | F | 790-850 CE | body | x107_11 | exterior | - | 12.38124 | 68.52685 | 4.710471 | - | - | 3.290329 | 4.360436 | - | - | 1.860186 | - | 4.870487 | - | - | - | - | - | - | - | - | - | -
ASR9 | x107 | F | 790-850 CE | body | x107_11 | interior | - | 8.14509 | 42.15284 | 1.397442 | - | - | 8.254889 | 20.37271 | 11.14959 | 2.106145 | 4.631522 | - | - | 0.5021368 | 0.3069142 | - | - | - | - | 0.9807248 | - | - | -
ASR9 | x107 | F | 790-850 CE | body | x107_12 | exterior | - | 6.908347 | 46.65377 | 14.86341 | 0.4585627 | - | 2.143282 | 8.632941 | - | - | 13.95626 | - | 0.8872191 | - | - | - | 4.240146 | 1.256063 | - | - | - | - | -
ASR9 | x107 | F | 790-850 CE | body | x107_12 | interior | - | 12.40876 | 64.44356 | 1.79982 | - | - | 8.69913 | 10.66893 | - | - | 1.979802 | - | - | - | - | - | - | - | - | - | - | - | -
ASR9 | x107 | F | 790-850 CE | body | x107_13 | exterior | 9.658624 | 5.578774 | 40.52056 | 13.03368 | 2.025035 | - | 1.786796 | 4.16919 | - | - | 8.328454 | 0.4963322 | 0.9827377 | 0.2388271 | - | - | 10.19307 | 2.441954 | - | - | - | 0.5459654 | -
ASR9 | x107 | F | 790-850 CE | body | x107_13 | interior | 3.630329 | 8.826487 | 45.65837 | 14.51134 | 0.3590435 | - | 2.67288 | 6.781933 | - | - | 11.52929 | - | 1.04721 | - | - | - | 3.995749 | 0.9873697 | - | - | - | - | -
ASR9 | x107 | F | 790-850 CE | body | x107_14 | exterior | - | 9.13 | 74.72 | 0.91 | - | - | 6.9 | 6.18 | - | - | 2.16 | - | - | - | - | - | - | - | - | - | - | - | -
ASR9 | x107 | F | 790-850 CE | body | x107_14 | interior | 3.418267 | 11.94395 | 66.18645 | 3.538207 | - | - | 3.508222 | 3.458247 | - | - | 4.777578 | - | 2.448759 | 0.2404701 | - | - | - | - | - | 0.4798518 | - | - | -
ASR9 | x107 | F | 790-850 CE | body | x107_15 | exterior | - | 7.96 | 77.62 | 1.54 | - | - | 5.54 | 3.54 | - | - | 2.76 | 0.35 | 0.69 | - | - | - | - | - | - | - | - | - | -
ASR9 | x107 | F | 790-850 CE | body | x107_15 | interior | - | 15.2 | 70.41 | 1.11 | - | - | 2.85 | 1.14 | - | - | 1.85 | - | 7.44 | - | - | - | - | - | - | - | - | - | -
ASR9 | x107 | F | 790-850 CE | body | x107_16 | exterior | - | 5.288942 | 62.19756 | 7.608478 | - | - | 6.938612 | 12.41752 | - | 0.439912 | 4.79904 | 0.309938 | - | - | - | - | - | - | - | - | - | - | -
ASR9 | x107 | F | 790-850 CE | body | x107_16 | interior | - | 15.39154 | 65.17652 | 1.160116 | - | - | 7.290729 | 7.60076 | - | - | 3.380338 | - | - | - | - | - | - | - | - | - | - | - | -
ASR9 | x107 | F | 790-850 CE | rim | x107_17 | exterior | - | 9.961765 | 56.0611 | 8.944648 | - | - | 2.901775 | 7.199594 | - | - | 9.313602 | - | 0.5384738 | - | - | - | 4.241414 | 0.8376259 | - | - | - | - | -
ASR9 | x107 | F | 790-850 CE | rim | x107_17 | interior | - | 6.860686 | 65.86659 | 0.90009 | - | - | 9.20092 | 5.960596 | 2.760276 | 0.390039 | 4.260426 | 0.970097 | 2.830283 | - | - | - | - | - | - | - | - | - | -
ASR9 | x107 | F | 790-850 CE | body | x107_18 | exterior | - | 17.86821 | 67.43326 | 1.139886 | - | - | 2.779722 | - | - | - | 1.519848 | - | 9.259074 | - | - | - | - | - | - | - | - | - | -
ASR9 | x107 | F | 790-850 CE | body | x107_18 | interior | - | 5.440544 | 80.10801 | 0.720072 | - | - | 5.460546 | 6.450645 | - | - | 1.820182 | - | - | - | - | - | - | - | - | - | - | - | -
ASR9 | x107 | F | 790-850 CE | body | x107_19 | exterior | 3.369136 | 7.128173 | 74.69086 | 2.199436 | - | - | 2.439375 | 1.959498 | - | - | 4.128942 | - | 3.839016 | - | - | - | - | - | - | 0.2455671 | - | - | -
ASR9 | x107 | F | 790-850 CE | body | x107_19 | interior | - | 9.077462 | 68.71079 | 6.488186 | - | - | 3.559005 | 5.07858 | - | - | 5.798379 | - | 1.019715 | - | - | - | - | - | - | 0.2678851 | - | - | -
ASR9 | x107 | F | 790-850 CE | body | x107_20 | exterior | - | 16.35505 | 56.43291 | 2.129355 | - | - | 5.318389 | 2.50924 | - | - | 3.348986 | - | 13.61588 | - | - | - | - | - | - | 0.2902021 | - | - | -
ASR9 | x107 | F | 790-850 CE | body | x107_20 | interior | - | 6.19938 | 62.39376 | 5.409459 | - | - | 7.009299 | 10.42896 | 1.529847 | - | 7.029297 | - | - | - | - | - | - | - | - | - | - | - | -
ASR9 | x107 | F | 790-850 CE | body | x107_21 | exterior | - | 9.889011 | 69.39306 | 7.119288 | - | - | 2.019798 | 5.229477 | - | 0.539946 | 5.809419 | - | - | - | - | - | - | - | - | - | - | - | -
ASR9 | x107 | F | 790-850 CE | body | x107_21 | interior | - | 12.97 | 65.54 | 4.19 | - | - | 5.24 | 8.2 | - | - | 3.32 | - | 0.54 | - | - | - | - | - | - | - | - | - | -
ASR9 | x107 | F | 790-850 CE | body | x107_22 | exterior | - | 4.670467 | 39.66397 | 10.78108 | 1.70017 | - | 1.020102 | 5.930593 | - | - | 26.51265 | 4.540454 | 3.650365 | - | - | - | - | 1.070107 | - | - | - | 0.460046 | -
ASR9 | x107 | F | 790-850 CE | body | x107_22 | interior | - | 5.677724 | 61.1155 | 3.338661 | 1.179527 | - | 4.238301 | 6.917227 | 1.579367 | 0.5997595 | 14.64413 | 0.2299078 | - | - | - | - | - | - | - | 0.4799026 | - | - | -
ASR9 | x109 | F | 790-850 CE | rim | x109_1 | exterior | - | 11.09 | 50.19 | 10.22 | - | - | 2.7 | 4.38 | - | - | 14.45 | 0.4 | 6.04 | - | - | - | - | 0.53 | - | - | - | - | -
ASR9 | x109 | F | 790-850 CE | rim | x109_1 | interior | - | 8.41 | 70.8 | 3.55 | - | - | 5.31 | 9.37 | - | - | 2.56 | - | - | - | - | - | - | - | - | - | - | - | -
ASR9 | x109 | F | 790-850 CE | body | x109_2 | exterior | - | 13.82862 | 55.83442 | 5.869413 | - | - | 4.379562 | 4.909509 | - | - | 3.879612 | - | 11.29887 | - | - | - | - | - | - | - | - | - | -
ASR9 | x109 | F | 790-850 CE | body | x109_2 | interior | - | 7.146455 | 38.19105 | 14.25293 | - | - | 5.557243 | 17.77118 | 1.2094 | - | 11.21444 | 2.928547 | 1.099455 | - | - | - | - | 0.249876 | - | 0.3794218 | - | - | -
ASR9 | x109 | F | 790-850 CE | body | x109_3 | exterior | - | 5.010501 | 39.07391 | 17.77178 | - | - | 1.470147 | 11.66117 | - | 0.570057 | 17.66177 | 0.880088 | 5.680568 | - | - | - | - | 0.220022 | - | - | - | - | -
ASR9 | x109 | F | 790-850 CE | body | x109_3 | interior | - | 7.663218 | 47.76772 | 2.517772 | - | - | 9.041997 | 15.77604 | 7.713173 | 0.9091953 | 4.845711 | 0.379664 | 2.267993 | 0.4370532 | - | - | - | - | - | 0.6804628 | - | - | -
ASR9 | x111 | F/G | 790-850 CE | body | x111_1 | exterior | - | 12.93554 | 59.72941 | 7.117547 | - | - | 4.818339 | 5.288177 | - | - | 2.799035 | - | 7.077561 | - | - | - | - | - | - | 0.2343842 | - | - | -
ASR9 | x111 | F/G | 790-850 CE | body | x111_1 | interior | - | 6.366316 | 69.86957 | 1.259271 | - | - | 7.325761 | 8.844882 | - | 0.319815 | 3.298092 | - | 2.388618 | - | - | - | - | - | - | - | 0.3276704 | - | -
ASR9 | x111 | F/G | 790-850 CE | base | x111_2 | exterior | - | 9.89 | 75.49 | 3.2 | - | - | 2.81 | 2.79 | - | - | 3.64 | - | 2.18 | - | - | - | - | - | - | - | - | - | -
ASR9 | x111 | F/G | 790-850 CE | base | x111_2 | interior | - | 13.27867 | 70.023 | 0.809919 | - | - | 6.449355 | 5.729427 | - | - | 3.709629 | - | - | - | - | - | - | - | - | - | - | - | -
ASR9 | x111 | F/G | 790-850 CE | body | x111_3 | exterior | - | 10.85783 | 67.76645 | 1.889622 | - | - | 3.39932 | 2.619476 | 1.069786 | - | 5.84883 | - | 6.54869 | - | - | - | - | - | - | - | - | - | -
ASR9 | x111 | F/G | 790-850 CE | body | x111_3 | interior | 4.3 | 8.35 | 59.97 | 3.22 | - | - | 5.13 | 15.54 | - | 1.01 | 2.48 | - | - | - | - | - | - | - | - | - | - | - | -
ASR9 | x111 | F/G | 790-850 CE | body | x111_4 | exterior | - | 15.70314 | 57.61152 | 7.521504 | 0.830166 | - | 4.180836 | 5.581116 | - | - | 8.571714 | - | - | - | - | - | - | - | - | - | - | - | -
ASR9 | x111 | F/G | 790-850 CE | body | x111_4 | interior | - | 12.97812 | 68.08015 | 3.959427 | 0.4099407 | - | 6.409073 | 5.169252 | - | - | 2.759601 | - | - | - | - | - | - | - | - | 0.2344311 | - | - | -
ASR9 | x112 | F | 790-850 CE | body | x112_1 | exterior | - | 6.278464 | 57.29598 | 11.93708 | - | - | 2.669347 | 6.438425 | - | - | 7.568148 | 0.3599119 | 7.218234 | - | - | - | - | - | - | 0.2344077 | - | - | -
ASR9 | x112 | F | 790-850 CE | body | x112_1 | interior | - | 7.38 | 73.13 | 0.85 | - | - | 8.8 | 6.49 | - | - | 3.35 | - | - | - | - | - | - | - | - | - | - | - | -
ASR9 | x112 | F | 790-850 CE | body | x112_2 | exterior | - | 15.02 | 62.9 | 4.58 | - | - | 2.08 | 3.91 | - | - | 2.95 | - | 8.56 | - | - | - | - | - | - | - | - | - | -
ASR9 | x112 | F | 790-850 CE | body | x112_2 | interior | - | 21.19047 | 62.44193 | 1.959119 | - | - | 6.826931 | 1.499326 | - | - | 4.517969 | - | 1.229447 | - | - | - | - | - | - | 0.3347995 | - | - | -
ASR9 | x112 | F | 790-850 CE | body | x112_3 | exterior | - | 6.67 | 72.48 | 1.58 | - | - | 8.6 | 7.13 | - | - | 3.54 | - | - | - | - | - | - | - | - | - | - | - | -
ASR9 | x112 | F | 790-850 CE | body | x112_3 | interior | - | 9.279586 | 76.1166 | 2.67988 | - | - | 2.889871 | 3.419847 | - | - | 4.079818 | - | 1.299942 | - | - | - | - | - | - | 0.2344545 | - | - | -
ASR9 | x112 | F | 790-850 CE | body | x112_4 | exterior | - | 4.758425 | 51.12308 | 1.989341 | - | - | 7.047667 | 15.52486 | 11.99603 | 0.4798411 | 6.667793 | - | - | - | - | - | - | - | - | 0.4129683 | - | - | -
ASR9 | x112 | F | 790-850 CE | body | x112_4 | interior | - | 9.02 | 76.42 | 3.76 | - | - | 2.03 | 2.84 | - | - | 3.84 | - | 2.09 | - | - | - | - | - | - | - | - | - | -
ASR9 | x121 | E | 700-790 CE | base | x121_1 | exterior | - | 4.38 | 53.14 | 5.91 | 0.58 | - | 6.71 | 7.11 | 2.22 | 0.42 | 8.63 | 8.57 | 1.94 | - | - | - | - | 0.39 | - | - | - | - | -
ASR9 | x121 | E | 700-790 CE | base | x121_1 | interior | - | 6.56 | 52.23 | 15.99 | 0.31 | - | 2.46 | 9.1 | - | - | 9.9 | 0.56 | 2.6 | - | - | - | - | 0.29 | - | - | - | - | -
ASR9 | x121 | E | 700-790 CE | handle | x121_2 | exterior | - | 11.77 | 69.75 | 3.91 | - | - | 4.65 | 4.59 | 1.42 | - | 3.91 | - | - | - | - | - | - | - | - | - | - | - | -
ASR9 | x121 | E | 700-790 CE | handle | x121_2 | interior | - | 13.43134 | 60.82608 | 4.960496 | - | - | 5.080508 | 6.50065 | - | - | 3.010301 | 0.390039 | 5.80058 | - | - | - | - | - | - | - | - | - | -
ASR9 | x121 | E | 700-790 CE | body | x121_3 | exterior | - | 4.809304 | 55.57196 | 3.979424 | 0.3199537 | - | 5.369223 | 13.65802 | 6.28909 | 0.5499205 | 6.749024 | 0.3999421 | 2.069701 | - | - | - | - | - | - | 0.2344311 | - | - | -
ASR9 | x121 | E | 700-790 CE | body | x121_3 | interior | - | 6.243234 | 57.1181 | 4.505118 | 0.5993505 | - | 4.59502 | 8.600679 | 8.610668 | 0.4694912 | 8.191123 | - | - | 0.2949524 | 0.2480772 | - | - | - | - | 0.5241869 | - | - | -
ASR9 | x121 | E | 700-790 CE | body | x121_4 | exterior | - | 11.94881 | 61.07389 | 6.149385 | - | - | 3.189681 | 6.919308 | - | - | 2.029797 | - | 8.689131 | - | - | - | - | - | - | - | - | - | -
ASR9 | x121 | E | 700-790 CE | body | x121_4 | interior | - | 10.23 | 61.84 | 4.55 | - | - | 6.63 | 4.7 | 4.7 | - | 1.59 | 1.38 | 4.38 | - | - | - | - | - | - | - | - | - | -
ASR9 | x121 | E | 700-790 CE | body | x121_5 | exterior | - | 21.35786 | 59.57404 | 1.549845 | - | - | 4.649535 | 1.589841 | - | - | 1.39986 | - | 9.879012 | - | - | - | - | - | - | - | - | - | -
ASR9 | x121 | E | 700-790 CE | body | x121_5 | interior | - | 11.80118 | 65.06651 | 3.370337 | - | - | 5.380538 | 4.260426 | 3.820382 | - | 5.350535 | - | 0.950095 | - | - | - | - | - | - | - | - | - | -
ASR9 | x121 | E | 700-790 CE | body | x121_6 | exterior | - | 21.9922 | 57.65577 | 2.410241 | - | - | 4.40044 | 1.440144 | 1.030103 | - | 2.330233 | - | 8.740874 | - | - | - | - | - | - | - | - | - | -
ASR9 | x121 | E | 700-790 CE | body | x121_6 | interior | - | 6.07905 | 60.54054 | 0.8098734 | - | - | 10.2284 | 7.86877 | 5.989064 | 0.6099047 | 4.869239 | 1.9197 | 0.549914 | - | - | - | - | 0.2899547 | - | 0.2455916 | - | - | -
ASR9 | x121 | E | 700-790 CE | body | x121_7 | exterior | - | 18.6 | 65.98 | 2.84 | - | - | 6.52 | 1.75 | - | - | 2.4 | - | 1.91 | - | - | - | - | - | - | - | - | - | -
ASR9 | x121 | E | 700-790 CE | body | x121_7 | interior | - | 11.24 | 66.7 | 3.94 | - | - | 5.32 | 4.22 | 3.37 | - | 3.61 | - | 1.6 | - | - | - | - | - | - | - | - | - | -
ASR9 | x121 | E | 700-790 CE | body | x121_8 | exterior | - | 21.43 | 55.36 | 4.07 | - | - | 5.67 | 3.22 | - | - | 2.19 | - | 8.06 | - | - | - | - | - | - | - | - | - | -
ASR9 | x121 | E | 700-790 CE | body | x121_8 | interior | - | 4.68 | 66.91 | 1.1 | - | - | 4.52 | 3.23 | - | 0.33 | 8.43 | 6.66 | 3.67 | - | - | - | - | 0.47 | - | - | - | - | -
ASR9 | x121 | E | 700-790 CE | rim | x121_9 | exterior | - | 2.880288 | 7.950795 | 24.66247 | - | - | 1.190119 | 18.31183 | - | - | 36.75368 | 5.390539 | 2.440244 | - | - | - | - | 0.420042 | - | - | - | - | -
ASR9 | x121 | E | 700-790 CE | rim | x121_9 | interior | - | 9 | 57.04 | 3.6 | 0.37 | - | 7.13 | 10.7 | 6.08 | 0.35 | 3.58 | - | 2.15 | - | - | - | - | - | - | - | - | - | -
ASR9 | x121 | E | 700-790 CE | body | x121_10 | exterior | - | 18.08 | 67.37 | 1.41 | - | - | 2.02 | 1.08 | - | - | 3.1 | - | 6.94 | - | - | - | - | - | - | - | - | - | -
ASR9 | x121 | E | 700-790 CE | body | x121_10 | interior | - | 8.198814 | 70.70977 | 1.289813 | 0.5399219 | - | 6.439069 | 6.42907 | 1.019852 | - | 3.889437 | 0.4199393 | 0.82988 | - | - | - | - | - | - | 0.2344311 | - | - | -
ASR9 | x121 | E | 700-790 CE | body | x121_11 | exterior | - | 11.81882 | 54.94451 | 9.809019 | - | - | 2.179782 | 3.869613 | - | - | 13.28867 | 0.469953 | 3.619638 | - | - | - | - | - | - | - | - | - | -
ASR9 | x121 | E | 700-790 CE | body | x121_11 | interior | - | 6.578818 | 60.01922 | 2.289589 | 0.3499372 | - | 7.478657 | 12.28779 | 6.648806 | 0.539903 | 2.649524 | - | 0.8898402 | - | - | - | - | - | - | 0.2679119 | - | - | -
ASR9 | x121 | E | 700-790 CE | body | x121_12 | exterior | 5.56 | 2.89 | 79.99 | 0.63 | 0.41 | - | 2.96 | 5.92 | - | 0.84 | 0.8 | - | - | - | - | - | - | - | - | - | - | - | -
ASR9 | x121 | E | 700-790 CE | body | x121_12 | interior | - | 10.75 | 68.47 | 2.97 | - | - | 4.52 | 6.9 | - | - | 5.24 | 1.15 | - | - | - | - | - | - | - | - | - | - | -
ASR9 | x123 | F | 790-850 CE | base | x123_1 | exterior | - | 9.281856 | 53.71074 | 7.491498 | 0.40008 | - | 5.541108 | 3.45069 | - | - | 9.331866 | 0.520104 | 9.981996 | - | - | - | - | 0.290058 | - | - | - | - | -
ASR9 | x123 | F | 790-850 CE | base | x123_1 | interior | - | 3.709629 | 76.94231 | 2.969703 | - | - | 4.389561 | 8.719128 | - | 0.509949 | 2.519748 | 0.239976 | - | - | - | - | - | - | - | - | - | - | -
ASR9 | x123 | F | 790-850 CE | body | x123_2 | exterior | - | 21.50785 | 53.36466 | 5.419458 | - | - | 5.459454 | 2.509749 | - | - | 3.679632 | - | 8.059194 | - | - | - | - | - | - | - | - | - | -
ASR9 | x123 | F | 790-850 CE | body | x123_2 | interior | - | 11.67 | 73.3 | 1.93 | - | - | 3.09 | 3.38 | 2.6 | - | 3.51 | - | 0.52 | - | - | - | - | - | - | - | - | - | -
ASR9 | x126 | E | 700-790 CE | body | x126 | exterior | - | 11.70117 | 54.05541 | 11.36114 | - | - | 3.180318 | 4.980498 | - | - | 7.70077 | 0.330033 | 6.690669 | - | - | - | - | - | - | - | - | - | -
ASR9 | x126 | E | 700-790 CE | body | x126 | interior | - | 6.99674 | 40.86096 | 3.178519 | - | - | 8.75592 | 11.02486 | 4.158062 | 0.9695482 | 3.818221 | 7.936302 | 11.47465 | - | - | - | - | 0.379823 | - | 0.446392 | - | - | -
ASR9 | x126 | E | 700-790 CE | body | x126 | exterior | - | 6.098366 | 45.01794 | 12.55664 | 0.7497991 | - | 3.069178 | 7.448004 | - | - | 11.22699 | 0.3898955 | 12.3267 | - | - | - | - | 0.6398286 | - | 0.2567262 | - | 0.2199411 | -
ASR9 | x126 | E | 700-790 CE | body | x126 | interior | 14.44 | 7.16 | 58.5 | 3.83 | - | - | 3.26 | 5.27 | - | - | 7.54 | - | - | - | - | - | - | - | - | - | - | - | -
ASR9 | x126 | E | 700-790 CE | body | x126 | exterior | - | 6.7 | 72.65 | 3.18 | 1.01 | - | 2.6 | 4.81 | - | - | 8.68 | 0.37 | - | - | - | - | - | - | - | - | - | - | -
ASR9 | x126 | E | 700-790 CE | body | x126 | interior | - | 4.544765 | 44.40885 | 1.518251 | - | - | 7.581268 | 23.03347 | 6.57243 | 1.338458 | 4.424903 | 2.377262 | 1.847872 | - | 0.3425594 | - | - | 1.318481 | - | 0.6914336 | - | - | -
ASR9 | x128 | F | 790-850 CE | base | x128_1 | exterior | - | 20.33503 | 67.29354 | 1.179711 | - | - | 5.96854 | 1.709582 | - | - | 1.949523 | - | 1.329675 | - | - | - | - | - | - | 0.2344077 | - | - | -
ASR9 | x128 | F | 790-850 CE | base | x128_1 | interior | 3.239676 | 3.239676 | 75.17248 | 2.629737 | - | - | 4.509549 | 9.189081 | - | 0.449955 | 1.569843 | - | - | - | - | - | - | - | - | - | - | - | -
ASR9 | x128 | F | 790-850 CE | body | x128_2 | exterior | - | 12.63126 | 60.9661 | 2.650265 | - | - | 4.390439 | 4.130413 | - | - | 11.76118 | 1.510151 | 1.750175 | - | - | - | - | 0.210021 | - | - | - | - | -
ASR9 | x128 | F | 790-850 CE | body | x128_2 | interior | - | 15.82316 | 54.58092 | 8.011602 | - | - | 5.441088 | 4.060812 | - | - | 4.230846 | 0.290058 | 7.561512 | - | - | - | - | - | - | - | - | - | -
ASR9 | x128 | F | 790-850 CE | body | x128_3 | exterior | - | 5.18 | 62.31 | 1.05 | 0.78 | - | 10.07 | 11.24 | 4.41 | 0.48 | 3.51 | 0.97 | - | - | - | - | - | - | - | - | - | - | -
ASR9 | x128 | F | 790-850 CE | body | x128_3 | interior | - | 12.52875 | 61.65383 | 3.779622 | - | - | 3.919608 | 4.89951 | - | - | 2.619738 | - | 10.59894 | - | - | - | - | - | - | - | - | - | -
ASR9 | x129 | E | 700-790 CE | handle |  | exterior | - | 9.53 | 59.26 | 4.21 | 0.5 | - | 5.9 | 9.54 | 1.02 | 0.38 | 5.46 | 2.3 | 1.9 | - | - | - | - | - | - | - | - | - | -
ASR9 | x129 | E | 700-790 CE | handle |  | interior | - | 11.65 | 63.85 | 4.96 | - | - | 3.32 | 3.69 | - | - | 5.23 | - | 7.3 | - | - | - | - | - | - | - | - | - | -
ASR9 | x131 | E | 700-790 CE | handle |  | exterior | 2.309354 | 6.698127 | 71.12011 | 1.629544 | - | - | 8.04775 | 6.558166 | - | 0.4998602 | 2.209382 | 0.6598155 | - | - | - | - | - | - | - | 0.2678851 | - | - | -
ASR9 | x131 | E | 700-790 CE | handle |  | interior | - | 13.96 | 65.8 | 3.52 | - | - | 5.43 | 3.03 | - | 0.48 | 2.59 | - | 4.77 | - | - | - | - | 0.42 | - | - | - | - | -
ASR9 | x147 | I | 790-850 CE | body | x147_1 | exterior | - | 9.760976 | 64.75648 | 7.750775 | - | - | 4.920492 | 7.370737 | - | 0.440044 | 5.0005 | - | - | - | - | - | - | - | - | - | - | - | -
ASR9 | x147 | I | 790-850 CE | body | x147_1 | interior | - | 17.53825 | 61.47385 | 2.389761 | - | - | 11.59884 | 2.169783 | - | - | 1.849815 | - | 2.979702 | - | - | - | - | - | - | - | - | - | -
ASR9 | x147 | I | 790-850 CE | body | x147_2 | exterior | - | 8.849115 | 67.15328 | 1.719828 | - | - | 7.469253 | 11.87881 | - | 0.759924 | 2.169783 | - | - | - | - | - | - | - | - | - | - | - | -
ASR9 | x147 | I | 790-850 CE | body | x147_2 | interior | - | 14.39856 | 67.58324 | 2.389761 | - | - | 5.459454 | 3.369663 | - | - | 1.989801 | - | 4.809519 | - | - | - | - | - | - | - | - | - | -
ASR9 | x147 | I | 790-850 CE | base | x147_3 | exterior | - | 4.79952 | 54.16458 | 14.15858 | - | - | 4.149585 | 11.21888 | - | 0.709929 | 10.79892 | - | - | - | - | - | - | - | - | - | - | - | -
ASR9 | x147 | I | 790-850 CE | base | x147_3 | interior | - | 13.53865 | 62.14379 | 2.559744 | 0.429957 | - | 4.329567 | 3.439656 | - | - | 2.9997 | - | 10.55894 | - | - | - | - | - | - | - | - | - | -
ASR9 | x147 | I | 790-850 CE | body | x147_4 | exterior | - | 7.827135 | 59.80811 | 0.6897476 | - | - | 8.616846 | 18.99305 | 1.049616 | 0.4298427 | 2.139217 | - | - | - | - | - | - | - | - | 0.4464366 | - | - | -
ASR9 | x147 | I | 790-850 CE | body | x147_4 | interior | 4.60965 | 7.732638 | 51.70391 | 7.193847 | 0.3691711 | - | 2.773772 | 9.807978 | - | - | 5.567499 | - | 6.39564 | - | - | - | 2.893573 | 0.718387 | - | 0.2339397 | - | - | -
ASR9 | x147 | I | 790-850 CE | body | x147_5 | exterior | - | 6.14 | 67.72 | 3 | - | - | 7.02 | 7.91 | 1.73 | 0.39 | 4.13 | 0.62 | 1.34 | - | - | - | - | - | - | - | - | - | -
ASR9 | x147 | I | 790-850 CE | body | x147_5 | interior | - | 9.43 | 61.83 | 8.62 | - | - | 4.6 | 5.86 | - | - | 2.87 | 0.6 | 6.19 | - | - | - | - | - | - | - | - | - | -
ASR9 | x147 | I | 790-850 CE | body | x147_6 | exterior | - | 7 | 69.29 | 6.43 | - | - | 6.17 | 7.55 | - | - | 3.17 | 0.39 | - | - | - | - | - | - | - | - | - | - | -
ASR9 | x147 | I | 790-850 CE | body | x147_6 | interior | - | 20.82792 | 72.67273 | 1.009899 | - | - | 2.029797 | - | - | - | 1.869813 | - | 1.589841 | - | - | - | - | - | - | - | - | - | -
ASR9 | x147 | I | 790-850 CE | body | x147_7 | exterior | - | 10.08 | 68.09 | 6.09 | - | - | 4.44 | 4.81 | 1.06 | - | 3.39 | 0.96 | 1.08 | - | - | - | - | - | - | - | - | - | -
ASR9 | x147 | I | 790-850 CE | body | x147_7 | interior | 17.83 | - | 42.86 | 9.8 | - | - | 1.16 | 4.01 | - | 0.81 | 18.19 | - | 3.79 | - | - | - | - | 1.55 | - | - | - | - | -
ASR9 | x147 | I | 790-850 CE | body | x147_8 | exterior | - | 12.7 | 65.92 | 5.35 | 0.33 | - | 3.49 | 3.51 | - | - | 3.13 | 0.36 | 5.21 | - | - | - | - | - | - | - | - | - | -
ASR9 | x147 | I | 790-850 CE | body | x147_8 | interior | - | 9.03 | 64.22 | 2.19 | 0.38 | - | 7.82 | 10.73 | - | 0.58 | 4.84 | 0.21 | - | - | - | - | - | - | - | - | - | - | -
ASR9 | x147 | I | 790-850 CE | body | x147_9 | exterior | - | 14.81 | 63.3 | 3.32 | - | - | 7.94 | 3.22 | - | - | 2.19 | - | 5.22 | - | - | - | - | - | - | - | - | - | -
ASR9 | x147 | I | 790-850 CE | body | x147_9 | interior | - | 8.83 | 61.49 | 1.61 | - | - | 5.08 | 14.31 | 1.95 | 0.94 | 4.31 | 0.6 | 0.88 | - | - | - | - | - | - | - | - | - | -
ASR9 | x147 | I | 790-850 CE | base | x147_10 | exterior | - | 11.25887 | 57.70423 | 7.849215 | - | - | 3.49965 | 5.279472 | - | - | 4.319568 | - | 10.08899 | - | - | - | - | - | - | - | - | - | -
ASR9 | x147 | I | 790-850 CE | base | x147_10 | interior | - | 5.297372 | 56.41201 | 2.868577 | 0.6896579 | - | 7.666197 | 12.67371 | 4.047992 | 1.399306 | 6.586732 | 1.24938 | - | - | - | - | - | 0.729638 | - | 0.3794218 | - | - | -
ASR9 | x147 | I | 790-850 CE | body | x147_11 | exterior | - | 16.11839 | 64.88351 | 5.229477 | - | - | 2.609739 | 2.319768 | - | - | 4.809519 | 0.319968 | 3.709629 | - | - | - | - | - | - | - | - | - | -
ASR9 | x147 | I | 790-850 CE | body | x147_11 | interior | - | 6.259374 | 56.55434 | 1.459854 | - | - | 8.959104 | 17.9882 | 4.09959 | 0.69993 | 3.979602 | - | - | - | - | - | - | - | - | - | - | - | -
ASR9 | x147 | I | 790-850 CE | body | x147_12 | exterior | - | 16.79 | 62.83 | 6.17 | - | - | 2.43 | 2.74 | - | - | 6.41 | - | 2.63 | - | - | - | - | - | - | - | - | - | -
ASR9 | x147 | I | 790-850 CE | body | x147_12 | interior | - | 9.243156 | 42.79831 | 1.918579 | - | - | 8.573651 | 8.713548 | 12.10104 | 0.4096966 | 5.68579 | 0.3297558 | 9.253148 | 0.4043326 | - | - | - | - | - | 0.5689937 | - | - | -
ASR9 | x147 | I | 790-850 CE | body | x147_13 | exterior | - | 24.23379 | 54.45604 | 1.109716 | - | - | 6.86824 | 1.269675 | - | - | 1.5596 | - | 10.25737 | - | - | - | - | - | - | 0.2455671 | - | - | -
ASR9 | x147 | I | 790-850 CE | body | x147_13 | interior | - | 12.79128 | 63.94639 | 10.041 | - | - | 3.820382 | 4.530453 | - | - | 4.870487 | - | - | - | - | - | - | - | - | - | - | - | -
ASR9 | x147 | I | 790-850 CE | body | x147_14 | exterior | - | 18.21 | 58.15 | 5.99 | - | - | 3.87 | 2.59 | - | - | 2.83 | - | 8.36 | - | - | - | - | - | - | - | - | - | -
ASR9 | x147 | I | 790-850 CE | body | x147_14 | interior | - | 9.54 | 72.23 | 3.78 | - | - | 6.73 | 5.17 | - | - | 2.31 | 0.24 | - | - | - | - | - | - | - | - | - | - | -
ASR9 | x147 | I | 790-850 CE | body | x147_15 | exterior | - | 15.85159 | 48.85489 | 8.380838 | - | - | 5.70057 | 4.320432 | - | - | 4.210421 | 0.520052 | 11.90119 | - | - | - | - | 0.260026 | - | - | - | - | -
ASR9 | x147 | I | 790-850 CE | body | x147_15 | interior | - | 6.98 | 65.67 | 1.83 | - | - | 8.77 | 13 | - | 0.61 | 2.04 | - | 1.1 | - | - | - | - | - | - | - | - | - | -
ASR9 | x147 | I | 790-850 CE | slag lump? | x147_16 | exterior | - | 11.42886 | 60.74393 | 4.939506 | - | - | 3.129687 | 4.759524 | - | - | 2.539746 | - | 12.45875 | - | - | - | - | - | - | - | - | - | -
ASR9 | x147 | I | 790-850 CE | slag lump? | x147_16 | interior | - | 8.83 | 72.47 | 1.73 | 0.54 | - | 5.28 | 6.83 | - | - | 4.32 | - | - | - | - | - | - | - | - | - | - | - | -
ASR9 | x147 | I | 790-850 CE | body | x147_17 | exterior | - | 13.32867 | 49.985 | 9.719028 | 0.509949 | - | 2.9997 | 3.649635 | - | - | 7.239276 | 0.549945 | 12.0188 | - | - | - | - | - | - | - | - | - | -
ASR9 | x147 | I | 790-850 CE | body | x147_17 | interior | - | 11.91 | 69.7 | 5.66 | - | - | 4.02 | 4.71 | - | - | 2.76 | - | 1.24 | - | - | - | - | - | - | - | - | - | -
ASR9 | x153 | I | 790-850 CE | base | 200066655 | exterior | - | 8.928188 | 66.12658 | 2.819428 | - | - | 5.76883 | 5.288927 | 6.118759 | - | 4.399107 | - | - | - | - | - | - | 0.2599473 | - | 0.2902311 | - | - | -
ASR9 | x153 | I | 790-850 CE | base | 200066655 | interior | - | 18.77 | 55.8 | 7.18 | - | - | 5.48 | 2.94 | - | - | 3.82 | - | 6.01 | - | - | - | - | - | - | - | - | - | -
ASR9 | x153 | I | 790-850 CE | base | 200066788 | exterior | - | 13.28879 | 59.58456 | 6.559401 | - | - | 6.449411 | 6.129441 | 2.929733 | - | 3.609671 | - | 1.169893 | - | - | - | - | - | - | 0.2790995 | - | - | -
ASR9 | x153 | I | 790-850 CE | base | 200066788 | interior | - | 19.83198 | 51.47515 | 6.870687 | - | - | 6.840684 | 4.470447 | - | - | 3.390339 | 0.210021 | 6.910691 | - | - | - | - | - | - | - | - | - | -
ASR9 | x153 | I | 790-850 CE | body | x153_1 | exterior | - | 10.26 | 73.75 | 1.14 | - | - | 6.05 | 4.61 | - | - | 4.19 | - | - | - | - | - | - | - | - | - | - | - | -
ASR9 | x153 | I | 790-850 CE | body | x153_1 | interior | - | 16.56 | 56.04 | 3.71 | - | - | 2.54 | 1.99 | 1.03 | - | 5.2 | - | 12.93 | - | - | - | - | - | - | - | - | - | -
ASR9 | x153 | I | 790-850 CE | body | x153_2 | exterior | - | 7.398413 | 54.15838 | 4.559022 | - | - | 5.478825 | 8.838104 | 10.30779 | 0.5198885 | 6.798541 | - | 1.639648 | - | - | - | - | - | - | 0.3013903 | - | - | -
ASR9 | x153 | I | 790-850 CE | body | x153_2 | interior | - | 16.08 | 52.5 | 9.15 | - | - | 3.09 | 2.07 | - | - | 7 | - | 10.11 | - | - | - | - | - | - | - | - | - | -
ASR9 | x153 | I | 790-850 CE | body | x153_3 | exterior | - | 8.57 | 62.23 | 10.24 | - | - | 4.06 | 7.5 | - | 0.57 | 6.83 | - | - | - | - | - | - | - | - | - | - | - | -
ASR9 | x153 | I | 790-850 CE | body | x153_3 | interior | - | 6.439356 | 70.68293 | 5.259474 | - | - | 2.849715 | 6.39936 | - | 0.519948 | 7.079292 | 0.209979 | 0.559944 | - | - | - | - | - | - | - | - | - | -
ASR9 | x153 | I | 790-850 CE | body | x153_4 | exterior | - | 9.281856 | 72.5245 | 2.210442 | - | - | 4.120824 | 7.921584 | - | - | 3.210642 | - | 0.730146 | - | - | - | - | - | - | - | - | - | -
ASR9 | x153 | I | 790-850 CE | body | x153_4 | interior | - | 7.080708 | 47.86479 | 11.90119 | 1.530153 | - | 2.650265 | 6.330633 | - | - | 13.71137 | 1.110111 | 5.50055 | - | - | - | - | 0.920092 | - | - | - | 1.40014 | -
ASR9 | x153 | I | 790-850 CE | body | x153_5 | exterior | - | 13.86 | 60.52 | 6.98 | - | - | 2.83 | 4.47 | 1.17 | - | 3.62 | - | 6.55 | - | - | - | - | - | - | - | - | - | -
ASR9 | x153 | I | 790-850 CE | body | x153_5 | interior | - | 6.47 | 78.72 | 2.13 | - | - | 5.09 | 5.23 | - | - | 2.36 | - | - | - | - | - | - | - | - | - | - | - | -
ASR9 | x153 | I | 790-850 CE | body | x153_6 | exterior | - | 7.60076 | 79.27793 | 3.950395 | - | - | 3.20032 | 2.820282 | - | - | 3.150315 | - | - | - | - | - | - | - | - | - | - | - | -
ASR9 | x153 | I | 790-850 CE | body | x153_6 | interior | - | 7.30073 | 48.60486 | 11.90119 | 0.380038 | - | 4.880488 | 9.020902 | 2.280228 | 0.790079 | 9.510951 | 2.740274 | 2.130213 | - | - | - | - | 0.460046 | - | - | - | - | -
ASR9 | x154 | I | 790-850 CE | body | x154_1 | exterior | - | 19.27 | 65.55 | 3.77 | - | - | 3.08 | 2.11 | 1.04 | - | 3.25 | - | 1.93 | - | - | - | - | - | - | - | - | - | -
ASR9 | x154 | I | 790-850 CE | body | x154_1 | interior | - | 8.230823 | 56.65567 | 3.680368 | - | - | 5.930593 | 6.230623 | 1.60016 | 0.670067 | 14.40144 | 1.850185 | 0.750075 | - | - | - | - | - | - | - | - | - | -
ASR9 | x154 | I | 790-850 CE | body | x154_2 | exterior | - | 12.44124 | 64.63646 | 4.440444 | - | - | 3.410341 | 4.560456 | - | - | 2.810281 | - | 7.70077 | - | - | - | - | - | - | - | - | - | -
ASR9 | x154 | I | 790-850 CE | body | x154_2 | interior | - | 10.89501 | 58.24333 | 2.808714 | - | - | 6.876851 | 12.69419 | 3.248512 | 0.5897299 | 3.378453 | - | 0.5897299 | 0.2514129 | - | - | - | - | - | 0.4240758 | - | - | -
ASR9 | x154 | I | 790-850 CE | body | x154_3 | exterior | - | 24.16 | 60.95 | 1.73 | - | - | 5.72 | 1.54 | - | - | 1.56 | - | 4.34 | - | - | - | - | - | - | - | - | - | -
ASR9 | x154 | I | 790-850 CE | body | x154_3 | interior | - | 8.386426 | 57.41553 | 7.076984 | - | - | 3.968309 | 7.36686 | 7.936617 | - | 5.277751 | - | 2.259037 | - | - | - | - | - | - | 0.3124868 | - | - | -
ASR9 | x147 | I | 790-850 CE | base | 200066826 | exterior | - | 8.808726 | 64.9806 | 0.8998698 | - | - | 8.438779 | 8.338794 | 3.269527 | 0.6699031 | 3.379511 | - | 0.9798583 | - | - | - | - | - | - | 0.2344311 | - | - | -
ASR9 | x147 | I | 790-850 CE | base | 200066826 | exterior | - | 20.95 | 55.56 | 6.1 | - | - | 6.71 | 2.76 | - | - | 2.44 | - | 5.48 | - | - | - | - | - | - | - | - | - | -
ASR9 | x147 | I | 790-850 CE | base | 200066826 | interior | - | 8.227165 | 62.41849 | 1.689418 | - | - | 7.347468 | 13.83523 | - | 0.7997244 | 2.809032 | 2.63909 | - | - | - | - | - | - | - | 0.2343842 | - | - | -
ASR9 | x157 | J | 790-850 CE | body |  | exterior | - | 15.43 | 62.59 | 4.65 | - | - | 5.48 | 4.26 | - | - | 4.42 | - | 3.17 | - | - | - | - | - | - | - | - | - | -
ASR9 | x157 | J | 790-850 CE | body |  | interior | - | 8.028371 | 55.1988 | 4.809024 | - | - | 7.368505 | 7.188541 | 2.389515 | 0.4299128 | 4.029182 | 2.369519 | 5.898803 | - | - | - | - | 1.999594 | - | 0.2902311 | - | - | -
ASR9 | x158 | J | 790-850 CE | body | x158_1 | exterior | - | 13.13521 | 36.65664 | 18.9231 | - | - | 3.518717 | 6.247723 | - | - | 13.58505 | 1.339512 | 5.557974 | 0.2295723 | - | - | - | 0.5497996 | - | 0.2567014 | - | - | -
ASR9 | x158 | J | 790-850 CE | body | x158_1 | interior | - | 9.44 | 73.62 | 3.66 | - | - | 5.86 | 4.67 | - | - | 2.75 | - | - | - | - | - | - | - | - | - | - | - | -
ASR9 | x158 | J | 790-850 CE | body | x158_2 | exterior | - | 10.90782 | 54.62907 | 7.928414 | 0.689862 | - | 4.019196 | 5.188962 | - | - | 8.19836 | 0.479904 | 7.958408 | - | - | - | - | - | - | - | - | - | -
ASR9 | x158 | J | 790-850 CE | body | x158_2 | interior | - | 6.555069 | 44.54649 | 4.636512 | 0.4896317 | - | 6.744927 | 9.612769 | 8.103904 | 0.5895565 | 8.533581 | 2.737941 | 5.475881 | 0.3715445 | - | - | - | 0.8993235 | - | 0.7028663 | - | - | -
ASR9 | x163 | I | 790-850 CE | body |  | exterior | - | 20.2 | 59.28 | 5.76 | - | - | 4.61 | 2.6 | - | - | 2.46 | - | 5.09 | - | - | - | - | - | - | - | - | - | -
ASR9 | x163 | I | 790-850 CE | body |  | interior | - | 6.735482 | 45.58942 | 2.288465 | - | - | 7.824751 | 19.80671 | 11.7821 | 1.149229 | 4.277131 | - | - | - | - | - | - | - | - | 0.5467182 | - | - | -
ASR9 | x166 | C | 700-790 CE | body |  | exterior | - | 14.48248 | 56.83048 | 6.236761 | - | - | 5.387202 | 2.918484 | - | - | 5.98689 | - | 7.755972 | - | - | - | - | - | - | 0.4017313 | - | - | -
ASR9 | x166 | C | 700-790 CE | body |  | interior | - | 22.43 | 66.43 | 3.71 | - | - | 2.36 | 1.59 | - | - | 2.88 | - | 0.6 | - | - | - | - | - | - | - | - | - | -
ASR9 | x168 | H | 790-850 CE | base | x168_1 | exterior | - | 5.929183 | 45.63371 | 2.299683 | - | - | 6.269136 | 9.488692 | 8.298856 | 0.4199421 | 7.498966 | 1.639774 | 12.19832 | - | - | - | - | - | - | 0.3237404 | - | - | -
ASR9 | x168 | H | 790-850 CE | base | x168_1 | interior | - | 17.0417 | 66.0266 | 3.590359 | - | - | 4.0004 | 2.470247 | - | - | 2.130213 | - | 4.740474 | - | - | - | - | - | - | - | - | - | -
ASR9 | x168 | H | 790-850 CE | base | x168_2 | exterior | - | 8.81 | 75.44 | 3.57 | 0.4 | - | 4.92 | 3.9 | - | - | 2.96 | - | - | - | - | - | - | - | - | - | - | - | -
ASR9 | x168 | H | 790-850 CE | base | x168_2 | interior | - | 10.09899 | 76.18238 | 2.079792 | - | - | 4.409559 | 2.469753 | - | - | 2.69973 | - | 2.059794 | - | - | - | - | - | - | - | - | - | -
ASR9 | x168 | H | 790-850 CE | body | x168_3 | exterior | - | 10.84217 | 61.12222 | 8.111622 | - | - | 6.0012 | 6.761352 | - | 0.35007 | 4.660932 | 0.30006 | 1.85037 | - | - | - | - | - | - | - | - | - | -
ASR9 | x168 | H | 790-850 CE | body | x168_3 | interior | - | 9.031806 | 77.10542 | 2.970594 | 0.630126 | - | 3.010602 | 3.170634 | - | - | 1.730346 | 0.320064 | 2.030406 | - | - | - | - | - | - | - | - | - | -
ASR9 | x168 | H | 790-850 CE | body | x168_4 | exterior | - | 6.771943 | 45.45592 | 6.532228 | - | - | 5.293702 | 9.398818 | 17.78884 | 0.9089186 | 6.572181 | 0.259691 | - | - | - | 0.3507907 | - | 0.2097505 | - | 0.457221 | - | - | -
ASR9 | x168 | H | 790-850 CE | body | x168_4 | interior | - | 15.57156 | 66.88669 | 5.870587 | - | - | 3.580358 | 3.320332 | 1.050105 | - | 1.910191 | 0.240024 | 1.090109 | - | - | - | - | 0.230023 | - | - | - | 0.250025 | -
ASR9 | x168 | H | 790-850 CE | body | x168_5 | exterior | - | 8.256633 | 49.39986 | 1.339454 | - | - | 9.306205 | 6.707265 | 13.30458 | - | 5.167893 | 0.3598533 | 5.767648 | - | - | - | - | - | - | 0.3906157 | - | - | -
ASR9 | x168 | H | 790-850 CE | body | x168_5 | interior | - | 5.98 | 78.19 | 3.81 | - | - | 3.49 | 2.77 | - | - | 5.54 | 0.22 | - | - | - | - | - | - | - | - | - | - | -
ASR9 | x168 | H | 790-850 CE | body | x168_6 | exterior | - | 17.16 | 65.71 | 2.89 | - | - | 4.32 | 1.94 | - | - | 2.17 | - | 5.81 | - | - | - | - | - | - | - | - | - | -
ASR9 | x168 | H | 790-850 CE | body | x168_6 | interior | - | 7.48 | 77.54 | 1.27 | - | - | 4.71 | 6.02 | - | - | 2.98 | - | - | - | - | - | - | - | - | - | - | - | -
ASR9 | x168 | H | 790-850 CE | base | x168_7 | exterior | - | 8.189181 | 43.73563 | 15.83842 | - | - | 4.129587 | 7.589241 | - | - | 11.24888 | 0.69993 | 8.259174 | - | - | - | - | 0.309969 | - | - | - | - | -
ASR9 | x168 | H | 790-850 CE | base | x168_7 | interior | - | 15.49155 | 70.64706 | 0.910091 | - | - | 4.660466 | 6.110611 | - | 0.320032 | 1.860186 | - | - | - | - | - | - | - | - | - | - | - | -
ASR9 | x168 | H | 790-850 CE | body | x168_8 | exterior | - | 14.40856 | 62.9837 | 3.039696 | - | - | 3.49965 | 1.569843 | 1.029897 | - | 3.49965 | - | 9.969003 | - | - | - | - | - | - | - | - | - | -
ASR9 | x168 | H | 790-850 CE | body | x168_8 | interior | - | 6.260626 | 63.77638 | 6.220622 | - | - | 7.30073 | 9.440944 | - | 0.380038 | 6.070607 | - | 0.550055 | - | - | - | - | - | - | - | - | - | -
ASR9 | x168 | H | 790-850 CE | base | x168_9 | exterior | - | 4.170417 | 21.58216 | 19.0419 | - | - | 1.130113 | 7.750775 | - | 1.150115 | 41.0441 | 0.810081 | 1.60016 | - | - | - | - | 1.130113 | - | - | - | 0.590059 | -
ASR9 | x168 | H | 790-850 CE | base | x168_9 | interior | - | 5.449212 | 59.41141 | 1.779743 | - | - | 7.958849 | 6.209102 | 3.989423 | - | 4.419361 | 4.519346 | 5.589192 | - | - | - | - | 0.4399364 | - | 0.2344311 | - | - | -
ASR9 | x170 | C | 700-790 CE | base | x170_1 | exterior | - | 9.780978 | 69.0469 | 1.80018 | 0.370037 | - | 5.540554 | 2.250225 | - | - | 3.260326 | 0.310031 | 7.640764 | - | - | - | - | - | - | - | - | - | -
ASR9 | x170 | C | 700-790 CE | base | x170_1 | interior | - | 11.28 | 71.96 | 2.85 | - | - | 5.97 | 5.26 | 1.05 | - | 1.63 | - | - | - | - | - | - | - | - | - | - | - | -
ASR9 | x170 | C | 700-790 CE | body | x170_2 | exterior | - | 6.219378 | 75.74243 | 2.479752 | - | - | 4.069593 | 5.609439 | - | - | 4.069593 | 1.809819 | - | - | - | - | - | - | - | - | - | - | -
ASR9 | x170 | C | 700-790 CE | body | x170_2 | interior | 5.236379 | 12.5064 | 37.68621 | 9.146471 | 0.7368264 | 0.6674517 | 2.318547 | 1.866627 | - | - | 5.609705 | 0.6091098 | 1.473653 | 0.4082686 | - | - | 16.7149 | 4.126228 | - | - | - | 0.3831497 | -
ASR9 | x170 | C | 700-790 CE | body | x170_3 | exterior | - | 9.67 | 70.58 | 6.88 | - | - | 3.79 | 3.45 | 1.32 | - | 3.38 | - | 0.93 | - | - | - | - | - | - | - | - | - | -
ASR9 | x170 | C | 700-790 CE | body | x170_3 | interior | - | 6.75135 | 56.36127 | 12.23245 | 0.320064 | - | 2.430486 | 4.480896 | - | - | 7.831566 | 0.330066 | 8.65173 | - | - | - | - | 0.610122 | - | - | - | - | -
ASR9 | x170 | C | 700-790 CE | body | x170_4 | exterior | - | 6.370637 | 50.51505 | 8.980898 | 1.710171 | - | 4.90049 | 10.22102 | 5.70057 | 0.40004 | 9.850985 | 0.420042 | 0.680068 | - | - | - | - | 0.250025 | - | - | - | - | -
ASR9 | x170 | C | 700-790 CE | body | x170_4 | interior | - | 5.840584 | 72.86729 | 5.630563 | - | - | 1.860186 | 3.540354 | - | - | 3.050305 | 0.440044 | 5.290529 | - | - | - | - | 1.240124 | - | - | - | 0.240024 | -
ASR9 | x170 | C | 700-790 CE | body | x170_5 | exterior | - | 6.610738 | 44.1082 | 1.467943 | - | - | 10.75493 | 13.59096 | 15.0589 | - | 7.529451 | - | - | - | - | 0.3102493 | - | - | - | 0.5686184 | - | - | -
ASR9 | x170 | C | 700-790 CE | body | x170_5 | interior | - | 7.69 | 48.65 | 11.94 | 0.88 | - | 1.93 | 6.34 | - | - | 15.83 | 0.69 | 5.3 | - | - | - | - | 0.75 | - | - | - | - | -
ASR9 | x172 | H | 790-850 CE | base | x172_1 | exterior | - | 14.47 | 68.32 | 2.35 | - | - | 5.64 | 3.25 | - | - | 3.69 | 1.05 | 0.67 | - | - | - | - | 0.56 | - | - | - | - | -
ASR9 | x172 | H | 790-850 CE | base | x172_1 | interior | - | 7.976337 | 55.61474 | 6.74844 | 0.5290937 | - | 3.733605 | 4.30263 | - | - | 9.643481 | 0.5490595 | 6.478902 | - | - | - | 1.972964 | 2.116375 | - | 0.3343772 | - | - | -
ASR9 | x172 | H | 790-850 CE | base | x172_2 | exterior | - | 9.13 | 70.07 | 4.37 | 0.33 | - | 3.58 | 5.81 | - | - | 6.04 | - | 0.67 | - | - | - | - | - | - | - | - | - | -
ASR9 | x172 | H | 790-850 CE | base | x172_2 | interior | 15.13131 | - | 8.665024 | 16.47054 | - | - | - | 5.786677 | - | - | 45.04413 | 4.847217 | - | - | - | - | 0.6870295 | 3.368066 | - | - | - | - | -
ASR9 | x172 | H | 790-850 CE | body | x172_3 | exterior | - | 16.85399 | 66.21641 | 2.089256 | - | - | 6.247774 | 2.559088 | - | - | 2.349163 | - | 3.438775 | - | - | - | - | - | - | 0.2455425 | - | - | -
ASR9 | x172 | H | 790-850 CE | body | x172_3 | interior | - | 4.960992 | 66.88338 | 6.631326 | 0.480096 | - | 5.161032 | 12.04241 | - | 1.120224 | 2.720544 | - | - | - | - | - | - | - | - | - | - | - | -
ASR9 | x172 | H | 790-850 CE | body | x172_4 | exterior | - | 10.29743 | 71.69211 | 2.789304 | - | - | 3.839042 | 2.529369 | - | - | 3.489129 | - | 5.028745 | - | - | - | - | - | - | 0.3348665 | - | - | -
ASR9 | x172 | H | 790-850 CE | body | x172_4 | interior | - | 14.45855 | 64.67353 | 2.39976 | - | - | 3.69963 | 11.87881 | 1.049895 | - | 1.839816 | - | - | - | - | - | - | - | - | - | - | - | -
ASR9 | x175 | H | 790-850 CE | base | x175_1 | exterior | - | 17.51175 | 53.50535 | 11.29113 | - | - | 2.960296 | 8.210821 | 1.110111 | - | 2.860286 | - | 2.550255 | - | - | - | - | - | - | - | - | - | -
ASR9 | x175 | H | 790-850 CE | base | x175_1 | interior | - | 7.808438 | 63.63727 | 6.868626 | - | - | 7.018596 | 6.038792 | - | - | 2.639472 | 4.169166 | 1.54969 | - | - | - | - | 0.269946 | - | - | - | - | -
ASR9 | x175 | H | 790-850 CE | base | x175_2 | exterior | - | 9.380938 | 36.16362 | 12.72127 | 0.840084 | - | 1.620162 | 4.490449 | - | - | 18.92189 | 1.570157 | 12.75128 | - | - | - | - | 1.240124 | - | - | - | 0.30003 | -
ASR9 | x175 | H | 790-850 CE | base | x175_2 | interior | - | 5.967746 | 38.64541 | 0.9996225 | - | - | 9.386455 | 14.98434 | 20.21237 | 0.6997357 | 7.38721 | 0.3398716 | 0.9196527 | - | - | - | - | - | - | 0.4575922 | - | - | -
ASR9 | x175 | H | 790-850 CE | base | x175_3 | exterior | - | 6.38 | 62.85 | 10.69 | 0.86 | - | 1.92 | 5.08 | - | - | 10.08 | 0.44 | 1.41 | - | - | - | - | 0.29 | - | - | - | - | -
ASR9 | x175 | H | 790-850 CE | base | x175_3 | interior | - | 14.37742 | 68.86763 | 4.989104 | - | - | 3.189427 | 3.199425 | - | - | 5.109082 | - | - | - | - | - | - | - | - | 0.2679119 | - | - | -
ASR9 | x175 | H | 790-850 CE | base | x175_4 | exterior | - | 14.08541 | 66.08844 | 7.277626 | - | - | 2.809084 | 3.998696 | - | - | 5.428229 | - | - | - | - | - | - | - | - | 0.3125181 | - | - | -
ASR9 | x175 | H | 790-850 CE | base | x175_4 | interior | - | 14.6 | 70.79 | 3.18 | - | - | 2.42 | 2.55 | - | - | 2.43 | - | 4.03 | - | - | - | - | - | - | - | - | - | -
ASR9 | x175 | H | 790-850 CE | base | x175_5 | exterior | - | 8.469153 | 53.46465 | 6.759324 | 0.369963 | - | 2.689731 | 9.999 | - | 0.329967 | 4.59954 | - | 12.9887 | - | - | - | - | 0.329967 | - | - | - | - | -
ASR9 | x175 | H | 790-850 CE | base | x175_5 | interior | - | 8.22 | 54.64 | 7.72 | - | - | 5.79 | 5.86 | - | - | 3.32 | 5.08 | 9.37 | - | - | - | - | - | - | - | - | - | -
ASR9 | x175 | H | 790-850 CE | base | x175_6 | exterior | - | 18.08819 | 57.0443 | 4.909509 | - | - | 4.619538 | 3.879612 | - | - | 2.919708 | - | 8.539146 | - | - | - | - | - | - | - | - | - | -
ASR9 | x175 | H | 790-850 CE | base | x175_6 | interior | - | 8.71736 | 55.71312 | 10.76674 | - | - | 7.317783 | 6.977886 | - | 0.339897 | 3.758861 | 4.568616 | 1.549531 | - | - | - | - | - | - | 0.2902021 | - | - | -
ASR9 | x175 | H | 790-850 CE | base | x175_7 | exterior | - | 13.80862 | 62.74373 | 5.439456 | - | - | 2.629737 | 3.309669 | - | - | 2.349765 | 0.469953 | 9.249075 | - | - | - | - | - | - | - | - | - | -
ASR9 | x175 | H | 790-850 CE | base | x175_7 | interior | - | 8.306557 | 55.40703 | 2.109126 | - | - | 8.646416 | 14.92381 | 4.118293 | 0.3998342 | 4.977936 | 0.8096644 | - | - | - | - | - | - | - | 0.3013301 | - | - | -
ASR9 | x175 | H | 790-850 CE | base | x175_8 | exterior | - | 11.75 | 74.27 | 1.79 | - | - | 2.64 | 1.6 | - | - | 1.77 | - | 6.18 | - | - | - | - | - | - | - | - | - | -
ASR9 | x175 | H | 790-850 CE | base | x175_8 | interior | - | 4.646108 | 46.63094 | 1.968351 | 0.5994978 | - | 8.163162 | 18.00492 | 11.31053 | 0.3696903 | 6.484568 | 0.3297238 | 0.7193974 | - | 0.2599543 | - | - | - | - | 0.5131602 | - | - | -
ASR9 | x175 | H | 790-850 CE | base | x175_9 | exterior | 9.826666 | 1.866074 | 41.40103 | 8.556147 | 0.4367407 | 0.7984036 | 2.163852 | 3.851259 | - | - | 9.59837 | 11.69274 | 7.285629 | - | - | - | 0.8209306 | 0.794074 | - | 0.3657157 | - | - | -
ASR9 | x175 | H | 790-850 CE | base | x175_9 | interior | - | 10.43104 | 66.0466 | 5.240524 | - | - | 3.190319 | 6.240624 | - | - | 3.90039 | - | 4.950495 | - | - | - | - | - | - | - | - | - | -
ASR9 | x175 | H | 790-850 CE | rim | x175_10 | exterior | - | 12.61 | 67.64 | 6.55 | - | - | 5.67 | 4.43 | - | - | 2.72 | 0.38 | - | - | - | - | - | - | - | - | - | - | -
ASR9 | x175 | H | 790-850 CE | rim | x175_10 | interior | - | 5.450545 | 64.89649 | 8.240824 | 1.10011 | - | 1.980198 | 4.640464 | - | - | 2.930293 | 3.540354 | 5.250525 | - | - | - | - | 1.750175 | - | - | - | 0.220022 | -
ASR9 | x175 | H | 790-850 CE | rim | x175_11 | exterior | - | 11.72234 | 62.86257 | 7.70154 | - | - | 3.55071 | 6.041208 | 3.080616 | 0.320064 | 3.540708 | 0.230046 | 0.95019 | - | - | - | - | - | - | - | - | - | -
ASR9 | x175 | H | 790-850 CE | rim | x175_11 | interior | - | 12.76 | 60.77 | 4.43 | 0.36 | - | 5.33 | 3.8 | - | - | 3.47 | - | 9.08 | - | - | - | - | - | - | - | - | - | -
ASR9 | x175 | H | 790-850 CE | rim | x175_12 | exterior | - | 7.409151 | 48.8644 | 14.22837 | 0.3199633 | - | 7.239171 | 8.269053 | - | 0.3099645 | 8.758997 | 2.26974 | 2.029767 | - | - | - | - | - | - | 0.3014205 | - | - | -
ASR9 | x175 | H | 790-850 CE | rim | x175_12 | interior | - | 7.89921 | 35.60644 | 14.69853 | - | - | 2.019798 | 6.779322 | 1.229877 | - | 13.90861 | 0.689931 | 16.87831 | - | - | - | - | 0.289971 | - | - | - | - | -
ASR9 | x175 | H | 790-850 CE | rim | x175_13 | exterior | - | 6.838088 | 51.06572 | 9.447359 | - | - | 4.798658 | 6.61815 | - | - | 11.19687 | 6.038312 | 3.449036 | - | - | - | - | 0.2799217 | - | 0.2678851 | - | - | -
ASR9 | x175 | H | 790-850 CE | rim | x175_13 | interior | - | 5.979402 | 31.45685 | 14.59854 | 0.389961 | - | 1.549845 | 6.469353 | - | - | 21.85781 | 1.089891 | 16.60834 | - | - | - | - | - | - | - | - | - | -
ASR9 | x175 | H | 790-850 CE | rim | x175_14 | exterior | - | 9.64 | 70.87 | 1.64 | - | - | 8.63 | 6.06 | - | - | 2.76 | 0.4 | - | - | - | - | - | - | - | - | - | - | -
ASR9 | x175 | H | 790-850 CE | rim | x175_14 | interior | 6.488413 | 2.069494 | 40.89999 | 10.25749 | 2.339428 | - | 3.359178 | 5.248716 | - | - | 21.6747 | 5.208726 | - | - | - | - | - | 1.859545 | - | 0.2344077 | - | 0.3599119 | -
ASR9 | x175 | H | 790-850 CE | rim | x175_15 | exterior | - | 6.12528 | 45.29509 | 12.43042 | 1.289007 | - | 2.857798 | 7.004602 | - | - | 11.15141 | 0.4496535 | 11.58108 | - | - | - | 1.116204 | 0.4596458 | - | - | - | 0.2398152 | -
ASR9 | x175 | H | 790-850 CE | rim | x175_15 | interior | - | 6.186685 | 47.9643 | 2.2388 | - | - | 6.336604 | 31.37319 | 1.749063 | 1.489202 | 2.148848 | - | - | - | - | - | - | - | - | 0.5133149 | - | - | -
ASR9 | x175 | H | 790-850 CE | body | x175_16 | exterior | - | 16.11531 | 63.96137 | 5.708337 | - | - | 4.528681 | 4.338736 | - | - | 2.979132 | - | 2.089391 | - | - | - | - | - | - | 0.2790437 | - | - | -
ASR9 | x175 | H | 790-850 CE | body | x175_16 | interior | - | 8.237149 | 57.28018 | 2.029298 | 0.3798685 | - | 7.227499 | 5.937945 | 10.19647 | 0.4398478 | 4.468454 | 0.3798685 | 2.859011 | 0.2295766 | - | - | - | - | - | 0.3348341 | - | - | -
ASR9 | x175 | H | 790-850 CE | body | x175_17 | exterior | - | 24.19 | 53.49 | 3.13 | - | - | 4.98 | 2.65 | - | - | 2.24 | - | 9.32 | - | - | - | - | - | - | - | - | - | -
ASR9 | x175 | H | 790-850 CE | body | x175_17 | interior | - | 5.768589 | 46.35866 | 2.109484 | - | - | 8.557906 | 20.70493 | 8.627889 | 1.209704 | 3.709093 | 0.3599119 | 2.359423 | - | - | - | - | - | - | 0.2344077 | - | - | -
ASR9 | x175 | H | 790-850 CE | body | x175_18 | exterior | - | 9.470947 | 59.24592 | 6.590659 | 0.420042 | - | 4.150415 | 4.250425 | - | - | 4.210421 | 0.270027 | 11.39114 | - | - | - | - | - | - | - | - | - | -
ASR9 | x175 | H | 790-850 CE | body | x175_18 | interior | 9.81114 | 4.17347 | 36.53529 | 15.03047 | 1.653451 | - | 2.639545 | 7.729386 | - | - | 9.26331 | 4.392602 | 1.733135 | - | - | - | 5.103244 | 1.623569 | - | 0.3113867 | - | - | -
ASR9 | x175 | H | 790-850 CE | body | x175_19 | exterior | - | 10.52 | 68.28 | 6.19 | - | - | 4.38 | 5.76 | - | - | 4.14 | - | 0.73 | - | - | - | - | - | - | - | - | - | -
ASR9 | x175 | H | 790-850 CE | body | x175_19 | interior | - | 8.68 | 69.23 | 1.23 | - | - | 5.89 | 12.39 | - | 0.34 | 1.82 | 0.42 | - | - | - | - | - | - | - | - | - | - | -
ASR9 | x175 | H | 790-850 CE | body | x175_20 | exterior | - | 15.2 | 64.54 | 3.32 | - | - | 3.3 | 2.86 | - | - | 2.74 | - | 8.04 | - | - | - | - | - | - | - | - | - | -
ASR9 | x175 | H | 790-850 CE | body | x175_20 | interior | - | 11.07 | 56.45 | 11.54 | - | - | 3.37 | 9.7 | - | - | 4.89 | 1.15 | 1.83 | - | - | - | - | - | - | - | - | - | -
ASR9 | x175 | H | 790-850 CE | body | x175_21 | exterior | - | 10.75108 | 48.58486 | 18.67187 | - | - | 1.940194 | 11.79118 | - | 0.360036 | 5.410541 | 0.280028 | 2.210221 | - | - | - | - | - | - | - | - | - | -
ASR9 | x175 | H | 790-850 CE | body | x175_21 | interior | - | 8.161632 | 68.03361 | 2.720544 | - | - | 7.20144 | 7.411482 | - | - | 3.490698 | 2.270454 | - | - | - | - | - | 0.710142 | - | - | - | - | -
ASR9 | x175 | H | 790-850 CE | body | x175_22 | exterior | - | 8.970897 | 77.56776 | 5.050505 | - | - | 2.10021 | 2.890289 | - | - | 2.350235 | - | 1.070107 | - | - | - | - | - | - | - | - | - | -
ASR9 | x175 | H | 790-850 CE | body | x175_22 | interior | - | 4.08 | 33.82 | 16.95 | - | - | 1.69 | 8.84 | - | - | 27.22 | 5.59 | - | - | - | - | - | 1.52 | - | - | - | 0.29 | -
ASR9 | x175 | H | 790-850 CE | body | x175_23 | exterior | - | 15.3 | 62.72 | 8.82 | - | - | 2.57 | 3.97 | 1.08 | - | 5.01 | - | - | - | - | - | - | 0.53 | - | - | - | - | -
ASR9 | x175 | H | 790-850 CE | body | x175_23 | interior | - | 8.53 | 57.84 | 4.11 | - | - | 8.43 | 11.57 | 3.17 | 0.35 | 3.93 | 1.32 | 0.75 | - | - | - | - | - | - | - | - | - | -
ASR9 | x175 | H | 790-850 CE | body | x175_24 | exterior | 4.74 | 9.52 | 64.35 | 5.06 | - | - | 2.26 | 8.99 | - | - | 3.08 | - | 2 | - | - | - | - | - | - | - | - | - | -
ASR9 | x175 | H | 790-850 CE | body | x175_24 | interior | - | 5.59 | 65.61 | 5.34 | - | - | 4.79 | 8.35 | 1.12 | - | 7.89 | 0.74 | 0.57 | - | - | - | - | - | - | - | - | - | -
ASR9 | x175 | H | 790-850 CE | body | x175_25 | exterior | - | 8.66 | 64.68 | 7.28 | - | - | 2.31 | 7.24 | - | 0.53 | 3.02 | 0.28 | 6 | - | - | - | - | - | - | - | - | - | -
ASR9 | x175 | H | 790-850 CE | body | x175_25 | interior | - | 13.9514 | 65.51655 | 3.230323 | - | - | 7.860786 | 6.580658 | - | - | 2.860286 | - | - | - | - | - | - | - | - | - | - | - | -
ASR9 | x175 | H | 790-850 CE | body | x175_26 | exterior | - | 14.20858 | 67.46325 | 4.679532 | - | - | 2.279772 | 5.689431 | - | - | 3.049695 | - | 2.629737 | - | - | - | - | - | - | - | - | - | -
ASR9 | x175 | H | 790-850 CE | body | x175_26 | interior | - | 5.668945 | 54.90294 | 2.704726 | - | - | 5.149957 | 17.64559 | 1.956185 | 0.7784819 | 5.599081 | 2.175757 | - | - | - | - | 2.315541 | 0.7685014 | - | 0.3342981 | - | - | -
ASR9 | x175 | H | 790-850 CE | body | x175_27 | exterior | 3.266454 | 5.723787 | 62.82181 | 4.664936 | 0.7391976 | - | 2.177636 | 5.474058 | - | - | 6.812605 | 0.3596096 | 5.464069 | - | - | - | 1.427004 | 0.8390891 | - | - | - | 0.2297506 | -
ASR9 | x175 | H | 790-850 CE | body | x175_27 | interior | - | 12.74 | 68.68 | 3.29 | - | - | 6.28 | 6.7 | - | - | 2.31 | - | - | - | - | - | - | - | - | - | - | - | -
ASR9 | x175 | H | 790-850 CE | body | x175_28 | exterior | - | 13.59136 | 60.82608 | 7.970797 | - | - | 3.590359 | 3.560356 | - | - | 3.160316 | - | 7.30073 | - | - | - | - | - | - | - | - | - | -
ASR9 | x175 | H | 790-850 CE | body | x175_28 | interior | - | 7.61 | 62.23 | 9.33 | - | - | 3.32 | 7.84 | - | - | 8.18 | 0.38 | 0.58 | - | - | - | - | 0.53 | - | - | - | - | -
ASR9 | x175 | H | 790-850 CE | body | x175_29 | exterior | - | 5.2 | 49.27 | 12.31 | - | - | 1.95 | 10.87 | - | 1.46 | 11.08 | 1.11 | 6.75 | - | - | - | - | - | - | - | - | - | -
ASR9 | x175 | H | 790-850 CE | body | x175_29 | interior | - | 7.507114 | 53.3295 | 1.819301 | - | - | 10.20608 | 9.336411 | 5.707806 | 0.5997694 | 4.83814 | 4.738178 | 0.6897348 | - | - | - | - | 0.8596695 | - | 0.3683034 | - | - | -
ASR9 | x175 | H | 790-850 CE | body | x175_30 | exterior | 23.75398 | - | 47.82627 | 7.758837 | - | 0.698526 | 0.7360948 | 4.147994 | - | - | 2.894643 | 10.90216 | - | - | - | - | - | 0.2486807 | - | - | - | 0.5769392 | -
ASR9 | x175 | H | 790-850 CE | body | x175_30 | interior | - | 6.590659 | 52.47525 | 11.68117 | - | - | 1.920192 | 6.10061 | - | 0.380038 | 9.840984 | 0.230023 | 9.490949 | - | - | - | - | 0.990099 | - | - | - | 0.30003 | -
ASR9 | x175 | H | 790-850 CE | body | x175_31 | exterior | - | 6.34 | 63.06 | 7.43 | - | - | 4.81 | 7.63 | - | - | 5.56 | 2.42 | 2.38 | - | - | - | - | 0.37 | - | - | - | - | -
ASR9 | x175 | H | 790-850 CE | body | x175_31 | interior | - | 6.679332 | 39.13609 | 16.0084 | - | - | 2.279772 | 10.81892 | - | 1.559844 | 14.80852 | 0.469953 | 7.789221 | - | - | - | - | 0.229977 | - | - | - | 0.219978 | -
ASR9 | x175 | H | 790-850 CE | body | x175_32 | exterior | - | 8.497979 | 57.68628 | 5.198763 | 0.3099263 | - | 6.488457 | 8.427995 | 8.657941 | - | 4.408951 | - | - | - | - | - | - | - | - | 0.323708 | - | - | -
ASR9 | x175 | H | 790-850 CE | body | x175_32 | interior | - | 9.249075 | 69.72303 | 4.349565 | - | - | 2.759724 | 4.349565 | - | - | 2.469753 | - | 7.09929 | - | - | - | - | - | - | - | - | - | -
ASR9 | x175 | H | 790-850 CE | body | x175_33 | exterior | - | 5.55 | 60.07 | 2.25 | - | - | 4.53 | 7.61 | 3.14 | - | 4.22 | 11.47 | - | - | - | - | - | 1.16 | - | - | - | - | -
ASR9 | x175 | H | 790-850 CE | body | x175_33 | interior | - | 8.64 | 78.44 | 2.58 | - | - | 1.45 | 1.61 | - | - | 3.14 | 3.37 | - | - | - | - | - | 0.77 | - | - | - | - | -
ASR9 | x175 | H | 790-850 CE | body | x175_34 | exterior | - | 5.168289 | 59.72023 | 2.709103 | 0.3198941 | - | 5.958028 | 6.067991 | 8.497187 | 0.5298246 | 4.848395 | 0.8597154 | - | - | - | - | - | 4.908375 | - | 0.4129683 | - | - | -
ASR9 | x175 | H | 790-850 CE | body | x175_34 | interior | - | 8.879112 | 73.70263 | 4.59954 | - | - | 2.239776 | 5.189481 | - | - | 4.719528 | - | - | - | - | - | - | 0.669933 | - | - | - | - | -
ASR9 | x175 | H | 790-850 CE | body | x175_35 | exterior | - | 11.36114 | 62.59626 | 2.750275 | - | - | 8.740874 | 6.60066 | 4.520452 | - | 3.430343 | - | - | - | - | - | - | - | - | - | - | - | -
ASR9 | x175 | H | 790-850 CE | body | x175_35 | interior | 6.177511 | 4.188313 | 51.35931 | 11.38541 | - | - | 2.479001 | 6.047563 | - | 0.4098349 | 11.84523 | 0.7996778 | 2.269086 | - | - | - | - | 2.748892 | - | 0.2901731 | - | - | -
ASR9 | x175 | H | 790-850 CE | body | x175_36 | exterior | 4.970497 | 2.770277 | 49.63496 | 6.380638 | 0.580058 | - | 3.690369 | 9.020902 | - | 0.720072 | 10.07101 | 5.740574 | 4.620462 | - | - | - | - | 1.140114 | - | - | - | 0.660066 | -
ASR9 | x175 | H | 790-850 CE | body | x175_36 | interior | - | 22.88771 | 62.29377 | 2.169783 | - | - | 2.539746 | - | - | - | 2.619738 | - | 7.489251 | - | - | - | - | - | - | - | - | - | -
ASR9 | x175 | H | 790-850 CE | body | x175_37 | exterior | - | 5.160516 | 61.06611 | 1.720172 | - | - | 7.640764 | 13.14131 | 6.540654 | 0.460046 | 4.270427 | - | - | - | - | - | - | - | - | - | - | - | -
ASR9 | x175 | H | 790-850 CE | body | x175_37 | interior | - | 6.13 | 80.08 | 2.38 | - | - | 3.3 | 5.09 | - | - | 3.02 | - | - | - | - | - | - | - | - | - | - | - | -
ASR9 | x175 | H | 790-850 CE | body | x175_38 | exterior | - | 4.5496 | 46.86287 | 5.178163 | - | - | 3.362314 | 7.632552 | 6.215791 | 0.6185859 | 13.0801 | 1.536488 | 5.347775 | - | - | - | 3.450714 | 1.945552 | - | - | - | 0.2194982 | -
ASR9 | x175 | H | 790-850 CE | body | x175_38 | interior | - | 5.221044 | 79.44589 | 5.20104 | - | - | 2.780556 | 2.80056 | - | 0.340068 | 4.210842 | - | - | - | - | - | - | - | - | - | - | - | -
ASR9 | x175 | H | 790-850 CE | body | x175_39 | exterior | - | 8.470847 | 75.58756 | 0.660066 | - | - | 5.730573 | 6.570657 | - | - | 2.980298 | - | - | - | - | - | - | - | - | - | - | - | -
ASR9 | x175 | H | 790-850 CE | body | x175_39 | interior | - | 13.19132 | 74.82748 | 2.340234 | - | - | 2.490249 | 2.470247 | - | - | 3.820382 | - | 0.860086 | - | - | - | - | - | - | - | - | - | -
ASR9 | x175 | H | 790-850 CE | body | x175_40 | exterior | - | 8.08 | 71.51 | 5.26 | - | - | 4.77 | 5.66 | - | 0.31 | 3.66 | - | 0.75 | - | - | - | - | - | - | - | - | - | -
ASR9 | x175 | H | 790-850 CE | body | x175_40 | interior | - | 8.796866 | 54.95042 | 10.79615 | 0.3398789 | - | 3.048914 | 8.037136 | - | - | 4.628351 | 0.319886 | 8.317037 | - | - | - | - | 0.2599074 | - | 0.2455425 | - | 0.2599074 | -
ASR9 | x175 | H | 790-850 CE | body | x175_41 | exterior | - | 7.72 | 75.63 | 0.77 | - | - | 7.95 | 6.32 | - | - | 1.61 | - | - | - | - | - | - | - | - | - | - | - | -
ASR9 | x175 | H | 790-850 CE | body | x175_41 | interior | - | 8.488928 | 69.19823 | 4.678387 | 0.7780686 | - | 2.433958 | 3.251928 | - | - | 4.788114 | 0.5586133 | 0.9875486 | - | - | - | 3.589325 | 1.007499 | - | - | - | 0.2394057 | -
ASR9 | x175 | H | 790-850 CE | body | x175_42 | exterior | - | 13.41562 | 47.5245 | 16.65457 | - | - | 5.658154 | 8.857111 | - | - | 6.617841 | 0.959687 | - | - | - | - | - | - | - | 0.3125181 | - | - | -
ASR9 | x175 | H | 790-850 CE | body | x175_42 | interior | - | 13.91299 | 68.49549 | 3.977996 | - | - | 5.287336 | 3.668152 | - | - | 2.218882 | 0.3498237 | 1.019486 | - | - | - | 0.7300202 | 0.3398288 | - | - | - | - | -
ASR9 | x175 | H | 790-850 CE | body | x175_43 | exterior | - | 8.56 | 64.79 | 5.12 | - | - | 7.02 | 7.25 | - | - | 5.61 | 0.72 | 0.93 | - | - | - | - | - | - | - | - | - | -
ASR9 | x175 | H | 790-850 CE | body | x175_43 | interior | - | 13.64864 | 70.19298 | 2.119788 | - | - | 2.729727 | 1.169883 | - | - | 3.309669 | - | 6.829317 | - | - | - | - | - | - | - | - | - | -
ASR9 | x175 | H | 790-850 CE | body | x175_44 | exterior | - | 16.16838 | 63.9636 | 3.239676 | - | - | 6.169383 | 6.789321 | - | - | 3.669633 | - | - | - | - | - | - | - | - | - | - | - | -
ASR9 | x175 | H | 790-850 CE | body | x175_44 | interior | - | 15.79158 | 68.06681 | 4.10041 | - | - | 4.970497 | 3.580358 | - | - | 3.490349 | - | - | - | - | - | - | - | - | - | - | - | -
ASR9 | x175 | H | 790-850 CE | body | x175_45 | exterior | - | 7.79922 | 64.56354 | 7.419258 | - | - | 5.09949 | 6.829317 | - | 0.469953 | 5.209479 | 0.579942 | 2.029797 | - | - | - | - | - | - | - | - | - | -
ASR9 | x175 | H | 790-850 CE | body | x175_45 | interior | - | 24.85 | 53.91 | 1.49 | - | - | 6.39 | 2.12 | - | - | 1.7 | 0.22 | 9.32 | - | - | - | - | - | - | - | - | - | -
ASR9 | x175 | H | 790-850 CE | body | x175_46 | exterior | - | 8.188815 | 63.5808 | 1.72975 | - | - | 5.729171 | 8.498771 | 1.509782 | - | 10.52848 | - | - | - | - | - | - | - | - | 0.2344311 | - | - | -
ASR9 | x175 | H | 790-850 CE | body | x175_46 | interior | 14.0114 | 4.180418 | 27.0227 | 6.810681 | 0.350035 | - | 1.720172 | 2.490249 | - | 0.350035 | 16.0116 | 5.130513 | 20.18202 | - | - | - | - | 0.70007 | - | - | - | 1.040104 | -
ASR9 | x175 | H | 790-850 CE | body | x175_47 | exterior | - | 9.657815 | 61.40894 | 6.475126 | - | - | 3.21262 | 4.71916 | - | - | 8.181207 | - | 2.005393 | - | - | - | 3.322079 | 1.017662 | - | - | - | - | -
ASR9 | x175 | H | 790-850 CE | body | x175_47 | interior | - | 5.410541 | 75.56756 | 5.920592 | 0.490049 | - | 2.730273 | 4.190419 | - | - | 5.690569 | - | - | - | - | - | - | - | - | - | - | - | -
ASR9 | x175 | H | 790-850 CE | body | x175_48 | exterior | - | 19.47195 | 64.60646 | 4.150415 | - | - | 2.830283 | 2.390239 | - | - | 3.570357 | 0.460046 | 1.910191 | - | - | - | - | 0.310031 | - | - | - | 0.30003 | -
ASR9 | x175 | H | 790-850 CE | body | x175_48 | interior | - | 6.77 | 73.7 | 1.32 | - | - | 6.38 | 4.51 | - | - | 2.88 | 3.77 | 0.67 | - | - | - | - | - | - | - | - | - | -
ASR9 | x175 | H | 790-850 CE | body | x175_49 | exterior | - | 9.383388 | 66.32258 | 5.430386 | - | - | 2.325882 | 6.81793 | - | 0.6388689 | 2.87491 | - | 5.400439 | - | - | - | - | - | - | - | 0.8056137 | - | -
ASR9 | x175 | H | 790-850 CE | body | x175_49 | interior | - | 7.348117 | 57.44528 | 2.299411 | - | - | 9.007691 | 14.58626 | 4.358883 | 0.4598821 | 3.079211 | 1.1697 | - | - | - | - | - | - | - | 0.2455671 | - | - | -
ASR9 | x175 | H | 790-850 CE | body | x175_50 | exterior | - | 7.330733 | 59.73597 | 11.92119 | - | - | 2.690269 | 10.21102 | - | 0.330033 | 5.430543 | - | 2.350235 | - | - | - | - | - | - | - | - | - | -
ASR9 | x175 | H | 790-850 CE | body | x175_50 | interior | - | 4.59 | 72.83 | 6.28 | - | - | 3.1 | 4.84 | - | - | 6.56 | 0.97 | 0.83 | - | - | - | - | - | - | - | - | - | -
ASR9 | x175 | H | 790-850 CE | body | x175_51 | exterior | - | 6.3 | 72.89 | 1.44 | - | - | 6.7 | 4.96 | - | - | 3.44 | 2.76 | 0.9 | - | - | - | - | 0.61 | - | - | - | - | -
ASR9 | x175 | H | 790-850 CE | body | x175_51 | interior | 11.65458 | 2.796301 | 28.87181 | 8.668532 | - | - | 1.288296 | 3.635191 | - | - | 28.16274 | 3.655165 | 7.759735 | - | - | - | 1.061954 | 1.977384 | - | 0.4683105 | - | - | -
ASR9 | x175 | H | 790-850 CE | body | x175_52 | exterior | - | 9.37 | 67.13 | 5.8 | 0.32 | - | 7.13 | 5.65 | 1.4 | 0.4 | 2.8 | - | - | - | - | - | - | - | - | - | - | - | -
ASR9 | x175 | H | 790-850 CE | body | x175_52 | interior | - | 11.71 | 68.96 | 6.48 | - | - | 5.34 | 4.64 | - | - | 2.87 | - | - | - | - | - | - | - | - | - | - | - | -
ASR9 | x175 | H | 790-850 CE | body | x175_53 | exterior | - | 5.07 | 68.09 | 1.28 | - | - | 7.53 | 9.75 | 2.49 | 0.48 | 3.6 | 1.71 | - | - | - | - | - | - | - | - | - | - | -
ASR9 | x175 | H | 790-850 CE | body | x175_53 | interior | - | 7.984498 | 56.77088 | 8.014477 | 0.9093733 | - | 2.418333 | 7.454863 | - | - | 8.444181 | 0.7694697 | 3.937287 | - | - | - | 0.9982251 | 1.678843 | - | - | - | 0.619573 | -
ASR9 | x175 | H | 790-850 CE | body | x175_54 | exterior | - | 8.44 | 59.03 | 4.38 | - | - | 4.82 | 9.08 | 4.93 | - | 3.22 | 3.5 | 1.64 | - | - | - | - | - | - | - | - | 0.96 | -
ASR9 | x175 | H | 790-850 CE | body | x175_54 | interior | - | 8.749125 | 39.61604 | 10.73893 | - | - | 0.89991 | 6.129387 | - | - | 3.739626 | 0.909909 | 7.339266 | - | - | - | - | - | - | - | - | 21.87781 | -
ASR9 | x175 | H | 790-850 CE | body | x175_55 | exterior | - | 11.12889 | 70.53295 | 3.539646 | - | - | 4.369563 | 5.639436 | - | 0.339966 | 3.269673 | 0.609939 | 0.569943 | - | - | - | - | - | - | - | - | - | -
ASR9 | x175 | H | 790-850 CE | body | x175_55 | interior | - | 11.67 | 55.45 | 15.89 | - | - | 2.48 | 9.4 | 1.31 | - | 3.8 | - | - | - | - | - | - | - | - | - | - | - | -
ASR9 | x175 | H | 790-850 CE | body | x175_56 | exterior | - | 7.419258 | 70.023 | 3.389661 | - | - | 6.409359 | 9.719028 | - | - | 2.249775 | 0.789921 | - | - | - | - | - | - | - | - | - | - | -
ASR9 | x175 | H | 790-850 CE | body | x175_56 | interior | - | 12.72 | 69.94 | 3.66 | - | - | 2.54 | 2.68 | - | - | 2.57 | - | 5.89 | - | - | - | - | - | - | - | - | - | -
ASR9 | x175 | H | 790-850 CE | body | x175_57 | exterior | - | 5.11 | 81.68 | 1.14 | - | - | 3.5 | 6.35 | - | - | 2.22 | - | - | - | - | - | - | - | - | - | - | - | -
ASR9 | x175 | H | 790-850 CE | body | x175_57 | interior | - | 4.878757 | 60.02168 | 1.905608 | 0.3891033 | - | 5.058343 | 9.76749 | 3.571769 | - | 5.946296 | 2.83347 | - | - | - | - | 3.622111 | 1.76593 | - | - | - | 0.2394482 | -
ASR9 | x175 | H | 790-850 CE | body | x175_58 | exterior | - | 9.820982 | 66.29663 | 7.120712 | 0.490049 | - | 3.540354 | 5.590559 | - | - | 3.090309 | 0.270027 | 3.480348 | - | - | - | - | 0.30003 | - | - | - | - | -
ASR9 | x175 | H | 790-850 CE | body | x175_58 | interior | - | 11.19635 | 64.03911 | 1.559491 | - | - | 5.02836 | 6.657828 | - | - | 9.65685 | 0.5298272 | 0.6997717 | - | - | - | - | 0.3198957 | - | 0.3125181 | - | - | -
ASR9 | x175 | H | 790-850 CE | body | x175_59 | exterior | - | 12.44876 | 43.36566 | 12.61874 | 0.39996 | - | 2.59974 | 5.589441 | - | - | 5.119488 | 0.489951 | 9.849015 | - | - | - | - | 6.119388 | - | - | - | 1.39986 | -
ASR9 | x175 | H | 790-850 CE | body | x175_59 | interior | - | 7.159284 | 67.33327 | 4.779522 | - | - | 3.829617 | 10.36896 | - | - | 3.749625 | 1.79982 | 0.979902 | - | - | - | - | - | - | - | - | - | -
ASR9 | x175 | H | 790-850 CE | body | x175_60 | exterior | - | 2.34 | 19.24 | 18.91 | - | - | 0.6 | 11.39 | - | - | 30.74 | 11.89 | - | - | - | - | - | 4.07 | - | - | - | 0.82 | -
ASR9 | x175 | H | 790-850 CE | body | x175_60 | interior | - | 16.6 | 65.16 | 1.84 | - | - | 6.03 | 7.81 | - | - | 2.56 | - | - | - | - | - | - | - | - | - | - | - | -
ASR9 | x175 | H | 790-850 CE | body | x175_61 | exterior | - | 12.61 | 66.31 | 6.39 | - | - | 3.02 | 5.8 | - | - | 3.24 | - | 2.63 | - | - | - | - | - | - | - | - | - | -
ASR9 | x175 | H | 790-850 CE | body | x175_61 | interior | - | 6.66 | 69.73 | 1.5 | - | - | 7.58 | 5.64 | 3.16 | - | 5.73 | - | - | - | - | - | - | - | - | - | - | - | -
ASR9 | x175 | H | 790-850 CE | body | x175_62 | exterior | 4.67616 | 4.68611 | 39.15041 | 14.58564 | 0.3780725 | - | 1.999805 | 7.352516 | - | - | 12.74502 | 0.2288334 | 3.72103 | - | - | - | 7.640861 | 2.537066 | - | - | - | 0.2984783 | -
ASR9 | x175 | H | 790-850 CE | body | x175_62 | interior | - | 6.66 | 71.77 | 2.95 | - | - | 4.66 | 6.8 | - | - | 6.58 | 0.58 | - | - | - | - | - | - | - | - | - | - | -
ASR9 | x175 | H | 790-850 CE | body | x175_63 | exterior | - | 7.50075 | 53.84538 | 11.29113 | 0.530053 | - | 2.710271 | 7.950795 | - | - | 7.970797 | 0.440044 | 6.930693 | - | - | - | - | 0.460046 | - | - | - | 0.370037 | -
ASR9 | x175 | H | 790-850 CE | body | x175_63 | interior | - | 15.5 | 60.26 | 5.41 | - | - | 4.02 | 7.3 | 3.51 | - | 4 | - | - | - | - | - | - | - | - | - | - | - | -
ASR9 | x175 | H | 790-850 CE | body | x175_64 | exterior | - | 22.14 | 60.8 | 4.22 | - | - | 2.86 | 4.7 | 1.08 | - | 3.07 | - | 1.13 | - | - | - | - | - | - | - | - | - | -
ASR9 | x175 | H | 790-850 CE | body | x175_64 | interior | - | 5.008925 | 53.00863 | 1.709633 | - | - | 7.488393 | 17.28629 | 9.577945 | - | 4.359065 | 0.479897 | 0.5198885 | - | - | - | - | 0.2599442 | - | 0.3013903 | - | - | -
ASR9 | x175 | H | 790-850 CE | body | x175_65 | exterior | - | 11.61873 | 64.8371 | 4.495639 | - | - | 5.974204 | 6.573623 | - | - | 2.657422 | 0.419593 | 2.90718 | - | - | - | - | - | - | - | 0.5165089 | - | -
ASR9 | x175 | H | 790-850 CE | body | x175_65 | interior | - | 4.199988 | 48.54986 | 1.619995 | - | - | 7.499978 | 16.36995 | 9.669972 | 0.4899986 | 7.889977 | 2.449993 | 0.5099985 | - | - | - | - | 0.4599987 | - | 0.2902892 | - | - | -
ASR9 | x175 | H | 790-850 CE | body | x175_66 | exterior | - | 10.14 | 73.56 | 5.42 | - | - | 2.45 | 4.85 | - | - | 2.42 | - | 1.16 | - | - | - | - | - | - | - | - | - | -
ASR9 | x175 | H | 790-850 CE | body | x175_66 | interior | - | 7.47 | 70.25 | 2.24 | - | - | 8.76 | 8.33 | - | 0.42 | 2.53 | - | - | - | - | - | - | - | - | - | - | - | -
ASR9 | x175 | H | 790-850 CE | body | x175_67 | exterior | - | 9.080908 | 70.47705 | 3.620362 | - | - | 3.150315 | 5.090509 | - | 0.320032 | 2.180218 | - | 6.080608 | - | - | - | - | - | - | - | - | - | -
ASR9 | x175 | H | 790-850 CE | body | x175_67 | interior | - | 10.77108 | 64.14641 | 2.340234 | - | - | 9.210921 | 11.0111 | - | 0.360036 | 2.160216 | - | - | - | - | - | - | - | - | - | - | - | -
ASR9 | x175 | H | 790-850 CE | body | x175_68 | exterior | 4.464591 | 7.590803 | 56.31177 | 7.520888 | 0.5193707 | - | 2.986382 | 5.093828 | - | - | 6.741832 | - | 6.422219 | - | - | - | 1.898856 | 0.4494555 | - | - | - | - | -
ASR9 | x175 | H | 790-850 CE | body | x175_68 | interior | - | 7.39926 | 57.40426 | 16.28837 | 0.529947 | - | 4.439556 | 8.89911 | - | 0.529947 | 4.509549 | - | - | - | - | - | - | - | - | - | - | - | -
ASR9 | x175 | H | 790-850 CE | body | x175_69 | exterior | - | 19.47195 | 48.30483 | 9.330933 | - | - | 3.050305 | 2.580258 | 1.050105 | - | 4.170417 | 0.240024 | 11.80118 | - | - | - | - | - | - | - | - | - | -
ASR9 | x175 | H | 790-850 CE | body | x175_69 | interior | - | 8.82 | 65.04 | 0.92 | 0.43 | - | 10.64 | 9.76 | - | - | 2.49 | 1.9 | - | - | - | - | - | - | - | - | - | - | -
ASR9 | x175 | H | 790-850 CE | body | x175_70 | exterior | - | 8.180818 | 58.39584 | 4.030403 | 0.990099 | - | 5.010501 | 6.740674 | - | - | 8.60086 | 0.390039 | 7.370737 | - | - | - | - | 0.290029 | - | - | - | - | -
ASR9 | x175 | H | 790-850 CE | body | x175_70 | interior | - | 10.50498 | 47.90712 | 1.409327 | - | - | 7.756295 | 15.10279 | 5.29747 | - | 3.588286 | 1.019513 | 6.956677 | - | - | - | - | - | - | 0.4575465 | - | - | -
ASR9 | x175 | H | 790-850 CE | body | x175_71 | exterior | - | 10.51968 | 51.92906 | 10.03016 | 0.449559 | - | 3.566501 | 6.913218 | - | - | 12.52771 | 0.399608 | 1.588442 | - | - | - | 1.416422 | 0.3696374 | - | 0.2900055 | - | - | -
ASR9 | x175 | H | 790-850 CE | body | x175_71 | interior | - | 9.090909 | 78.57786 | 4.270427 | - | - | 3.010301 | 2.770277 | - | - | 2.280228 | - | - | - | - | - | - | - | - | - | - | - | -
ASR9 | x175 | H | 790-850 CE | body | x175_72 | exterior | - | 7.490749 | 56.61566 | 8.380838 | - | - | 2.390239 | 9.230923 | 1.220122 | - | 3.750375 | 0.210021 | 10.71107 | - | - | - | - | - | - | - | - | - | -
ASR9 | x175 | H | 790-850 CE | body | x175_72 | interior | 9.890259 | 10.08007 | 54.3165 | 3.286763 | - | - | 5.025051 | 2.51752 | - | - | 6.973132 | 0.2797245 | 6.253841 | 0.502561 | - | - | - | 0.4395671 | - | 0.4350066 | - | - | -
ASR9 | x175 | H | 790-850 CE | body | x175_73 | exterior | - | 11.05614 | 64.27754 | 1.019644 | - | - | 9.456695 | 11.26606 | - | 0.4998253 | 2.08927 | - | - | - | - | - | - | - | - | 0.334833 | - | - | -
ASR9 | x175 | H | 790-850 CE | body | x175_73 | interior | - | 10.67 | 68.2 | 7.09 | - | - | 3.86 | 5.7 | - | - | 3.11 | - | 0.69 | - | - | - | - | 0.68 | - | - | - | - | -
ASR9 | x175 | H | 790-850 CE | body | x175_74 | exterior | - | 9.407105 | 57.65226 | 5.1984 | - | - | 6.488003 | 13.50584 | 1.049677 | 0.6298062 | 3.468932 | 0.6597969 | 1.549523 | - | - | - | - | - | - | 0.3906548 | - | - | -
ASR9 | x175 | H | 790-850 CE | body | x175_74 | interior | - | 18.2951 | 57.32464 | 3.689012 | - | - | 2.429349 | 2.659287 | - | - | 2.809247 | - | 12.53664 | - | - | - | - | - | - | 0.2567262 | - | - | -
ASR9 | x175 | H | 790-850 CE | body | x175_75 | exterior | - | 5.108061 | 63.99571 | 6.027712 | - | - | 5.277996 | 6.557511 | 5.248008 | - | 5.397951 | - | 2.119196 | - | - | - | - | - | - | 0.2678583 | - | - | -
ASR9 | x175 | H | 790-850 CE | body | x175_75 | interior | - | 8.680868 | 59.43594 | 10.06101 | - | - | 2.20022 | 8.370837 | - | 0.390039 | 4.220422 | 0.250025 | 6.390639 | - | - | - | - | - | - | - | - | - | -
ASR9 | x175 | H | 790-850 CE | body | x175_76 | exterior | - | 15.62 | 66.08 | 0.96 | - | - | 7.18 | 5.46 | - | - | 4.7 | - | - | - | - | - | - | - | - | - | - | - | -
ASR9 | x175 | H | 790-850 CE | body | x175_76 | interior | - | 14.78 | 61.31 | 5.13 | - | - | 3.12 | 3.7 | 1.1 | - | 5.26 | - | 5.6 | - | - | - | - | - | - | - | - | - | -
ASR9 | x175 | H | 790-850 CE | body | x175_77 | exterior | - | 8.01705 | 62.93684 | 6.547591 | 0.9896359 | - | 3.128849 | 11.00595 | - | - | 4.868209 | 0.4498345 | 1.799338 | - | - | - | - | - | - | 0.2567005 | - | - | -
ASR9 | x175 | H | 790-850 CE | body | x175_77 | interior | - | 7.174694 | 71.35722 | 2.558108 | 0.3797192 | - | 4.796453 | 4.027022 | - | - | 3.277576 | 3.357517 | 2.618064 | - | - | - | - | - | - | - | 0.4536245 | - | -
ASR9 | x175 | H | 790-850 CE | body | x175_78 | exterior | - | 12.59874 | 78.70213 | 0.869913 | - | - | 2.869713 | 1.119888 | - | - | 1.939806 | - | 1.89981 | - | - | - | - | - | - | - | - | - | -
ASR9 | x175 | H | 790-850 CE | body | x175_78 | interior | - | 10.55 | 72.1 | 1.84 | - | - | 6.67 | 6.17 | - | - | 2.67 | - | - | - | - | - | - | - | - | - | - | - | -
ASR9 | x175 | H | 790-850 CE | body | x175_79 | exterior | - | 14.92 | 74.26 | 1.7 | - | - | 4.57 | 1.95 | - | - | 2.6 | - | - | - | - | - | - | - | - | - | - | - | -
ASR9 | x175 | H | 790-850 CE | body | x175_79 | interior | - | 8.49915 | 69.953 | 2.509749 | - | - | 9.229077 | 7.329267 | - | - | 2.479752 | - | - | - | - | - | - | - | - | - | - | - | -
ASR9 | x175 | H | 790-850 CE | body | x175_80 | exterior | - | 14.56572 | 71.57982 | 2.507542 | - | - | 4.105975 | 2.577473 | - | - | 3.106954 | - | - | - | - | - | 0.9979346 | 0.2797258 | - | 0.2788516 | - | - | -
ASR9 | x175 | H | 790-850 CE | body | x175_80 | interior | - | 5.709429 | 64.91351 | 2.39976 | 0.529947 | - | 6.879312 | 11.0489 | 2.829717 | 0.349965 | 4.089591 | 0.879912 | - | - | - | - | - | 0.369963 | - | - | - | - | -
ASR9 | x175 | H | 790-850 CE | body | x175_81 | exterior | - | 14.22 | 66.62 | 3.32 | - | - | 3.31 | 2.73 | - | - | 3.91 | - | 5.89 | - | - | - | - | - | - | - | - | - | -
ASR9 | x175 | H | 790-850 CE | body | x175_81 | interior | - | 7.99 | 72.07 | 1.54 | - | - | 8.52 | 6.49 | - | - | 2.32 | - | 1.07 | - | - | - | - | - | - | - | - | - | -
ASR9 | x175 | H | 790-850 CE | body | x175_82 | exterior | - | 9.87 | 77.4 | 2.43 | - | - | 2.23 | 2.09 | - | - | 3.51 | - | 2.47 | - | - | - | - | - | - | - | - | - | -
ASR9 | x175 | H | 790-850 CE | body | x175_82 | interior | - | 28.01969 | 44.67356 | 1.859316 | - | - | 6.147738 | 1.869312 | - | - | 2.569055 | 0.9796395 | 13.62499 | - | - | - | - | - | - | 0.2567005 | - | - | -
ASR9 | x175 | H | 790-850 CE | body | x175_83 | exterior | - | 12.82 | 70.3 | 1.43 | - | - | 6.22 | 6.67 | - | 0.33 | 2.23 | - | - | - | - | - | - | - | - | - | - | - | -
ASR9 | x175 | H | 790-850 CE | body | x175_83 | interior | - | 10.99632 | 55.34947 | 8.401347 | - | - | 2.376239 | 4.772363 | - | - | 6.701193 | - | 1.222918 | 0.2283337 | - | - | 8.062763 | 1.88906 | - | - | - | - | -
ASR9 | x175 | H | 790-850 CE | body | x175_84 | exterior | - | 7.8 | 69.18 | 2.28 | - | - | 6.17 | 11.35 | - | 0.62 | 2.6 | - | - | - | - | - | - | - | - | - | - | - | -
ASR9 | x175 | H | 790-850 CE | body | x175_84 | interior | - | 10.48895 | 73.9526 | 4.409559 | - | - | 3.289671 | 3.239676 | - | - | 4.619538 | - | - | - | - | - | - | - | - | - | - | - | -
ASR9 | x175 | H | 790-850 CE | body | x175_85 | exterior | - | 18.63 | 62.81 | 1.48 | - | - | 10.02 | 4.64 | - | - | 2.42 | - | - | - | - | - | - | - | - | - | - | - | -
ASR9 | x175 | H | 790-850 CE | body | x175_85 | interior | - | 15.96236 | 59.68143 | 6.346962 | - | - | 5.027594 | 6.72678 | - | - | 5.747249 | - | - | 0.2732692 | - | - | - | - | - | 0.2343528 | - | - | -
ASR9 | x175 | H | 790-850 CE | body | x175_86 | exterior | - | 17.63 | 58.51 | 7.61 | - | - | 5.34 | 3.93 | - | - | 5.25 | - | 1.73 | - | - | - | - | - | - | - | - | - | -
ASR9 | x175 | H | 790-850 CE | body | x175_86 | interior | - | 18.78697 | 48.68215 | 4.659249 | - | - | 6.468958 | 3.719401 | - | - | 2.889534 | 0.5199162 | 13.92776 | - | - | - | - | - | - | 0.3460592 | - | - | -
ASR9 | x175 | H | 790-850 CE | body | x175_87 | exterior | - | 11.73117 | 69.63696 | 2.80028 | - | - | 3.670367 | 9.140914 | - | - | 3.020302 | - | - | - | - | - | - | - | - | - | - | - | -
ASR9 | x175 | H | 790-850 CE | body | x175_87 | interior | 3.923077 | 7.11929 | 52.9018 | 10.8731 | 0.7866069 | - | 4.052519 | 3.773722 | - | - | 7.587271 | 0.398282 | 0.5078095 | 0.3157818 | - | - | 5.97843 | 1.543343 | - | - | - | 0.2389692 | -
ASR9 | x191 | C | 700-790 CE | handle | x191_1 | exterior | - | 9.580958 | 78.58786 | 0.750075 | - | - | 2.670267 | 2.430243 | - | - | 4.220422 | 0.520052 | 1.030103 | - | - | - | - | 0.210021 | - | - | - | - | -
ASR9 | x191 | C | 700-790 CE | handle | x191_1 | interior | - | 8.479152 | 70.24298 | 7.769223 | 0.549945 | - | 2.019798 | 3.019698 | - | - | 7.219278 | - | 0.69993 | - | - | - | - | - | - | - | - | - | -
ASR9 | x191 | C | 700-790 CE | handle | x191_2 | exterior | - | 5.19 | 64 | 5.54 | 0.56 | - | 3.6 | 8.46 | 3.46 | - | 8.67 | - | 0.52 | - | - | - | - | - | - | - | - | - | -
ASR9 | x191 | C | 700-790 CE | handle | x191_2 | interior | - | 21.93 | 65.98 | - | - | - | 2.71 | - | 1.06 | - | 2.84 | - | 5.48 | - | - | - | - | - | - | - | - | - | -
ASR9 | x191 | C | 700-790 CE | rim | x191_3 | exterior | - | 9.979002 | 71.34287 | 5.179482 | - | - | 4.029597 | 5.9994 | - | - | 3.469653 | - | - | - | - | - | - | - | - | - | - | - | -
ASR9 | x191 | C | 700-790 CE | rim | x191_3 | interior | - | 10.79108 | 53.66537 | 9.040904 | - | - | 3.220322 | 2.830283 | 1.060106 | - | 12.26123 | 0.620062 | 2.930293 | - | - | - | - | 1.090109 | - | - | - | 2.490249 | -
ASR9 | x191 | C | 700-790 CE | body | x191_4 | exterior | - | 5.419458 | 69.40306 | 3.879612 | 0.429957 | - | 3.259674 | 11.0189 | - | 0.439956 | 5.849415 | 0.29997 | - | - | - | - | - | - | - | - | - | - | -
ASR9 | x191 | C | 700-790 CE | body | x191_4 | interior | - | 12.51125 | 69.35694 | 3.680368 | - | - | 2.920292 | 4.990499 | - | - | 5.150515 | 0.280028 | 0.860086 | - | - | - | - | 0.250025 | - | - | - | - | -
ASR9 | x191 | C | 700-790 CE | base | x191_5 | exterior | - | 4.269809 | 67.277 | 2.839873 | 0.8699612 | - | 5.81974 | 8.789608 | - | 0.3999821 | 8.329628 | 0.5199768 | - | - | - | - | - | 0.649971 | - | 0.2344545 | - | - | -
ASR9 | x191 | C | 700-790 CE | base | x191_5 | interior | - | 12.87 | 46.65 | 8.92 | 0.74 | - | 7.64 | 3.7 | - | - | 7.97 | - | 11.3 | - | - | - | - | 0.21 | - | - | - | - | -
ASR9 | x191 | C | 700-790 CE | base | x191_6 | exterior | - | 5.050505 | 62.81628 | 3.160316 | 1.650165 | - | 4.0004 | 8.040804 | 1.370137 | 0.320032 | 12.58126 | - | 0.740074 | - | - | - | - | 0.270027 | - | - | - | - | -
ASR9 | x191 | C | 700-790 CE | base | x191_6 | interior | 4.422544 | 15.56376 | 25.85641 | 17.09119 | 3.144699 | - | 4.751989 | 5.440828 | - | - | 13.03802 | 0.2994951 | 7.247782 | - | - | - | 2.584224 | 0.5590575 | - | - | - | - | -
ASR9 | x191 | C | 700-790 CE | body | x191_7 | exterior | 5.519448 | 8.79912 | 68.14319 | 3.249675 | - | - | 4.769523 | 5.89941 | - | - | 3.619638 | - | - | - | - | - | - | - | - | - | - | - | -
ASR9 | x191 | C | 700-790 CE | body | x191_7 | interior | - | 8.28 | 68.22 | 2.9 | 0.96 | - | 2.26 | 3.27 | - | - | 4.92 | 0.37 | 8.01 | - | - | - | - | 0.4 | - | - | - | 0.41 | -
ASR9 | x191 | C | 700-790 CE | body | x191_8 | exterior | - | 7.520752 | 74.94749 | 1.880188 | - | - | 2.880288 | 10.82108 | - | 0.310031 | 1.640164 | - | - | - | - | - | - | - | - | - | - | - | -
ASR9 | x191 | C | 700-790 CE | body | x191_8 | interior | - | 15.38846 | 73.59264 | 1.229877 | - | - | 3.609639 | 1.59984 | 1.289871 | - | 2.349765 | 0.249975 | 0.689931 | - | - | - | - | - | - | - | - | - | -
ASR9 | x191 | C | 700-790 CE | body | x191_9 | exterior | - | 9.74 | 66.6 | 1.15 | - | - | 4.13 | 13.97 | 1.05 | 0.6 | 2.76 | - | - | - | - | - | - | - | - | - | - | - | -
ASR9 | x191 | C | 700-790 CE | body | x191_9 | interior | - | 18.06 | 71.56 | 1.81 | - | - | 3.49 | 2.33 | - | - | 2.09 | - | 0.66 | - | - | - | - | - | - | - | - | - | -
ASR9 | x191 | C | 700-790 CE | body | x191_10 | exterior | - | 5.099665 | 46.67388 | 3.207211 | 0.318729 | - | 9.830799 | 16.76316 | 5.259029 | 0.5378552 | 5.079744 | 0.9063857 | - | - | 0.2709177 | - | 3.936989 | 1.504003 | - | 0.611636 | - | - | -
ASR9 | x191 | C | 700-790 CE | body | x191_10 | interior | - | 7.615655 | 44.67451 | 14.75158 | 0.4397491 | - | 2.128785 | 4.027702 | - | - | 15.53114 | 0.6296407 | 7.995438 | - | - | - | 0.8265854 | 1.379213 | - | - | - | - | -
ASR9 | x191 | C | 700-790 CE | body | x191_11 | exterior | - | 2.998428 | 36.28098 | 4.36771 | - | - | 4.477653 | 24.05739 | 8.035787 | 0.9095232 | 13.09314 | 4.537621 | - | - | - | - | - | 0.7396123 | - | 0.5021617 | - | - | -
ASR9 | x191 | C | 700-790 CE | body | x191_11 | interior | - | 17.47 | 65.54 | 3.19 | 0.47 | - | 3.18 | 1.83 | - | - | 6.56 | - | 1.76 | - | - | - | - | - | - | - | - | - | -
ASR9 | x191 | C | 700-790 CE | body | x191_12 | exterior | - | 7.110711 | 73.31733 | 3.180318 | - | - | 4.60046 | 7.570757 | 1.150115 | - | 3.070307 | - | - | - | - | - | - | - | - | - | - | - | -
ASR9 | x191 | C | 700-790 CE | body | x191_12 | interior | - | 21.52 | 67.3 | 0.7 | - | - | 3.53 | - | - | - | 2.33 | - | 4.62 | - | - | - | - | - | - | - | - | - | -
ASR9 | x191 | C | 700-790 CE | body | x191_13 | exterior | - | 4.28903 | 49.91871 | 0.8198146 | - | - | 8.068175 | 17.09613 | 9.467858 | - | 7.038408 | 2.349469 | - | - | - | - | - | 0.6398553 | - | 0.3125493 | - | - | -
ASR9 | x191 | C | 700-790 CE | body | x191_13 | interior | - | 12.35 | 78.8 | 1.64 | - | - | 3.02 | 1.44 | - | - | 1.91 | - | 0.84 | - | - | - | - | - | - | - | - | - | -
ASR9 | x191 | C | 700-790 CE | body | x191_14 | exterior | - | 17.01554 | 55.10317 | 1.898387 | - | - | 10.32123 | 2.44792 | 5.795075 | - | 4.63606 | 0.2797622 | 1.218964 | 0.4152151 | - | - | - | 0.2997453 | - | 0.5689315 | - | - | -
ASR9 | x191 | C | 700-790 CE | body | x191_14 | interior | - | 10.11 | 70.9 | 5.69 | - | - | 2.78 | 4.4 | - | - | 4.12 | 0.51 | 0.84 | - | - | - | - | 0.65 | - | - | - | - | -
ASR9 | x191 | C | 700-790 CE | body | x191_15 | exterior | - | 11.9988 | 72.21278 | 2.639736 | - | - | 3.79962 | 3.29967 | 1.409859 | - | 4.639536 | - | - | - | - | - | - | - | - | - | - | - | -
ASR9 | x191 | C | 700-790 CE | body | x191_15 | interior | - | 11.35886 | 69.17308 | 8.79912 | - | - | 2.769723 | 2.39976 | - | - | 5.49945 | - | - | - | - | - | - | - | - | - | - | - | -
ASR7 | x0049 | B | 700-790 CE | handle |  | exterior | - | 8.269173 | 73.85261 | 1.089891 | - | - | 5.619438 | 8.109189 | - | 0.559944 | 2.49975 | - | - | - | - | - | - | - | - | - | - | - | -
ASR7 | x0049 | B | 700-790 CE | handle |  | interior | - | 15.73 | 70.78 | 3.57 | - | - | 3.76 | 2.07 | 1.14 | - | 2.95 | - | - | - | - | - | - | - | - | - | - | - | -
ASR7 | x0051 | B | 700-790 CE | body |  | exterior | - | 7.67 | 77.52 | 3.03 | - | - | 3.51 | 4.91 | - | 0.36 | 3 | - | - | - | - | - | - | - | - | - | - | - | -
ASR7 | x0051 | B | 700-790 CE | body |  | interior | - | 9.413646 | 54.82299 | 4.756789 | 0.5296425 | - | 5.316411 | 7.375022 | 8.784071 | 0.7594873 | 5.0366 | 0.3797437 | 1.598921 | - | - | - | 0.7513628 | 0.2298449 | - | 0.2454643 | - | - | -
ASR7 | x0100 | late F - H/I | 790-850 CE | body |  | exterior | - | 18.34 | 66.01 | 1.22 | - | - | 3.37 | 2.15 | - | - | 8.91 | - | - | - | - | - | - | - | - | - | - | - | -
ASR7 | x0100 | late F - H/I | 790-850 CE | body |  | interior | - | 11.35886 | 47.08529 | 3.229677 | - | - | 1.909809 | 1.09989 | - | - | 35.31647 | - | - | - | - | - | - | - | - | - | - | - | -
ASR7 | x0120 | late F - H/I | 790-850 CE | body |  | exterior | - | 6.740674 | 74.91749 | 2.750275 | - | - | 5.410541 | 6.820682 | - | 0.40004 | 2.960296 | - | - | - | - | - | - | - | - | - | - | - | -
ASR7 | x0120 | late F - H/I | 790-850 CE | body |  | interior | - | 7.339266 | 72.51275 | 2.849715 | - | - | 5.679432 | 6.049395 | - | 0.359964 | 5.209479 | - | - | - | - | - | - | - | - | - | - | - | -
ASR7 | x0197 | D - early F | 700-790 CE | body |  | exterior | - | 6.078784 | 70.32593 | 1.44971 | - | - | 5.388922 | 6.578684 | - | - | 10.17796 | - | - | - | - | - | - | - | - | - | - | - | -
ASR7 | x0197 | D - early F | 700-790 CE | body |  | interior | - | 8.47 | 73.55 | 3.66 | - | - | 2.13 | 5.67 | - | - | 6.52 | - | - | - | - | - | - | - | - | - | - | - | -
ASR7 | x0225 | D - early F | 700-790 CE | body |  | exterior | - | 11.90119 | 65.38654 | 5.050505 | 1.130113 | - | 3.190319 | 3.970397 | - | 0.390039 | 8.980898 | - | - | - | - | - | - | - | - | - | - | - | -
ASR7 | x0225 | D - early F | 700-790 CE | body |  | interior | - | 7.83 | 49.76 | 4.2 | - | - | 2.86 | 4.81 | 10.72 | 1.13 | 18.69 | - | - | - | - | - | - | - | - | - | - | - | -
ASR7 | x0244 | D - early F | 700-790 CE | body |  | exterior | - | 11.46115 | 74.0074 | 1.330133 | - | - | 4.720472 | 4.50045 | - | - | 3.980398 | - | - | - | - | - | - | - | - | - | - | - | -
ASR7 | x0244 | D - early F | 700-790 CE | body |  | interior | - | 13.65 | 72.98 | 3.77 | - | - | 3.01 | 2.93 | - | - | 2.97 | - | 0.69 | - | - | - | - | - | - | - | - | - | -
ASR7 | x0248 | D - early F | 700-790 CE | body |  | exterior | - | 13.34 | 69.46 | 3.24 | - | - | 3.88 | 7.09 | - | - | 2.99 | - | - | - | - | - | - | - | - | - | - | - | -
ASR7 | x0248 | D - early F | 700-790 CE | body |  | interior | - | 10.011 | 62.47625 | 3.530353 | 0.330033 | - | 3.640364 | 8.10081 | - | - | 6.810681 | 1.330133 | 3.430343 | - | - | - | - | 0.340034 | - | - | - | - | -
ASR7 | x0276 | D - early F | 700-790 CE | body |  | exterior | - | 11.94881 | 65.89341 | 3.019698 | - | - | 6.319368 | 5.259474 | - | - | 1.839816 | 3.269673 | 2.449755 | - | - | - | - | - | - | - | - | - | -
ASR7 | x0276 | D - early F | 700-790 CE | body |  | interior | - | 14.56146 | 68.51685 | 4.560456 | - | - | 4.050405 | 3.470347 | - | - | 2.550255 | - | 2.290229 | - | - | - | - | - | - | - | - | - | -
ASR7 | x0340 | D - early F | 700-790 CE | rim |  | exterior | - | 9.1 | 63.31 | 3.29 | 0.35 | - | 4.99 | 9.58 | - | - | 3.06 | 4.6 | 1.23 | - | - | - | - | 0.27 | - | - | - | 0.22 | -
ASR7 | x0340 | D - early F | 700-790 CE | rim |  | interior | - | 5.90059 | 23.43234 | 25.23252 | - | - | 1.980198 | 8.970897 | 1.150115 | - | 20.58206 | 1.890189 | 9.360936 | - | - | - | - | 1.110111 | - | - | - | 0.390039 | -
ASR7 | x0366 | D - early F | 700-790 CE | body |  | exterior | - | 12.09 | 65.42 | 4.37 | - | - | 3.81 | 10.7 | - | - | 3.61 | - | - | - | - | - | - | - | - | - | - | - | -
ASR7 | x0366 | D - early F | 700-790 CE | body |  | interior | - | 11.47115 | 49.39494 | 11.9512 | - | - | 2.870287 | 5.080508 | - | 0.450045 | 12.13121 | 0.440044 | 6.210621 | - | - | - | - | - | - | - | - | - | -
ASR7 | x0420 | D - early F | 700-790 CE | body |  | exterior | - | 12.59 | 66.06 | 2.3 | 0.6 | - | 5.41 | 9.07 | - | - | 2.11 | 1.3 | 0.56 | - | - | - | - | - | - | - | - | - | -
ASR7 | x0420 | D - early F | 700-790 CE | body |  | interior | - | 6.09 | 46.41 | 18.68 | - | - | 2.14 | 7.31 | - | - | 14.41 | 0.21 | 4.75 | - | - | - | - | - | - | - | - | - | -
ASR7 | x0421 | D - early F | 700-790 CE | base |  | exterior | - | 7.760776 | 70.54705 | 3.870387 | 0.50005 | - | 4.110411 | 4.0004 | - | - | 3.390339 | 3.910391 | 1.630163 | - | - | - | - | 0.280028 | - | - | - | - | -
ASR7 | x0421 | D - early F | 700-790 CE | base |  | interior | - | 13.07131 | 71.67717 | 3.320332 | - | - | 2.890289 | 4.80048 | - | - | 2.0002 | - | 2.240224 | - | - | - | - | - | - | - | - | - | -
ASR7 | x0493 | D - early F | 700-790 CE | body |  | exterior | - | 13.65 | 70.02 | 1.38 | - | - | 3.94 | 9.24 | - | - | 1.77 | - | - | - | - | - | - | - | - | - | - | - | -
ASR7 | x0493 | D - early F | 700-790 CE | body |  | interior | - | 17.47825 | 66.69333 | 2.109789 | - | - | 2.749725 | 1.659834 | - | - | 1.729827 | 0.209979 | 7.369263 | - | - | - | - | - | - | - | - | - | -
ASR7 | x0494 | D - early F | 700-790 CE | body |  | exterior | - | 11.13889 | 75.62244 | 2.149785 | 0.379962 | - | 2.339766 | 2.809719 | - | - | 5.559444 | - | - | - | - | - | - | - | - | - | - | - | -
ASR7 | x0494 | D - early F | 700-790 CE | body |  | interior | - | 7.818445 | 31.65177 | 20.14294 | - | 0.6441654 | 2.168475 | 11.03137 | - | - | 16.22377 | 0.3382025 | 9.489563 | - | - | - | - | - | - | - | - | - | -
ASR7 | x0518 | D - early F | 700-790 CE | body |  | exterior | - | 14.20142 | 63.45635 | 1.140114 | - | - | 2.650265 | 4.220422 | - | - | 13.36134 | - | 0.970097 | - | - | - | - | - | - | - | - | - | -
ASR7 | x0518 | D - early F | 700-790 CE | body |  | interior | - | 15.8355 | 63.09205 | 1.939448 | - | - | 6.53814 | 2.629252 | - | - | 2.38932 | - | 7.20795 | - | - | - | - | - | - | 0.3683402 | - | - | -
ASR7 | x0535 | late F - H/I | 790-850 CE | body |  | exterior | - | 13.27 | 75.03 | 1.17 | - | - | 2.58 | 2.02 | - | - | 5.93 | - | - | - | - | - | - | - | - | - | - | - | -
ASR7 | x0535 | late F - H/I | 790-850 CE | body |  | interior | - | 6.61181 | 27.74972 | 21.8836 | - | 0.6930626 | 1.998457 | 11.86149 | - | - | 19.21899 | 0.3877603 | 8.570497 | - | - | - | - | 0.2585069 | - | - | - | 0.2485643 | -
ASR7 | x0575 | late F - H/I | 790-850 CE | base |  | exterior | - | 12.99 | 69.03 | 1.59 | - | - | 4.59 | 8.74 | - | - | 3.06 | - | - | - | - | - | - | - | - | - | - | - | -
ASR7 | x0575 | late F - H/I | 790-850 CE | base |  | interior | - | 17.13829 | 67.76322 | 4.159584 | - | - | 4.759524 | 3.779622 | - | - | 2.39976 | - | - | - | - | - | - | - | - | - | - | - | -
ASR7 | x0609 | D - early F | 700-790 CE | body |  | exterior | - | 8.209179 | 67.53325 | 4.09959 | - | - | 5.119488 | 5.809419 | 1.789821 | - | 7.439256 | - | - | - | - | - | - | - | - | - | - | - | -
ASR7 | x0609 | D - early F | 700-790 CE | body |  | interior | - | 13.5 | 68.86 | 4.55 | - | - | 2.86 | 2.33 | - | - | 6.86 | - | 1.04 | - | - | - | - | - | - | - | - | - | -
ASR7 | x0617 | late F - H/I | 790-850 CE | body |  | exterior | - | 8.3 | 78.28 | 2.56 | - | - | 3.84 | 3.72 | - | - | 2.93 | 0.37 | - | - | - | - | - | - | - | - | - | - | -
ASR7 | x0617 | late F - H/I | 790-850 CE | body |  | interior | - | 14.63039 | 66.94602 | 3.247866 | 0.5196586 | - | 3.387775 | 4.417098 | - | - | 3.28784 | - | 3.197899 | - | - | - | - | - | - | - | 0.3654499 | - | -
ASR7 | x0705 | D - early F | 700-790 CE | base |  | exterior | - | 6.997065 | 72.81946 | 4.488118 | 0.6297359 | - | 3.428562 | 4.688034 | - | 0.4198239 | 4.648051 | 0.9795892 | - | - | - | - | - | 0.2798826 | - | 0.4017715 | - | 0.2199078 | -
ASR7 | x0705 | D - early F | 700-790 CE | base |  | interior | - | 5.14923 | 34.1449 | 14.13789 | 0.5799133 | - | 1.46978 | 7.338903 | - | - | 12.09819 | 4.689299 | 17.12744 | - | - | - | - | 1.419788 | - | 0.3348999 | - | 1.509774 | -
ASR7 | x0706 | late F - H/I | 790-850 CE | base |  | exterior | - | 7.29927 | 62.43376 | 14.0486 | - | - | 3.569643 | 4.239576 | - | - | 6.449355 | 0.709929 | - | - | - | - | - | 1.249875 | - | - | - | - | -
ASR7 | x0706 | late F - H/I | 790-850 CE | base |  | interior | - | 7.010701 | 34.82348 | 17.9818 | 0.490049 | - | 2.590259 | 3.10031 | - | - | 28.0228 | 0.420042 | 0.670067 | - | - | - | - | 4.40044 | - | - | - | 0.490049 | -
ASR7 | x0750 | D - early F | 700-790 CE | body |  | exterior | - | 7.679232 | 68.73313 | 1.69983 | - | - | 6.329367 | 13.77862 | - | 0.589941 | 1.189881 | - | - | - | - | - | - | - | - | - | - | - | -
ASR7 | x0750 | D - early F | 700-790 CE | body |  | interior | - | 5.39 | 31.4 | 25.96 | 0.3 | - | 1.72 | 10.75 | - | - | 20.4 | 0.49 | 2.27 | - | - | - | - | 0.28 | - | - | - | 1.04 | -
ASR7 | x0751 | D - early F | 700-790 CE | body |  | exterior | - | 14.19858 | 70.08299 | 0.89991 | - | - | 6.29937 | 4.859514 | - | - | 3.659634 | - | - | - | - | - | - | - | - | - | - | - | -
ASR7 | x0751 | D - early F | 700-790 CE | body |  | interior | - | 8.757551 | 37.87941 | 19.53454 | - | - | 3.459033 | 8.337669 | - | - | 9.04747 | 0.3299078 | 12.09662 | - | - | - | - | - | - | 0.2678851 | - | 0.2899189 | -
ASR7 | x0779 | D - early F | 700-790 CE | body |  | exterior | - | 7.649235 | 72.72273 | 4.859514 | - | - | 3.439656 | 6.949305 | - | - | 4.169583 | 0.209979 | - | - | - | - | - | - | - | - | - | - | -
ASR7 | x0779 | D - early F | 700-790 CE | body |  | interior | - | 12.57 | 61.59 | 6.12 | - | - | 2.79 | 4.87 | - | 0.45 | 4.55 | 0.25 | 6.81 | - | - | - | - | - | - | - | - | - | -
ASR7 | x0474 | D - early F | 700-790 CE | body |  | exterior | - | 7.449255 | 66.58334 | 4.069593 | 0.659934 | - | 4.149585 | 12.11879 | - | - | 4.429557 | 0.539946 | - | - | - | - | - | - | - | - | - | - | -
ASR7 | x0474 | D - early F | 700-790 CE | body |  | interior | - | 14.90846 | 68.24716 | 1.858561 | - | - | 2.20829 | 5.455776 | - | - | 2.108368 | 0.2498066 | 4.686372 | - | - | - | - | - | - | - | 0.2772054 | - | -
ASR7 | x0811 | D - early F | 700-790 CE | body |  | exterior | - | 7.329267 | 75.14249 | 1.379862 | - | - | 5.379462 | 8.419158 | - | 0.609939 | 1.739826 | - | - | - | - | - | - | - | - | - | - | - | -
ASR7 | x0811 | D - early F | 700-790 CE | body |  | interior | - | 19.14191 | 58.0058 | 3.460346 | - | - | 3.810381 | 1.220122 | - | - | 4.080408 | - | 10.28103 | - | - | - | - | - | - | - | - | - | -
ASR7 | x0827 | D - early F | 700-790 CE | body |  | exterior | - | 8.059194 | 75.71243 | 0.749925 | - | - | 4.769523 | 6.449355 | 1.569843 | - | 2.689731 | - | - | - | - | - | - | - | - | - | - | - | -
ASR7 | x0827 | D - early F | 700-790 CE | body |  | interior | - | 13.27867 | 73.27267 | 2.519748 | - | - | 2.209779 | 3.219678 | - | - | 3.709629 | - | 1.789821 | - | - | - | - | - | - | - | - | - | -
ASR7 | x0835 | D - early F | 700-790 CE | body |  | exterior | - | 6.55 | 43.31 | 16.12 | - | - | 2.26 | 5.44 | - | - | 16.02 | 3.84 | 0.81 | - | - | - | - | 5.15 | - | - | - | 0.5 | -
ASR7 | x0835 | D - early F | 700-790 CE | body |  | interior | - | 2.48 | 24.14 | 14 | - | - | - | 1.43 | - | - | 46.96 | 1.8 | - | - | - | - | - | 7.59 | - | - | - | 1.6 | -
ASR7 | x0837 | D - early F | 700-790 CE | rim |  | exterior | - | 6.510651 | 69.09691 | 4.460446 | - | - | 4.450445 | 6.450645 | - | 0.580058 | 4.170417 | 3.250325 | 0.750075 | - | - | - | - | 0.280028 | - | - | - | - | -
ASR7 | x0837 | D - early F | 700-790 CE | rim |  | interior | - | 3.69 | 11.35 | 23.3 | - | - | 2.07 | 9.24 | 11.76 | - | 23.18 | 3.02 | 10.67 | - | - | - | - | 1.32 | - | - | - | 0.4 | -
ASR7 | x0847 | D - early F | 700-790 CE | body |  | exterior | - | 13.19 | 68.07 | 2.42 | - | - | 5.53 | 7.02 | - | - | 3.77 | - | - | - | - | - | - | - | - | - | - | - | -
ASR7 | x0847 | D - early F | 700-790 CE | body |  | interior | - | 17.17 | 68.67 | 2.37 | - | - | 3.88 | 2.65 | - | - | 2.96 | - | 2.09 | - | - | - | - | - | - | - | - | 0.21 | -
ASR7 | x0863 | D - early F | 700-790 CE | body |  | exterior | - | 4.08 | 28.16 | 20.18 | - | - | 2.36 | 9.78 | - | 0.55 | 34.89 | - | - | - | - | - | - | - | - | - | - | - | -
ASR7 | x0863 | D - early F | 700-790 CE | body |  | interior | 3.03 | 3.94 | 64.35 | 2.11 | 0.78 | - | 5.17 | 4.14 | - | - | 16.48 | - | - | - | - | - | - | - | - | - | - | - | -
ASR7 | x0882 | D - early F | 700-790 CE | body |  | exterior | - | 6.050605 | 69.07691 | 2.180218 | - | - | 7.770777 | 7.080708 | - | 0.350035 | 6.640664 | 0.850085 | - | - | - | - | - | - | - | - | - | - | -
ASR7 | x0882 | D - early F | 700-790 CE | body |  | interior | - | 6.869313 | 69.32307 | 1.869813 | - | - | 4.339566 | 1.459854 | - | - | 6.209379 | - | 9.929007 | - | - | - | - | - | - | - | - | - | -
ASR7 | x0901 | D - early F | 700-790 CE | body |  | exterior | - | 11.77 | 72.23 | 5.31 | - | - | 3.22 | 3.66 | - | - | 3.28 | - | 0.53 | - | - | - | - | - | - | - | - | - | -
ASR7 | x0901 | D - early F | 700-790 CE | body |  | interior | - | 14.88 | 59.34 | 6.48 | - | - | 3.45 | 2.29 | - | - | 4.54 | - | 9.02 | - | - | - | - | - | - | - | - | - | -
ASR7 | x1120 | late F - H/I | 790-850 CE | base | x1120_1 | exterior | - | 8.95 | 68.77 | 2.91 | - | - | 5.76 | 7.28 | - | - | 6.33 | - | - | - | - | - | - | - | - | - | - | - | -
ASR7 | x1120 | late F - H/I | 790-850 CE | base | x1120_1 | interior | - | 8.46 | 56.76 | 11.44 | - | - | 1.99 | 4.74 | - | - | 15.89 | - | 0.72 | - | - | - | - | - | - | - | - | - | -
ASR7 | x1120 | late F - H/I | 790-850 CE | body | x1120_2 | exterior | - | 3.23 | 79.49 | 1.48 | - | - | 5.86 | 7.55 | - | 0.42 | 1.97 | - | - | - | - | - | - | - | - | - | - | - | -
ASR7 | x1120 | late F - H/I | 790-850 CE | body | x1120_2 | interior | - | 11.35 | 73.33 | 3.51 | - | - | 2.64 | 1.86 | - | - | 7.31 | - | - | - | - | - | - | - | - | - | - | - | -
ASR7 | x1120 | late F - H/I | 790-850 CE | body | x1120_3 | exterior | - | 9.65 | 73.57 | 2.69 | - | - | 4.91 | 4.4 | - | - | 4.78 | - | - | - | - | - | - | - | - | - | - | - | -
ASR7 | x1120 | late F - H/I | 790-850 CE | body | x1120_3 | interior | - | 13.82862 | 73.85261 | 4.709529 | - | - | 2.289771 | 1.289871 | - | - | 4.029597 | - | - | - | - | - | - | - | - | - | - | - | -
ASR7 | x1122 | late F - H/I | 790-850 CE | body |  | exterior | - | 10.56 | 69.58 | 3.62 | - | - | 5.02 | 5.05 | - | - | 5.97 | 0.2 | - | - | - | - | - | - | - | - | - | - | -
ASR7 | x1122 | late F - H/I | 790-850 CE | body |  | interior | - | 12.12121 | 73.86739 | 2.880288 | - | - | 2.640264 | 2.050205 | - | - | 6.440644 | - | - | - | - | - | - | - | - | - | - | - | -
ASR7 | x1124 | late F - H/I | 790-850 CE | body |  | exterior | - | 7.75 | 71.97 | 5.81 | - | - | 3.15 | 6.01 | - | 0.31 | 4.48 | - | 0.52 | - | - | - | - | - | - | - | - | - | -
ASR7 | x1124 | late F - H/I | 790-850 CE | body |  | interior | - | 12.29877 | 41.47585 | 14.91851 | - | - | 1.809819 | 4.449555 | 1.509849 | - | 12.82872 | 0.889911 | 8.879112 | - | - | - | - | 0.939906 | - | - | - | - | -
ASR7 | x1126 | D - early F | 700-790 CE | body |  | exterior | - | 6.78 | 73.38 | 1.01 | - | - | 9.34 | 5.19 | - | - | 3.7 | 0.6 | - | - | - | - | - | - | - | - | - | - | -
ASR7 | x1126 | D - early F | 700-790 CE | body |  | interior | - | 14.26 | 56.86 | 9.61 | - | - | 3.43 | 2.28 | - | - | 9.31 | - | 3.8 | - | - | - | - | 0.45 | - | - | - | - | -
ASR7 | x1135 | D - early F | 700-790 CE | body |  | exterior | - | 12.98 | 68.87 | 2.52 | - | - | 4.06 | 5.45 | - | - | 4.96 | 0.32 | 0.58 | - | - | - | - | 0.26 | - | - | - | - | -
ASR7 | x1135 | D - early F | 700-790 CE | body |  | interior | - | 9.691264 | 43.71019 | 10.99471 | 0.5074481 | 0.5456164 | 2.427791 | 6.039628 | - | - | 12.19865 | 0.7661472 | 11.12406 | - | - | - | 0.7587951 | 0.815897 | - | - | - | - | -
ASR7 | x1255 | D - early F | 700-790 CE | body |  | exterior | - | 8.540854 | 70.59706 | 5.220522 | - | - | 4.520452 | 5.680568 | - | 0.380038 | 4.690469 | 0.370037 | - | - | - | - | - | - | - | - | - | - | -
ASR7 | x1255 | D - early F | 700-790 CE | body |  | interior | - | 7.610761 | 39.0339 | 14.51145 | - | - | 1.620162 | 12.84128 | - | - | 17.71177 | 0.240024 | 4.220422 | - | - | - | - | 1.970197 | - | - | - | 0.240024 | -
ASR7 | x1288 | D - early F | 700-790 CE | handle |  | exterior | - | 18.85189 | 58.61586 | 13.27133 | - | - | 1.690169 | 3.40034 | - | - | 2.310231 | - | - | - | - | - | - | 1.860186 | - | - | - | - | -
ASR7 | x1288 | D - early F | 700-790 CE | handle |  | interior | - | 17.90821 | 56.90431 | 16.64834 | - | - | 1.939806 | 4.019598 | - | - | 2.269773 | - | - | - | - | - | - | 0.309969 | - | - | - | - | -
ASR7 | x1291 | C | 700-790 CE | base |  | exterior | - | 6.920692 | 75.29753 | 6.130613 | - | - | 2.480248 | 3.730373 | - | - | 5.440544 | - | - | - | - | - | - | - | - | - | - | - | -
ASR7 | x1291 | C | 700-790 CE | base |  | interior | - | 10.06899 | 68.05319 | 5.9994 | 0.549945 | - | 2.319768 | 2.559744 | - | - | 9.259074 | - | 0.929907 | - | - | - | - | - | - | - | - | 0.259974 | -
ASR7 | x1348 | C | 700-790 CE | body |  | exterior | - | 7.250725 | 73.9574 | 3.120312 | - | - | 5.30053 | 4.410441 | - | - | 5.960596 | - | - | - | - | - | - | - | - | - | - | - | -
ASR7 | x1348 | C | 700-790 CE | body |  | interior | - | 11.1 | 67.78 | 6.13 | - | - | 2.7 | 1.84 | 1.14 | - | 7.94 | - | 1.37 | - | - | - | - | - | - | - | - | - | -
ASR7 | x1350 | C | 700-790 CE | body |  | exterior | - | 8.750875 | 67.17672 | 5.620562 | - | - | 5.250525 | 5.780578 | - | - | 6.580658 | 0.630063 | - | - | - | - | - | 0.210021 | - | - | - | - | -
ASR7 | x1350 | C | 700-790 CE | body |  | interior | - | 14.16 | 66.62 | 5.81 | - | - | 2.9 | 1.78 | - | - | 8.73 | - | - | - | - | - | - | - | - | - | - | - | -
ASR7 | x1355 | C | 700-790 CE | body |  | exterior | - | 8.280828 | 66.9967 | 4.720472 | - | - | 4.60046 | 4.180418 | 2.590259 | - | 8.630863 | - | - | - | - | - | - | - | - | - | - | - | -
ASR7 | x1355 | C | 700-790 CE | body |  | interior | - | 20.41796 | 69.30307 | 0.729927 | - | - | 3.249675 | 1.329867 | - | - | 4.969503 | - | - | - | - | - | - | - | - | - | - | - | -
ASR7 | x1398 | C | 700-790 CE | body |  | exterior | - | 9.39906 | 72.58274 | 1.569843 | - | - | 5.679432 | 5.919408 | - | - | 4.849515 | - | - | - | - | - | - | - | - | - | - | - | -
ASR7 | x1398 | C | 700-790 CE | body |  | interior | - | 11.66883 | 69.16308 | 4.369563 | - | - | 3.419658 | 3.049695 | - | - | 8.329167 | - | - | - | - | - | - | - | - | - | - | - | -
ASR7 | x1427 | D - early F | 700-790 CE | body |  | exterior | - | 11.0489 | 71.47285 | 2.649735 | - | - | 5.079492 | 4.209579 | - | - | 5.539446 | - | - | - | - | - | - | - | - | - | - | - | -
ASR7 | x1427 | D - early F | 700-790 CE | body |  | interior | - | 13.91861 | 65.44346 | 6.09939 | 0.629937 | - | 2.489751 | 2.229777 | - | - | 7.809219 | - | 1.169883 | - | - | - | - | - | - | - | - | 0.209979 | -
ASR7 | x1431 | D - early F | 700-790 CE | body | x1431_1 | exterior | - | 6.310631 | 78.85789 | 2.590259 | - | - | 3.840384 | 3.280328 | - | - | 5.120512 | - | - | - | - | - | - | - | - | - | - | - | -
ASR7 | x1431 | D - early F | 700-790 CE | body | x1431_1 | interior | - | 11.07111 | 71.88719 | 3.980398 | - | - | 2.50025 | 1.520152 | 1.070107 | - | 6.530653 | - | 1.440144 | - | - | - | - | - | - | - | - | - | -
ASR7 | x1431 | D - early F | 700-790 CE | body | x1431_2 | exterior | - | 7.889211 | 72.44276 | 2.309769 | - | - | 5.129487 | 6.759324 | - | - | 5.469453 | - | - | - | - | - | - | - | - | - | - | - | -
ASR7 | x1431 | D - early F | 700-790 CE | body | x1431_2 | interior | - | 16.07 | 69.81 | 3.44 | - | - | 2.75 | 1.3 | - | - | 5.82 | - | 0.81 | - | - | - | - | - | - | - | - | - | -
ASR7 | x1543 | C | 700-790 CE | body |  | exterior | - | 9.570957 | 69.82698 | 1.440144 | - | - | 5.260526 | 6.420642 | 3.070307 | 0.320032 | 4.090409 | - | - | - | - | - | - | - | - | - | - | - | -
ASR7 | x1543 | C | 700-790 CE | body |  | interior | - | 12.53 | 76.01 | 3.67 | - | - | 2.2 | 1.73 | - | - | 3.86 | - | - | - | - | - | - | - | - | - | - | - | -
ASR7 | x1552 | B | 700-790 CE | body |  | exterior | - | 9.050905 | 70.46705 | 3.560356 | - | - | 4.920492 | 5.870587 | - | - | 6.130613 | - | - | - | - | - | - | - | - | - | - | - | -
ASR7 | x1552 | B | 700-790 CE | body |  | interior | - | 11.12 | 63.01 | 8.45 | - | - | 2.49 | 3.84 | - | - | 11.09 | - | - | - | - | - | - | - | - | - | - | - | -
ASR7 | x1557 | C | 700-790 CE | body |  | exterior | - | 10.22102 | 71.9772 | 2.610261 | - | - | 5.560556 | 5.040504 | - | - | 4.590459 | - | - | - | - | - | - | - | - | - | - | - | -
ASR7 | x1557 | C | 700-790 CE | body |  | interior | - | 11.54 | 76.06 | 5.1 | - | - | 2.05 | 1.99 | - | - | 3.26 | - | - | - | - | - | - | - | - | - | - | - | -
ASR7 | x1600 | C | 700-790 CE | body |  | exterior | - | 8.65 | 75.22 | 3.94 | - | - | 3.46 | 2.92 | - | - | 5.81 | - | - | - | - | - | - | - | - | - | - | - | -
ASR7 | x1600 | C | 700-790 CE | body |  | interior | - | 13.50865 | 63.52365 | 8.219178 | 0.39996 | - | 2.519748 | 2.749725 | - | - | 8.379162 | - | 0.69993 | - | - | - | - | - | - | - | - | - | -
ASR7 | x1606 | D - early F | 700-790 CE | body |  | exterior | - | 9.649035 | 71.43286 | 1.929807 | - | - | 5.079492 | 7.429257 | - | 0.409959 | 4.069593 | - | - | - | - | - | - | - | - | - | - | - | -
ASR7 | x1606 | D - early F | 700-790 CE | body |  | interior | - | 8.659134 | 73.39266 | 6.039396 | - | - | 2.309769 | 5.39946 | - | - | 4.19958 | - | - | - | - | - | - | - | - | - | - | - | -
ASR7 | x1733 | B | 700-790 CE | body |  | exterior | - | 8.99 | 77.08 | 4.1 | - | - | 2.53 | 3.33 | - | - | 3.97 | - | - | - | - | - | - | - | - | - | - | - | -
ASR7 | x1733 | B | 700-790 CE | body |  | interior | - | 12.06 | 75.8 | 3.66 | - | - | 2.45 | 1.77 | - | - | 3.24 | - | 1.02 | - | - | - | - | - | - | - | - | - | -
ASR7 | x1747 | B | 700-790 CE | body |  | exterior | - | 9.810981 | 74.08741 | 2.120212 | 0.350035 | - | 5.250525 | 5.130513 | - | 0.370037 | 2.880288 | - | - | - | - | - | - | - | - | - | - | - | -
ASR7 | x1747 | B | 700-790 CE | body |  | interior | - | 18.89189 | 65.82658 | 1.310131 | - | - | 2.750275 | 1.080108 | 1.080108 | - | 1.950195 | - | 7.110711 | - | - | - | - | - | - | - | - | - | -
ASR7 | x1785 | C | 700-790 CE | body | x1785_1 | exterior | - | 7.42 | 71.75 | 3.34 | - | - | 5.23 | 7.34 | - | - | 4.67 | 0.25 | - | - | - | - | - | - | - | - | - | - | -
ASR7 | x1785 | C | 700-790 CE | body | x1785_1 | interior | - | 9.419058 | 68.41316 | 7.759224 | - | - | 2.689731 | 2.419758 | - | - | 9.29907 | - | - | - | - | - | - | - | - | - | - | - | -
ASR7 | x1785 | C | 700-790 CE | body | x1785_2 | exterior | - | 10.26103 | 45.20452 | 14.0114 | - | - | 3.210321 | 3.750375 | - | - | 23.56236 | - | - | - | - | - | - | - | - | - | - | - | -
ASR7 | x1785 | C | 700-790 CE | body | x1785_2 | interior | - | 10.57 | 73.29 | 2.7 | - | - | 5.02 | 2.1 | - | - | 6.32 | - | - | - | - | - | - | - | - | - | - | - | -
ASR7 | x1785 | C | 700-790 CE | body | x1785_3 | exterior | - | 9.46 | 70.19 | 4.7 | - | - | 4.97 | 6.24 | - | 0.31 | 4.13 | - | - | - | - | - | - | - | - | - | - | - | -
ASR7 | x1785 | C | 700-790 CE | body | x1785_3 | interior | - | 9.33 | 68.63 | 9.79 | - | - | 2.05 | 3.27 | - | - | 6.93 | - | - | - | - | - | - | - | - | - | - | - | -
ASR7 | x1808 | B | 700-790 CE | body |  | exterior | - | 12.63874 | 71.76282 | 1.549845 | - | - | 4.859514 | 7.509249 | - | - | 1.679832 | - | - | - | - | - | - | - | - | - | - | - | -
ASR7 | x1808 | B | 700-790 CE | body |  | interior | - | 13.24868 | 71.51285 | 2.549745 | - | - | 2.789721 | 2.139786 | - | - | 2.469753 | - | 5.289471 | - | - | - | - | - | - | - | - | - | -
ASR7 | x1849 | B | 700-790 CE | body |  | exterior | - | 9.040904 | 68.79688 | 2.690269 | - | - | 4.740474 | 12.50125 | - | 0.480048 | 1.750175 | - | - | - | - | - | - | - | - | - | - | - | -
ASR7 | x1849 | B | 700-790 CE | body |  | interior | - | 8.65 | 53.34 | 13.98 | 1.04 | - | 2.5 | 6.95 | - | - | 8.39 | 0.74 | 3.98 | - | - | - | - | 0.21 | - | - | - | 0.22 | -
ASR7 | x1870 | B | 700-790 CE | body | x1870_1 | exterior | - | 18.4 | 69.58 | 2.02 | - | - | 4.43 | 2.88 | - | - | 2.69 | - | - | - | - | - | - | - | - | - | - | - | -
ASR7 | x1870 | B | 700-790 CE | body | x1870_1 | interior | - | 14.32857 | 58.91411 | 5.529447 | - | - | 8.849115 | 4.09959 | - | - | 3.879612 | - | 4.39956 | - | - | - | - | - | - | - | - | - | -
ASR7 | x1892 | B | 700-790 CE | handle |  | exterior | 3.019396 | 3.9992 | 76.24475 | 1.819636 | - | - | 5.39892 | 5.968806 | - | 0.679864 | 2.569486 | 0.29994 | - | - | - | - | - | - | - | - | - | - | -
ASR7 | x1892 | B | 700-790 CE | handle |  | interior | - | 12.4 | 48.85 | 14.51 | - | - | 3.67 | 4.64 | 1.02 | - | 9.31 | - | 5.6 | - | - | - | - | - | - | - | - | - | -
ASR7 | x1896 | B | 700-790 CE | body |  | exterior | - | 10.9 | 75.73 | 2.65 | - | - | 3.41 | 5.47 | - | - | 1.84 | - | - | - | - | - | - | - | - | - | - | - | -
ASR7 | x1896 | B | 700-790 CE | body |  | interior | - | 9.380938 | 71.35714 | 5.020502 | 0.540054 | - | 2.240224 | 4.660466 | - | - | 3.870387 | 0.260026 | 1.250125 | - | - | - | - | 1.420142 | - | - | - | - | -
ASR7 | x1897 | B | 700-790 CE | body |  | exterior | - | 11.35 | 74.58 | - | - | - | 6.54 | 4.55 | - | - | 2.98 | - | - | - | - | - | - | - | - | - | - | - | -
ASR7 | x1897 | B | 700-790 CE | body |  | interior | - | 7.206795 | 48.38848 | 15.45313 | 0.5297644 | - | 1.919147 | 6.667036 | - | - | 14.1737 | 0.2398933 | 3.318524 | - | - | - | - | 0.7396711 | - | 0.2343608 | - | 1.129498 | -
ASR7 | x1909 | B | 700-790 CE | body | x1990_1 | exterior | - | 13.82 | 74.3 | 0.9 | - | - | 4.51 | 2.67 | - | - | 3.8 | - | - | - | - | - | - | - | - | - | - | - | -
ASR7 | x1909 | B | 700-790 CE | body | x1990_1 | interior | - | 11.90238 | 68.87377 | 2.680536 | - | - | 5.341068 | 2.210442 | - | - | 3.460692 | - | 5.531106 | - | - | - | - | - | - | - | - | - | -
ASR7 | x1936 | B | 700-790 CE | body |  | exterior | - | 9.87 | 73.65 | 1.4 | - | - | 6.5 | 3.62 | - | - | 4.96 | - | - | - | - | - | - | - | - | - | - | - | -
ASR7 | x1936 | B | 700-790 CE | body |  | interior | - | 10.73 | 73.27 | 0.93 | - | - | 6.97 | 3.21 | - | - | 4.89 | - | - | - | - | - | - | - | - | - | - | - | -
ASR7 | x1991 | C | 700-790 CE | body |  | exterior | - | 8.88 | 70.84 | 1.17 | - | - | 6.58 | 7.5 | - | - | 5.03 | - | - | - | - | - | - | - | - | - | - | - | -
ASR7 | x1991 | C | 700-790 CE | body |  | interior | - | 12.19122 | 68.0168 | 6.070607 | - | - | 3.430343 | 2.910291 | - | - | 7.380738 | - | - | - | - | - | - | - | - | - | - | - | -
ASR7 | x2010 | B | 700-790 CE | handle |  | exterior | - | 7.950795 | 73.93739 | 0.60006 | - | - | 6.440644 | 8.850885 | - | 0.430043 | 1.790179 | - | - | - | - | - | - | - | - | - | - | - | -
ASR7 | x2010 | B | 700-790 CE | handle |  | interior | - | 22.50775 | 64.15358 | 1.139886 | - | - | 6.109389 | - | - | - | 1.789821 | - | 4.29957 | - | - | - | - | - | - | - | - | - | -
ASR7 | x2046 | B | 700-790 CE | body |  | exterior | - | 10.82 | 72.18 | 0.83 | - | - | 4.37 | 8.16 | - | - | 3.64 | - | - | - | - | - | - | - | - | - | - | - | -
ASR7 | x2046 | B | 700-790 CE | body |  | interior | - | 22.65773 | 67.11329 | 2.79972 | - | - | 1.729827 | 1.349865 | 1.049895 | 0.49995 | 2.79972 | - | - | - | - | - | - | - | - | - | - | - | -
ASR7 | x2149 | B | 700-790 CE | handle |  | exterior | - | 5.319468 | 83.93161 | 2.819718 | - | - | 2.829717 | 3.269673 | - | - | 1.829817 | - | - | - | - | - | - | - | - | - | - | - | -
ASR7 | x2149 | B | 700-790 CE | handle |  | interior | - | 22.35 | 71.85 | 1.18 | - | - | 2.31 | - | - | - | 2.31 | - | - | - | - | - | - | - | - | - | - | - | -
ASR7 | x2180 | B | 700-790 CE | body |  | exterior | - | 8.92 | 73.67 | 0.67 | - | - | 3.91 | 9.54 | - | - | 3.29 | - | - | - | - | - | - | - | - | - | - | - | -
ASR7 | x2180 | B | 700-790 CE | body |  | interior | - | 14.04 | 78.12 | 1.78 | - | - | 1.87 | 1.35 | - | - | 2.84 | - | - | - | - | - | - | - | - | - | - | - | -
ASR7 | x2204 | late F - H/I | 790-850 CE | body |  | exterior | - | 8.76 | 71.13 | 3.06 | - | - | 3.85 | 10.45 | - | - | 2.54 | 0.21 | - | - | - | - | - | - | - | - | - | - | -
ASR7 | x2204 | late F - H/I | 790-850 CE | body |  | interior | - | 12.49875 | 70.74293 | 2.109789 | - | - | 2.049795 | 2.279772 | - | - | 2.39976 | - | 7.919208 | - | - | - | - | - | - | - | - | - | -
ASR7 | x2220 | D - early F | 700-790 CE | body |  | exterior | - | 10.39 | 62.79 | 1.71 | - | - | 6.9 | 15.72 | - | 0.5 | 1.45 | 0.54 | - | - | - | - | - | - | - | - | - | - | -
ASR7 | x2220 | D - early F | 700-790 CE | body |  | interior | - | 13.69 | 62.86 | 2.73 | - | - | 5.34 | 2.3 | - | - | 3.02 | 0.3 | 9.76 | - | - | - | - | - | - | - | - | - | -
ASR7 | x2229 | D - early F | 700-790 CE | body |  | exterior | - | 6.529347 | 69.60304 | 2.549745 | - | - | 3.849615 | 12.55874 | - | - | 4.429557 | 0.479952 | - | - | - | - | - | - | - | - | - | - | -
ASR7 | x2229 | D - early F | 700-790 CE | body |  | interior | - | 15.4 | 71.68 | 2.08 | - | - | 2.44 | 6.78 | - | - | 1.62 | - | - | - | - | - | - | - | - | - | - | - | -
ASR7 | x2232 | D - early F | 700-790 CE | body | x2232_1 | exterior | - | 12.36 | 68.22 | 1.62 | 0.41 | - | 5.38 | 8.66 | 1.03 | 0.39 | 1.93 | - | - | - | - | - | - | - | - | - | - | - | -
ASR7 | x2232 | D - early F | 700-790 CE | body | x2232_1 | interior | - | 2.988392 | 20.28908 | 23.02761 | - | - | 1.179365 | 13.72261 | - | 3.488123 | 30.52357 | 0.869532 | 2.608596 | - | 0.2836713 | - | - | 0.7695858 | - | - | - | 0.2498655 | -
ASR7 | x2232 | D - early F | 700-790 CE | body | x2232_2 | exterior | - | 10.33 | 63.98 | 0.81 | - | - | 6.57 | 16.4 | - | 0.67 | 1.24 | - | - | - | - | - | - | - | - | - | - | - | -
ASR7 | x2232 | D - early F | 700-790 CE | body | x2232_2 | interior | - | 16.14839 | 68.9631 | 1.749825 | - | - | 3.739626 | 5.59944 | - | - | 1.469853 | - | 2.329767 | - | - | - | - | - | - | - | - | - | -
ASR7 | x2232 | D - early F | 700-790 CE | body | x2232_3 | exterior | - | 9.81 | 57.94 | 5.01 | - | - | 5.97 | 18.25 | - | 0.95 | 2.07 | - | - | - | - | - | - | - | - | - | - | - | -
ASR7 | x2232 | D - early F | 700-790 CE | body | x2232_3 | interior | - | 9.05 | 57.73 | 10.16 | - | - | 3.69 | 5.63 | - | - | 6.4 | 0.26 | 7.08 | - | - | - | - | - | - | - | - | - | -
ASR7 | x2239 | D - early F | 700-790 CE | body |  | exterior | - | 12.35 | 69.95 | 6.67 | 0.39 | - | 3.07 | 4.97 | - | - | 2.6 | - | - | - | - | - | - | - | - | - | - | - | -
ASR7 | x2239 | D - early F | 700-790 CE | body |  | interior | - | 14.3 | 41.98 | 16.68 | - | - | 3.38 | 6.74 | 1.32 | - | 7.73 | 0.35 | 7.52 | - | - | - | - | - | - | - | - | - | -
ASR7 | x2252 | D - early F | 700-790 CE | handle |  | exterior | - | 8.750875 | 74.24742 | 2.280228 | - | - | 3.230323 | 8.270827 | - | 0.360036 | 2.860286 | - | - | - | - | - | - | - | - | - | - | - | -
ASR7 | x2252 | D - early F | 700-790 CE | handle |  | interior | - | 15.32 | 66.94 | 1.9 | - | - | 3.19 | 1.14 | - | - | 3.72 | - | 7.79 | - | - | - | - | - | - | - | - | - | -
ASR7 | x2283 | D - early F | 700-790 CE | body |  | exterior | - | 8.4 | 67.87 | 1.42 | - | - | 6.12 | 14.34 | - | 0.54 | 1.31 | - | - | - | - | - | - | - | - | - | - | - | -
ASR7 | x2283 | D - early F | 700-790 CE | body |  | interior | - | 14.92 | 54.83 | 5.47 | - | - | 2.66 | 5.25 | - | - | 6.48 | 0.26 | 9.82 | - | - | - | - | - | - | - | - | 0.31 | -
ASR7 | x2288 | D - early F | 700-790 CE | body |  | exterior | - | 13.88139 | 62.48625 | 8.450845 | - | - | 2.360236 | 6.510651 | - | - | 3.490349 | - | 2.820282 | - | - | - | - | - | - | - | - | - | -
ASR7 | x2288 | D - early F | 700-790 CE | body |  | interior | - | 20.41 | 47.45 | 5.42 | 0.32 | - | 4.45 | 2.87 | 1.05 | - | 2.65 | 0.23 | 15.15 | - | - | - | - | - | - | - | - | - | -
ASR7 | x2297 | D - early F | 700-790 CE | body |  | exterior | - | 7.84 | 66.08 | 5.05 | - | - | 5.12 | 9.33 | - | - | 2.5 | 1.74 | 1.64 | - | - | - | - | 0.7 | - | - | - | - | -
ASR7 | x2297 | D - early F | 700-790 CE | body |  | interior | - | 6.20062 | 45.0445 | 14.18142 | 0.540054 | - | 2.940294 | 12.11121 | - | - | 8.280828 | 0.760076 | 7.30073 | - | - | - | - | 2.070207 | - | - | - | 0.570057 | -
ASR7 | x2301 | D - early F | 700-790 CE | body |  | exterior | - | 10.43 | 64.71 | 7.19 | - | - | 4.37 | 4.84 | - | - | 8.46 | - | - | - | - | - | - | - | - | - | - | - | -
ASR7 | x2301 | D - early F | 700-790 CE | body |  | interior | - | 13.72 | 62.79 | 6.39 | 0.39 | - | 2.93 | 2.75 | - | - | 10.3 | - | 0.73 | - | - | - | - | - | - | - | - | - | -
ASR7 | x2308 | B | 700-790 CE | body | x2308_1 | exterior | - | 11.26113 | 75.40754 | 3.470347 | - | - | 3.040304 | 3.490349 | - | - | 3.330333 | - | - | - | - | - | - | - | - | - | - | - | -
ASR7 | x2308 | B | 700-790 CE | body | x2308_1 | interior | - | 12.55 | 74.52 | 1.03 | - | - | 3.21 | 1.91 | 1.02 | - | 3.03 | - | 2.73 | - | - | - | - | - | - | - | - | - | -
ASR7 | x2308 | B | 700-790 CE | body | x2308_2 | exterior | - | 9.791958 | 73.04461 | 0.830166 | - | - | 5.631126 | 6.111222 | - | 0.310062 | 4.280856 | - | - | - | - | - | - | - | - | - | - | - | -
ASR7 | x2308 | B | 700-790 CE | body | x2308_2 | interior | - | 12.67 | 65.53 | 4.12 | 0.64 | - | 3.9 | 2.81 | - | - | 5.16 | - | 5.17 | - | - | - | - | - | - | - | - | - | -
ASR7 | x2308 | B | 700-790 CE | body | x2308_3 | exterior | - | 9.92 | 75.73 | 0.58 | - | - | 7.81 | 3.35 | - | - | 2.61 | - | - | - | - | - | - | - | - | - | - | - | -
ASR7 | x2308 | B | 700-790 CE | body | x2308_3 | interior | - | 11.77 | 75.22 | 1.5 | - | - | 3.8 | 1.51 | - | - | 2.89 | - | 3.31 | - | - | - | - | - | - | - | - | - | -
ASR7 | x2337 | B | 700-790 CE | body |  | exterior | - | 9.029097 | 76.42236 | 1.819818 | - | - | 6.269373 | 3.559644 | - | - | 2.89971 | - | - | - | - | - | - | - | - | - | - | - | -
ASR7 | x2337 | B | 700-790 CE | body |  | interior | - | 13.04942 | 75.39663 | 1.219946 | 0.4199812 | - | 4.209812 | 1.259944 | - | - | 2.339896 | - | 1.869917 | - | - | - | - | - | - | 0.2344545 | - | - | -
ASR7 | x2361 | D - early F | 700-790 CE | body |  | exterior | - | 9.489051 | 77.64224 | 1.769823 | - | - | 3.829617 | 3.209679 | - | 0.689931 | 3.369663 | - | - | - | - | - | - | - | - | - | - | - | -
ASR7 | x2361 | D - early F | 700-790 CE | body |  | interior | - | 12.94129 | 67.9668 | 4.0004 | - | - | 3.190319 | 3.430343 | - | - | 3.890389 | - | 4.580458 | - | - | - | - | - | - | - | - | - | -
ASR7 | x2363 | D - early F | 700-790 CE | body |  | exterior | - | 8.170817 | 72.45725 | 2.340234 | - | - | 5.40054 | 7.220722 | - | - | 3.890389 | 0.520052 | - | - | - | - | - | - | - | - | - | - | -
ASR7 | x2363 | D - early F | 700-790 CE | body |  | interior | - | 16.63909 | 61.03997 | 3.457732 | 0.3997378 | - | 3.097968 | 2.248525 | - | - | 3.867464 | 0.5696264 | 6.715596 | - | - | - | 1.094864 | 0.6395806 | - | - | - | 0.2298493 | -
ASR7 | x2378 | D - early F | 700-790 CE | body | x2378_1 | exterior | - | 8.86 | 69.42 | 5.89 | - | - | 4.81 | 6.32 | - | 0.34 | 4.36 | - | - | - | - | - | - | - | - | - | - | - | -
ASR7 | x2378 | D - early F | 700-790 CE | body | x2378_1 | interior | - | 9.909009 | 75.59244 | 5.529447 | - | - | 1.819818 | 3.09969 | - | - | 4.049595 | - | - | - | - | - | - | - | - | - | - | - | -
ASR7 | x2378 | D - early F | 700-790 CE | body | x2378_2 | exterior | - | 14.96 | 72.79 | 3.83 | - | - | 2.78 | 1.64 | - | - | 3.41 | - | 0.59 | - | - | - | - | - | - | - | - | - | -
ASR7 | x2378 | D - early F | 700-790 CE | body | x2378_2 | interior | - | 14.7 | 51.39 | 12.37 | - | - | 2.75 | 2.78 | - | - | 6.34 | - | 9.46 | - | - | - | - | 0.21 | - | - | - | - | -
ASR7 | x2378 | D - early F | 700-790 CE | body | x2378_3 | exterior | - | 9.96 | 74.58 | 3.13 | - | - | 3.54 | 3.82 | - | - | 3.01 | 0.95 | 1.01 | - | - | - | - | - | - | - | - | - | -
ASR7 | x2378 | D - early F | 700-790 CE | body | x2378_3 | interior | - | 5.910667 | 30.21229 | 18.64057 | - | - | 0.5191802 | 2.885444 | - | - | 16.86337 | 0.9285338 | 3.294797 | - | - | - | 2.059021 | 10.05412 | - | 0.2452428 | - | 8.386757 | -
ASR7 | x2379 | D - early F | 700-790 CE | body | x2379_1 | exterior | - | 8.179182 | 73.07269 | 2.929707 | - | - | 5.209479 | 8.289171 | - | - | 2.089791 | 0.229977 | - | - | - | - | - | - | - | - | - | - | -
ASR7 | x2379 | D - early F | 700-790 CE | body | x2379_1 | interior | - | 9.990999 | 45.40454 | 11.40114 | - | - | 1.960196 | 3.990399 | - | - | 6.370637 | 0.980098 | 10.71107 | - | - | - | - | 1.520152 | - | - | - | 7.670767 | -
ASR7 | x2379 | D - early F | 700-790 CE | body | x2379_2 | exterior | - | 8.790879 | 59.20592 | 9.830983 | - | - | 4.080408 | 6.330633 | - | - | 5.420542 | 2.620262 | 2.190219 | - | - | - | - | 1.530153 | - | - | - | - | -
ASR7 | x2379 | D - early F | 700-790 CE | body | x2379_2 | interior | - | 10.42 | 50.69 | 11.1 | - | - | 2.53 | 4.04 | 1.12 | - | 11.5 | 0.33 | 6.56 | - | - | - | - | 1.32 | - | - | - | 0.39 | -
ASR7 | x2387 | D - early F | 700-790 CE | body | x2387_1 | exterior | - | 9.590959 | 67.62676 | 3.290329 | 0.310031 | - | 5.630563 | 5.680568 | 1.170117 | - | 6.70067 | - | - | - | - | - | - | - | - | - | - | - | -
ASR7 | x2387 | D - early F | 700-790 CE | body | x2387_1 | interior | - | 12.99 | 66.78 | 6.17 | - | - | 2.47 | 2.67 | - | - | 7.92 | - | 1 | - | - | - | - | - | - | - | - | - | -
ASR7 | x2387 | D - early F | 700-790 CE | body | x2387_2 | exterior | - | 9.789021 | 70.06299 | 3.569643 | - | - | 5.239476 | 5.379462 | 1.329867 | - | 4.629537 | - | - | - | - | - | - | - | - | - | - | - | -
ASR7 | x2387 | D - early F | 700-790 CE | body | x2387_2 | interior | - | 14.79 | 73.22 | 2.44 | - | - | 2.46 | 1.39 | - | - | 5.7 | - | - | - | - | - | - | - | - | - | - | - | -
ASR7 | x2387 | D - early F | 700-790 CE | body | x2387_3 | exterior | - | 5.869413 | 66.11339 | 5.469453 | 1.049895 | - | 8.289171 | 7.769223 | - | 0.39996 | 4.429557 | 0.379962 | - | - | - | - | - | 0.229977 | - | - | - | - | -
ASR7 | x2387 | D - early F | 700-790 CE | body | x2387_3 | interior | - | 4.097728 | 77.67694 | 4.317607 | - | - | 2.898393 | 4.157695 | - | 0.4097728 | 5.057197 | 0.2598559 | - | - | - | - | - | 0.6896177 | - | 0.4351938 | - | - | -
ASR7 | x2405 | D - early F | 700-790 CE | body |  | exterior | - | 12.05879 | 72.43276 | 1.789821 | - | - | 4.749525 | 6.619338 | - | - | 2.139786 | 0.209979 | - | - | - | - | - | - | - | - | - | - | -
ASR7 | x2405 | D - early F | 700-790 CE | body |  | interior | - | 12.4 | 67.41 | 4.45 | - | - | 2.58 | 2.57 | - | 0.33 | 2.83 | 0.31 | 5.43 | - | - | - | - | - | - | - | - | 1.69 | -
ASR7 | x2416 | late F - H/I | 790-850 CE | rim |  | exterior | - | 9.880988 | 72.28723 | 1.660166 | - | - | 5.560556 | 7.710771 | - | - | 2.90029 | - | - | - | - | - | - | - | - | - | - | - | -
ASR7 | x2416 | late F - H/I | 790-850 CE | rim |  | interior | 16.11714 | 7.10028 | 30.56596 | 10.35747 | 4.369403 | - | 1.698109 | 2.859973 | - | - | 6.4548 | 0.2184702 | 3.773575 | - | - | - | 10.36765 | 4.379334 | - | - | - | 1.4995 | -
ASR7 | x2429 | B | 700-790 CE | body |  | exterior | - | 18.9 | 62.88 | 1.12 | - | - | 4.4 | 2.19 | - | - | 7.92 | 0.52 | 2.07 | - | - | - | - | - | - | - | - | - | -
ASR7 | x2429 | B | 700-790 CE | body |  | interior | - | 13.9 | 71.1 | 1.48 | - | - | 2.81 | 1.27 | - | - | 3.5 | - | 5.94 | - | - | - | - | - | - | - | - | - | -
ASR7 | x2436 | B | 700-790 CE | body | x2436_1 | exterior | - | 11.0111 | 65.0065 | 11.60116 | - | - | 3.10031 | 7.460746 | - | - | 1.820182 | - | - | - | - | - | - | - | - | - | - | - | -
ASR7 | x2436 | B | 700-790 CE | body | x2436_1 | interior | - | 18.09102 | 67.55646 | 1.519246 | - | - | 3.148437 | - | 1.279365 | - | 4.857588 | - | 2.458779 | - | - | - | 0.7192899 | 0.3698164 | - | - | - | - | -
ASR7 | x2436 | B | 700-790 CE | body | x2436_2 | exterior | - | 8.810881 | 80.27803 | 3.460346 | - | - | 2.370237 | 2.620262 | - | - | 2.460246 | - | - | - | - | - | - | - | - | - | - | - | -
ASR7 | x2436 | B | 700-790 CE | body | x2436_2 | interior | - | 14.52 | 69.92 | 2.35 | - | - | 2.36 | 1.52 | - | - | 2.41 | 0.23 | 6.16 | - | - | - | - | 0.53 | - | - | - | - | -
ASR7 | x2437 | late F - H/I | 790-850 CE | body | x2437_1 | exterior | - | 11.71117 | 70.82708 | 1.520152 | - | - | 7.140714 | 7.30073 | - | - | 1.50015 | - | - | - | - | - | - | - | - | - | - | - | -
ASR7 | x2437 | late F - H/I | 790-850 CE | body | x2437_1 | interior | - | 18.3 | 71.97 | 1.98 | - | - | 2.08 | 3.76 | 1.05 | - | 0.86 | - | - | - | - | - | - | - | - | - | - | - | -
ASR7 | x2437 | late F - H/I | 790-850 CE | body | x2437_2 | exterior | - | 10.76892 | 72.0228 | 1.449855 | - | - | 8.659134 | 5.769423 | - | - | 1.329867 | - | - | - | - | - | - | - | - | - | - | - | -
ASR7 | x2437 | late F - H/I | 790-850 CE | body | x2437_2 | interior | - | 15.34 | 73.24 | 3.09 | - | - | 1.83 | 5.37 | - | - | 1.13 | - | - | - | - | - | - | - | - | - | - | - | -
ASR7 | x2475 | B | 700-790 CE | body |  | exterior | - | 5.74 | 82.03 | 0.99 | - | - | 4.85 | 4.02 | - | - | 2.37 | - | - | - | - | - | - | - | - | - | - | - | -
ASR7 | x2475 | B | 700-790 CE | body |  | interior | - | 11.9 | 72.08 | 6.19 | - | - | 2.19 | 2.03 | - | - | 4.24 | - | 1.37 | - | - | - | - | - | - | - | - | - | -
ASR7 | x2483 | late F - H/I | 790-850 CE | base |  | exterior | 4.150415 | 3.180318 | 73.56736 | 2.120212 | - | - | 3.820382 | 10.24102 | - | 0.420042 | 2.50025 | - | - | - | - | - | - | - | - | - | - | - | -
ASR7 | x2483 | late F - H/I | 790-850 CE | base |  | interior | 3.92693 | 6.844649 | 71.04446 | 4.056828 | 2.388133 | - | 1.938485 | 3.876969 | - | - | 3.956907 | 0.209836 | - | - | - | - | 1.277181 | 0.479625 | - | - | - | - | -
ASR7 | x2484 | B | 700-790 CE | body | x2484_1 | exterior | - | 6.089391 | 57.07429 | 10.74893 | - | - | 4.689531 | 5.739426 | - | 0.619938 | 12.47875 | 2.559744 | - | - | - | - | - | - | - | - | - | - | -
ASR7 | x2484 | B | 700-790 CE | body | x2484_1 | interior | - | 4.079592 | 59.15408 | 11.66883 | - | - | 3.739626 | 5.979402 | - | 0.659934 | 10.43896 | 4.279572 | - | - | - | - | - | - | - | - | - | - | -
ASR7 | x2484 | B | 700-790 CE | body | x2484_2 | exterior | 2.469753 | 4.189581 | 76.31237 | 2.19978 | - | - | 3.89961 | 5.519448 | - | 0.569943 | 3.889611 | 0.239976 | - | - | - | - | - | 0.709929 | - | - | - | - | -
ASR7 | x2484 | B | 700-790 CE | body | x2484_2 | interior | - | 11.25113 | 81.07811 | 1.850185 | - | - | 2.270227 | - | - | - | 2.310231 | - | 0.730073 | - | - | - | - | 0.510051 | - | - | - | - | -
ASR7 | x2488 | D - early F | 700-790 CE | body |  | exterior | - | 13.30266 | 62.45249 | 12.20244 | - | - | 2.860572 | 3.95079 | 1.660332 | - | 3.290658 | - | - | - | - | - | - | - | - | - | - | 0.280056 | -
ASR7 | x2488 | D - early F | 700-790 CE | body |  | interior | - | 8.459232 | 51.61127 | 11.10647 | - | - | 0.9752997 | 3.204556 | - | - | 3.871343 | 1.532614 | - | - | - | - | 4.35062 | 1.114628 | - | - | - | 12.7187 | 1.05526
ASR7 | x2491 | D - early F | 700-790 CE | body |  | exterior | - | 11.18888 | 71.94281 | 2.009799 | - | - | 5.269473 | 4.529547 | - | - | 5.059494 | - | - | - | - | - | - | - | - | - | - | - | -
ASR7 | x2491 | D - early F | 700-790 CE | body |  | interior | - | 9.45 | 78.76 | 4.16 | - | - | 1.79 | 1.78 | - | - | 3.81 | - | - | - | - | - | - | - | - | - | - | 0.25 | -
ASR7 | x2512 | late F - H/I | 790-850 CE | rim |  | exterior | - | 13.22868 | 70.86291 | 3.109689 | - | - | 1.209879 | 1.89981 | - | - | 9.689031 | - | - | - | - | - | - | - | - | - | - | - | -
ASR7 | x2512 | late F - H/I | 790-850 CE | rim |  | interior | - | 16.87931 | 68.8772 | 6.019756 | - | - | 0.8499655 | 3.009878 | 1.799927 | - | 2.4599 | - | - | - | - | - | - | - | 0.1040558 | - | - | - | -
ASR7 | x2522 | D - early F | 700-790 CE | body |  | exterior | - | 4.72 | 76.23 | 1.43 | - | - | 4.48 | 5.04 | - | - | 6.72 | 1.38 | - | - | - | - | - | - | - | - | - | - | -
ASR7 | x2522 | D - early F | 700-790 CE | body |  | interior | - | 9.63 | 54.43 | 11.47 | - | - | 1.81 | 6.81 | - | - | 10.82 | - | 4.05 | - | - | - | - | 0.98 | - | - | - | - | -
ASR7 | x2526 | D - early F | 700-790 CE | body | x2526_1 | exterior | - | 7.391478 | 62.95259 | 9.181836 | - | - | 1.490298 | 5.341068 | - | 1.180236 | 11.40228 | 1.060212 | - | - | - | - | - | - | - | - | - | - | -
ASR7 | x2526 | D - early F | 700-790 CE | body | x2526_1 | interior | - | 4.46 | 79.1 | 4.01 | - | - | 0.98 | 4.02 | - | 0.61 | 6.04 | 0.78 | - | - | - | - | - | - | - | - | - | - | -
ASR7 | x2532 | B | 700-790 CE | body |  | exterior | - | 9.729027 | 79.49205 | 1.359864 | - | - | 3.719628 | 4.129587 | - | - | 1.349865 | 0.219978 | - | - | - | - | - | - | - | - | - | - | -
ASR7 | x2532 | B | 700-790 CE | body |  | interior | - | 25.18 | 66.11 | - | - | - | 2.42 | - | 1.16 | - | 2.05 | - | 3.08 | - | - | - | - | - | - | - | - | - | -
ASR7 | x2541 | late F - H/I | 790-850 CE | base |  | exterior | - | 9.85 | 70.88 | 5.17 | - | - | 3.49 | 6.58 | - | - | 4.03 | - | - | - | - | - | - | - | - | - | - | - | -
ASR7 | x2541 | late F - H/I | 790-850 CE | base |  | interior | - | 8.370837 | 52.77528 | 11.44114 | - | - | 1.750175 | 4.080408 | - | - | 14.86149 | 0.340034 | 6.10061 | - | - | - | - | 0.280028 | - | - | - | - | -
ASR7 | x2553 | D - early F | 700-790 CE | body |  | exterior | - | 15.94714 | 39.20296 | 19.03658 | 0.6698797 | - | 2.889481 | 6.998743 | - | 1.109801 | 13.87751 | - | - | - | - | - | - | - | - | 0.2679119 | - | - | -
ASR7 | x2553 | D - early F | 700-790 CE | body |  | interior | - | 14.76148 | 60.69607 | 10.9611 | - | - | 4.40044 | 5.570557 | - | - | 3.610361 | - | - | - | - | - | - | - | - | - | - | - | -
ASR9 | x047 | H | 790-850 CE | base | x047_1 | exterior | - | 15.0085 | 64.65353 | 3.009699 | - | - | 6.09939 | 5.669433 | - | - | 5.559444 | - | - | - | - | - | - | - | - | - | - | - | -
ASR9 | x047 | H | 790-850 CE | base | x047_1 | interior | - | 12.01 | 68.53 | 2.49 | - | - | 2.74 | 2.74 | 1.02 | - | 4.52 | - | 5.95 | - | - | - | - | - | - | - | - | - | -
ASR9 | x047 | H | 790-850 CE | body | x047_2 | exterior | - | 4.379447 | 32.24593 | 1.079864 | - | - | 9.068856 | 7.199091 | 8.218963 | 0.3499558 | 7.779018 | 18.33769 | 10.62866 | - | - | - | - | - | - | 0.3125806 | - | 0.3999495 | -
ASR9 | x047 | H | 790-850 CE | body | x047_2 | interior | - | 9.29112 | 67.09481 | 4.272922 | - | - | 3.448148 | 3.825755 | - | - | 4.233174 | 0.4272922 | 6.359697 | - | - | - | 0.6297283 | 0.4173551 | - | - | - | - | -
ASR9 | x047 | H | 790-850 CE | body | x047_3 | exterior | - | 6.120612 | 45.9846 | 3.480348 | 0.330033 | - | 5.360536 | 9.780978 | 4.580458 | - | 6.20062 | 5.760576 | 12.0112 | - | - | - | - | 0.390039 | - | - | - | - | -
ASR9 | x047 | H | 790-850 CE | body | x047_3 | interior | - | 12.59859 | 57.86759 | 10.29068 | - | - | 5.425086 | 4.605828 | - | - | 6.244344 | 0.4296109 | 1.308815 | - | - | - | 0.7619209 | 0.199819 | - | 0.2677175 | - | - | -
ASR9 | x047 | H | 790-850 CE | body | x047_4 | exterior | - | 9.510951 | 52.10521 | 11.0111 | - | - | 6.220622 | 13.15132 | - | 0.490049 | 7.510751 | - | - | - | - | - | - | - | - | - | - | - | -
ASR9 | x047 | H | 790-850 CE | body | x047_4 | interior | 4.398086 | 13.57323 | 54.61206 | 5.744438 | - | - | 5.724492 | 3.251192 | - | - | 5.235816 | 0.618325 | 1.545812 | - | - | - | 3.545666 | 0.8676495 | - | 0.2449664 | - | 0.6382709 | -
ASR9 | x047 | H | 790-850 CE | body | x047_5 | exterior | - | 18.93811 | 64.0136 | 1.389861 | - | - | 6.649335 | 6.119388 | - | - | 2.889711 | - | - | - | - | - | - | - | - | - | - | - | -
ASR9 | x047 | H | 790-850 CE | body | x047_5 | interior | - | 14.14463 | 66.57473 | 3.298748 | - | - | 3.858535 | 4.168418 | - | - | 3.268759 | - | 4.418323 | - | - | - | - | - | - | 0.2678583 | - | - | -
ASR9 | x047 | H | 790-850 CE | body | x047_6 | exterior | - | 9.580958 | 70.72707 | 3.340334 | - | - | 5.110511 | 7.860786 | - | - | 3.380338 | - | - | - | - | - | - | - | - | - | - | - | -
ASR9 | x047 | H | 790-850 CE | body | x047_6 | interior | 4.132305 | 8.064982 | 57.25338 | 10.29084 | - | - | 2.954498 | 5.978866 | - | - | 7.665725 | - | 0.6388104 | - | - | - | 2.27286 | 0.4691264 | - | 0.2786062 | - | - | -
ASR9 | x047 | H | 790-850 CE | body | x047_7 | exterior | - | 7.20072 | 71.76718 | 2.280228 | - | - | 4.880488 | 10.22102 | - | - | 3.650365 | - | - | - | - | - | - | - | - | - | - | - | -
ASR9 | x047 | H | 790-850 CE | body | x047_7 | interior | - | 3.87 | 28.55 | 16.66 | - | - | 1.14 | 9.69 | - | - | 35.95 | 0.86 | 2.83 | - | - | - | - | 0.45 | - | - | - | - | -
ASR9 | x047 | H | 790-850 CE | body | x047_8 | exterior | - | 7.508163 | 62.29476 | 1.109729 | - | - | 6.338449 | 11.22725 | 3.339183 | 0.9397701 | 5.59863 | 0.9097774 | 0.4998777 | - | - | - | - | - | - | 0.2344077 | - | - | -
ASR9 | x047 | H | 790-850 CE | body | x047_8 | interior | - | 7.57 | 61.6 | 10.74 | - | - | 3.22 | 5.44 | - | - | 7.96 | 0.89 | 2.58 | - | - | - | - | - | - | - | - | - | -
ASR9 | x047 | H | 790-850 CE | body | x047_9 | exterior | - | 6.517191 | 51.43783 | 0.7596725 | - | - | 12.60457 | 11.69496 | 6.567169 | 0.3398535 | 5.717535 | 3.948298 | - | - | - | - | - | - | - | 0.412927 | - | - | -
ASR9 | x047 | H | 790-850 CE | body | x047_9 | interior | - | 13.51865 | 73.09269 | 1.29987 | - | - | 3.429657 | 1.629837 | - | - | 3.889611 | - | 3.139686 | - | - | - | - | - | - | - | - | - | -
ASR9 | x047 | H | 790-850 CE | body | x047_10 | exterior | 7.075143 | 5.109271 | 57.22983 | 7.5242 | 1.756312 | - | 4.221136 | 5.927553 | - | - | 3.772079 | 1.267339 | 0.7184913 | - | - | - | 2.743934 | 2.365034 | - | 0.2896817 | - | - | -
ASR9 | x047 | H | 790-850 CE | body | x047_10 | interior | - | 18.07272 | 66.93303 | 3.768482 | - | - | 4.808063 | 2.628941 | - | - | 3.49859 | - | - | - | - | - | - | - | - | 0.2901731 | - | - | -
ASR9 | x047 | H | 790-850 CE | body | x047_11 | exterior | - | 21.2548 | 66.44374 | 1.159716 | - | - | 7.228232 | 1.659594 | - | - | 2.019506 | - | - | - | - | - | - | - | - | 0.2344077 | - | - | -
ASR9 | x047 | H | 790-850 CE | body | x047_11 | interior | - | 5.513014 | 63.83911 | 3.485583 | 0.4294558 | - | 2.986216 | 5.473065 | - | 0.3295824 | 7.041078 | 0.3695318 | 5.103533 | - | - | - | 1.834387 | 0.6292027 | - | - | - | 2.966241 | -
ASR9 | x047 | H | 790-850 CE | body | x047_12 | exterior | - | 7.468086 | 73.01129 | 0.8297873 | - | - | 7.228147 | 8.417843 | - | 0.5098693 | 2.289413 | - | - | - | - | - | - | - | - | 0.2455671 | - | - | -
ASR9 | x047 | H | 790-850 CE | body | x047_12 | interior | - | 12.08312 | 64.13043 | 6.98025 | - | - | 2.726192 | 8.528088 | - | - | 3.175565 | - | - | - | - | - | 1.877053 | 0.4993026 | - | - | - | - | -
ASR9 | x047 | H | 790-850 CE | body | x047_13 | exterior | - | 18.67708 | 62.0703 | 4.439306 | - | - | 7.09889 | 5.24918 | - | - | 2.219653 | - | - | - | - | - | - | - | - | 0.2455916 | - | - | -
ASR9 | x047 | H | 790-850 CE | body | x047_13 | interior | - | 4.043573 | 51.64791 | 14.01772 | - | - | 1.966874 | 7.328352 | - | - | 8.806004 | 0.2595874 | 5.071939 | - | - | - | 2.155515 | 1.098254 | - | - | - | 3.604271 | -
ASR9 | x047 | H | 790-850 CE | body | x047_14 | exterior | - | 17.33 | 65.38 | 1.83 | - | - | 7.52 | 5.53 | - | - | 2.41 | - | - | - | - | - | - | - | - | - | - | - | -
ASR9 | x047 | H | 790-850 CE | body | x047_14 | interior | - | 15.73 | 67.32 | 3.41 | - | - | 3.86 | 3.77 | - | - | 3.51 | - | 2.4 | - | - | - | - | - | - | - | - | - | -
ASR9 | x047 | H | 790-850 CE | body | x047_15 | exterior | 5.455971 | 7.041893 | 50.93902 | 9.086636 | 1.984896 | - | 4.089485 | 6.802509 | - | - | 4.418638 | 1.635794 | - | - | - | - | 3.717568 | 1.705614 | - | - | - | 3.121973 | -
ASR9 | x047 | H | 790-850 CE | body | x047_15 | interior | - | 16.53572 | 60.5777 | 6.18466 | - | - | 4.675963 | 6.744177 | - | - | 2.118171 | - | 1.52868 | - | - | - | 1.040978 | 0.3596894 | - | 0.2342627 | - | - | -
ASR9 | x047 | H | 790-850 CE | body | x047_16 | exterior | - | 7.737746 | 64.63118 | 5.798311 | - | - | 3.369019 | 5.93827 | - | 0.3898864 | 11.47666 | 0.3798894 | - | - | - | - | - | - | - | 0.2790437 | - | - | -
ASR9 | x047 | H | 790-850 CE | body | x047_16 | interior | - | 12.39231 | 70.44263 | 2.175141 | - | - | 3.013268 | 2.145207 | - | - | 3.232778 | - | 2.215051 | - | - | - | 3.086512 | 1.297102 | - | - | - | - | -
ASR9 | x047 | H | 790-850 CE | body | x047_17 | exterior | - | 19.07 | 61.87 | 1 | - | - | 6.24 | 8.54 | - | - | 3.28 | - | - | - | - | - | - | - | - | - | - | - | -
ASR9 | x047 | H | 790-850 CE | body | x047_17 | interior | - | 20.83 | 66.99 | 1.15 | - | - | 4.79 | 4.33 | - | - | 1.91 | - | - | - | - | - | - | - | - | - | - | - | -
ASR9 | x047 | H | 790-850 CE | body | x047_18 | exterior | 2.350235 | 14.15142 | 58.26583 | 2.480248 | - | - | 7.940794 | 11.45115 | - | 0.560056 | 2.20022 | 0.60006 | - | - | - | - | - | - | - | - | - | - | -
ASR9 | x047 | H | 790-850 CE | body | x047_18 | interior | - | 9.039096 | 70.44296 | 6.559344 | - | - | 2.589741 | 2.829717 | - | - | 4.959504 | 0.479952 | 3.09969 | - | - | - | - | - | - | - | - | - | -
ASR9 | x047 | H | 790-850 CE | body | x047_19 | exterior | - | 9.409059 | 65.52345 | 3.669633 | - | - | 6.379362 | 10.49895 | - | - | 2.929707 | 0.959904 | 0.629937 | - | - | - | - | - | - | - | - | - | -
ASR9 | x047 | H | 790-850 CE | body | x047_19 | interior | 4.322559 | 8.246726 | 50.50622 | 4.870349 | 1.334615 | - | 2.958065 | 2.599512 | - | - | 4.681113 | 1.364495 | 6.563518 | - | - | - | 5.969393 | 1.673249 | - | - | - | 4.910188 | -
ASR9 | x047 | H | 790-850 CE | body | x047_20 | exterior | - | 13.52669 | 65.18405 | 1.479638 | - | - | 5.388682 | 9.477681 | 1.019751 | 1.049743 | 2.639354 | - | - | - | - | - | - | - | - | 0.2344077 | - | - | -
ASR9 | x047 | H | 790-850 CE | body | x047_20 | interior | - | 6.929935 | 47.96034 | 11.31357 | 0.4293764 | - | 2.476403 | 5.841516 | - | - | 11.39345 | 0.2396519 | 10.6745 | - | - | - | 2.102183 | 0.6390718 | - | - | - | - | -
ASR9 | x047 | H | 790-850 CE | body | x047_21 | exterior | - | 5.407884 | 66.21409 | 1.059585 | - | - | 6.047634 | 10.4759 | 4.178365 | 0.7297145 | 3.548612 | 1.239515 | 0.8196793 | - | - | - | - | - | - | 0.2790158 | - | - | -
ASR9 | x047 | H | 790-850 CE | body | x047_21 | interior | - | 13.71 | 76.16 | - | - | - | 3.33 | - | - | - | 2.16 | - | 4.64 | - | - | - | - | - | - | - | - | - | -
ASR9 | x047 | H | 790-850 CE | body | x047_22 | exterior | - | 8.41 | 69 | 3.45 | - | - | 6.59 | 9.26 | - | 0.34 | 2.95 | - | - | - | - | - | - | - | - | - | - | - | -
ASR9 | x047 | H | 790-850 CE | body | x047_22 | interior | - | 12.10412 | 60.76028 | 7.200553 | 0.4593973 | - | 3.814995 | 6.241811 | - | - | 4.244431 | - | 1.508021 | 0.2511984 | - | - | 1.877212 | 1.108546 | - | - | - | 0.4294366 | -
ASR9 | x047 | H | 790-850 CE | body | x047_23 | exterior | - | 10.49 | 70.28 | 0.82 | - | - | 8.63 | 8.43 | - | - | 1.35 | - | - | - | - | - | - | - | - | - | - | - | -
ASR9 | x047 | H | 790-850 CE | body | x047_23 | interior | - | 12.3 | 74.1 | 2.39 | - | - | 3.03 | 2.07 | - | - | 2.47 | - | 3.64 | - | - | - | - | - | - | - | - | - | -
ASR9 | x047 | H | 790-850 CE | body | x047_24 | exterior | - | 4.717438 | 25.50209 | 8.696842 | - | - | 3.321156 | 8.876364 | 13.1051 | - | 22.77934 | 1.715432 | 6.861729 | 0.2290461 | - | - | 2.935218 | 0.7480082 | - | 0.512226 | - | - | -
ASR9 | x047 | H | 790-850 CE | body | x047_24 | interior | - | 18.58336 | 66.05085 | 1.099016 | - | - | 5.535043 | 3.646734 | - | - | 2.93737 | 0.4495974 | 0.6793916 | 0.2622292 | - | - | - | 0.2098121 | - | 0.5465955 | - | - | -
ASR9 | x142 | I | 790-850 CE | base | x142_1 | exterior | - | 5.777874 | 78.30119 | 1.429474 | - | - | 3.988532 | 7.567216 | - | - | 2.289158 | 0.3898566 | - | - | - | - | - | - | - | 0.2567005 | - | - | -
ASR9 | x142 | I | 790-850 CE | base | x142_1 | interior | - | 15.7509 | 67.10343 | 4.987619 | - | - | 2.054899 | 2.084825 | 1.037425 | - | 2.11475 | - | - | - | - | - | 3.589325 | 1.27683 | - | - | - | - | -
ASR9 | x142 | I | 790-850 CE | base | x142_2 | exterior | - | 5.319468 | 70.32297 | 5.939406 | 0.389961 | - | 7.209279 | 6.869313 | - | - | 3.609639 | 0.339966 | - | - | - | - | - | - | - | - | - | - | -
ASR9 | x142 | I | 790-850 CE | base | x142_2 | interior | - | 11.58768 | 73.61528 | 3.159368 | - | - | 3.519296 | 3.179364 | - | - | 1.569686 | - | 3.369326 | - | - | - | - | - | - | - | - | - | -
ASR9 | x142 | I | 790-850 CE | body | x142_3 | exterior | - | 4.53 | 80.24 | 1.89 | - | - | 3.42 | 6.12 | - | - | 2.87 | 0.33 | 0.6 | - | - | - | - | - | - | - | - | - | -
ASR9 | x142 | I | 790-850 CE | body | x142_3 | interior | - | 10.66107 | 54.10541 | 11.35114 | - | - | 2.470247 | 7.670767 | - | - | 4.790479 | 0.490049 | 8.460846 | - | - | - | - | - | - | - | - | - | -
ASR9 | x142 | I | 790-850 CE | body | x142_4 | exterior | - | 7.468173 | 66.78366 | 2.829308 | 0.649841 | - | 7.688119 | 7.048276 | - | - | 3.119237 | 2.199462 | 1.589611 | - | - | - | - | 0.3899046 | - | 0.2344077 | - | - | -
ASR9 | x142 | I | 790-850 CE | body | x142_4 | interior | - | 6.738711 | 40.00235 | 19.3463 | - | - | 2.149589 | 10.60797 | - | - | 11.38782 | - | 8.958287 | - | - | - | - | 0.5298987 | - | 0.2790716 | - | - | -
ASR9 | x143 | I | 790-850 CE | base | x143_1 | exterior | - | 6.27 | 57.14 | 8.19 | - | - | 4.52 | 6.6 | - | - | 4.84 | 5.27 | 6.49 | - | - | - | - | 0.38 | - | - | - | 0.3 | -
ASR9 | x143 | I | 790-850 CE | base | x143_1 | interior | 3.620362 | 10.66107 | 46.60466 | 8.650865 | - | - | 2.130213 | 5.630563 | - | - | 13.0213 | 1.030103 | 7.840784 | - | - | - | - | 0.610061 | - | - | - | 0.20002 | -
ASR9 | x143 | I | 790-850 CE | base | x143_2 | exterior | - | 8.147342 | 65.48864 | 1.199609 | - | - | 6.297946 | 11.24633 | 2.179289 | 0.4498533 | 4.158643 | 0.5198304 | - | - | - | - | - | - | - | 0.3125181 | - | - | -
ASR9 | x143 | I | 790-850 CE | base | x143_2 | interior | - | 10.56106 | 72.44724 | 5.630563 | - | - | 2.410241 | 2.690269 | - | - | 4.050405 | - | 2.210221 | - | - | - | - | - | - | - | - | - | -
ASR9 | x143 | I | 790-850 CE | body | x143_3 | exterior | - | 16.21162 | 63.9864 | 3.630363 | - | - | 7.150715 | 6.370637 | - | - | 2.650265 | - | - | - | - | - | - | - | - | - | - | - | -
ASR9 | x143 | I | 790-850 CE | body | x143_3 | interior | - | 11.73 | 62.72 | 7.33 | - | - | 5.45 | 6.14 | - | - | 3.23 | - | 3.4 | - | - | - | - | - | - | - | - | - | -
ASR9 | x143 | I | 790-850 CE | body | x143_4 | exterior | - | 10.89891 | 67.64324 | 3.549645 | - | - | 2.809719 | 2.19978 | - | - | 3.49965 | 4.49955 | 4.389561 | - | - | - | - | - | - | - | - | 0.509949 | -
ASR9 | x143 | I | 790-850 CE | body | x143_4 | interior | - | 10.2 | 73.72 | 2.78 | - | - | 2.32 | 1.73 | - | - | 3.82 | 0.41 | 4.34 | - | - | - | - | - | - | - | - | 0.68 | -
ASR9 | x143 | I | 790-850 CE | body | x143_5 | exterior | - | 10.25103 | 71.65717 | 1.920192 | - | - | 6.30063 | 5.540554 | 1.490149 | - | 2.840284 | - | - | - | - | - | - | - | - | - | - | - | -
ASR9 | x143 | I | 790-850 CE | body | x143_5 | interior | - | 15.78158 | 60.29603 | 3.220322 | 0.810081 | - | 2.980298 | 2.930293 | - | - | 3.050305 | 1.260126 | 8.870887 | - | - | - | - | 0.250025 | - | - | - | 0.550055 | -
ASR9 | x143 | I | 790-850 CE | body | x143_6 | exterior | - | 8.43 | 60.77 | 1.65 | - | - | 9.86 | 8.09 | 4.45 | - | 3.02 | 0.23 | 3.5 | - | - | - | - | - | - | - | - | - | -
ASR9 | x143 | I | 790-850 CE | body | x143_6 | interior | - | 12.73873 | 62.88371 | 5.609439 | - | - | 2.839716 | 4.589541 | - | 0.949905 | 2.059794 | - | 8.329167 | - | - | - | - | - | - | - | - | - | -
ASR9 | x143 | I | 790-850 CE | body | x143_7 | exterior | - | 5.288865 | 49.01948 | 1.34971 | 1.089766 | - | 6.078696 | 11.74748 | 9.038061 | 0.3199314 | 11.59751 | 1.969577 | 1.469685 | - | - | - | - | 0.7298434 | - | 0.3013903 | - | - | -
ASR9 | x143 | I | 790-850 CE | body | x143_7 | interior | - | 14.85149 | 68.86689 | 5.150515 | - | - | 1.830183 | 6.980698 | - | 0.360036 | 1.960196 | - | - | - | - | - | - | - | - | - | - | - | -
ASR9 | x143 | I | 790-850 CE | body | x143_8 | exterior | - | 11.78 | 70.24 | 3.56 | - | - | 6.32 | 5.26 | - | - | 2.61 | - | - | - | - | - | - | 0.23 | - | - | - | - | -
ASR9 | x143 | I | 790-850 CE | body | x143_8 | interior | - | 3.14 | 21.31 | 22.54 | - | - | 1.33 | 17.72 | - | - | 23.23 | 2.43 | 5.06 | - | - | - | - | 1.81 | - | - | - | 1.43 | -
ASR9 | x133 | I | 790-850 CE | base | x133_1 | exterior | - | 7.840784 | 74.76748 | 4.70047 | - | - | 2.430243 | 4.470447 | - | 0.460046 | 5.330533 | - | - | - | - | - | - | - | - | - | - | - | -
ASR9 | x133 | I | 790-850 CE | base | x133_1 | interior | - | 7.488829 | 45.57288 | 9.638494 | 3.699422 | - | 1.899703 | 7.468833 | - | - | 6.279019 | 0.3899391 | 13.37791 | - | - | - | - | - | - | 0.2455916 | - | 3.939384 | -
ASR9 | x133 | I | 790-850 CE | body | x133_2 | exterior | - | 6.78 | 77.16 | 0.96 | - | - | 5.03 | 6.94 | - | - | 3.13 | - | - | - | - | - | - | - | - | - | - | - | -
ASR9 | x133 | I | 790-850 CE | body | x133_2 | interior | - | 11.58884 | 62.9837 | 6.469353 | - | - | 3.09969 | 6.519348 | - | - | 3.469653 | - | 5.869413 | - | - | - | - | - | - | - | - | - | -
ASR9 | x136 | I | 790-850 CE | base | x136_1 | exterior | - | 7.119288 | 73.71263 | 4.789521 | 0.309969 | - | 3.449655 | 5.329467 | - | 0.429957 | 4.859514 | - | - | - | - | - | - | - | - | - | - | - | -
ASR9 | x136 | I | 790-850 CE | base | x136_1 | interior | 3.3484 | 5.60732 | 58.43207 | 9.585418 | 0.449785 | - | 2.039025 | 8.266049 | - | - | 6.157057 | 0.4397898 | 3.078529 | - | - | - | 0.8373977 | 1.139455 | - | - | - | 0.6197038 | -
ASR9 | x136 | I | 790-850 CE | body | x136_2 | exterior | - | 9.14817 | 70.4859 | 1.079784 | - | - | 5.928814 | 9.858028 | - | 1.289742 | 2.209558 | - | - | - | - | - | - | - | - | - | - | - | -
ASR9 | x136 | I | 790-850 CE | body | x136_2 | interior | 4.701327 | 4.781011 | 35.35956 | 10.50826 | 1.673354 | - | 1.085688 | 4.611683 | - | - | 7.26116 | 0.7769143 | 10.80708 | - | - | - | 5.7344 | 11.02621 | - | - | - | 1.673354 | -
ASR9 | x136 | I | 790-850 CE | body | x136_3 | exterior | - | 7.7755 | 57.31683 | 1.65904 | - | - | 9.614436 | 16.12067 | 1.509127 | 0.4197571 | 1.948872 | 0.5196992 | 2.518542 | 0.2404528 | - | - | - | - | - | 0.3570734 | - | - | -
ASR9 | x136 | I | 790-850 CE | body | x136_3 | interior | - | 4.53 | 40.3 | 10.77 | 1.02 | - | 1.68 | 6.88 | - | - | 27.48 | 4.06 | 3.28 | - | - | - | - | - | - | - | - | - | -
ASR9 | x113 | F | 790-850 CE | base | x113_1 | exterior | - | 5.698903 | 37.14767 | 2.405316 | - | - | 9.271945 | 24.19289 | 6.966435 | 0.9780954 | 3.692809 | 5.459369 | - | - | 0.2360603 | - | 0.771849 | 2.175763 | - | 1.002897 | - | - | -
ASR9 | x113 | F | 790-850 CE | base | x113_1 | interior | 25.42657 | 6.691203 | 16.08819 | 3.946345 | 5.694849 | 0.9944692 | 1.543372 | - | - | - | 3.526313 | 0.488409 | 0.8400635 | - | - | - | 23.12437 | 10.73523 | - | - | - | 0.3711908 | -
ASR9 | x113 | F | 790-850 CE | base | x113_2 | exterior | - | 8.734302 | 53.96479 | 5.346512 | - | - | 6.895501 | 15.74972 | - | 0.6795567 | 4.467086 | 2.898109 | - | - | - | - | - | 0.6395827 | - | 0.6248324 | - | - | -
ASR9 | x113 | F | 790-850 CE | base | x113_2 | interior | - | 17.45451 | 68.15856 | 3.518893 | - | - | 5.358315 | 2.029362 | - | - | 3.179 | - | - | - | - | - | - | - | - | 0.3013602 | - | - | -
ASR9 | x113 | F | 790-850 CE | body | x113_3 | exterior | - | 6.605492 | 55.13237 | 6.575512 | 0.7494885 | - | 7.145123 | 14.12036 | 1.389052 | 1.439018 | 5.546215 | 0.3597545 | - | - | - | - | - | 0.3797408 | - | 0.5578693 | - | - | -
ASR9 | x113 | F | 790-850 CE | body | x113_3 | interior | 14.71681 | 2.275393 | 15.2051 | 5.537116 | 3.310551 | 0.8103868 | 0.8300791 | 1.962893 | - | - | 18.50588 | 1.92383 | - | - | - | - | 25.14278 | 9.082042 | - | - | - | 0.2441409 | -
ASR9 | x113 | F | 790-850 CE | body | x113_4 | exterior | - | 7.186602 | 51.23578 | 1.039509 | 0.5397448 | - | 11.92436 | 8.475993 | 3.758223 | 0.4397921 | 7.226583 | 1.409334 | 6.406971 | - | - | - | - | - | - | 0.3571112 | - | - | -
ASR9 | x113 | F | 790-850 CE | body | x113_4 | interior | 5.186855 | 5.21678 | 62.48166 | 8.608185 | 1.915147 | - | 1.595955 | 2.613377 | - | - | 5.286603 | - | 2.443807 | - | - | - | 3.664136 | 0.9874975 | - | - | - | - | -
ASR9 | x114 | F | 790-850 CE | handle | x114_1 | exterior | - | 9.39 | 54.44 | 6.73 | - | - | 5.84 | 5.84 | - | - | 3.97 | 8.68 | 4.42 | - | - | - | - | 0.69 | - | - | - | - | -
ASR9 | x114 | F | 790-850 CE | handle | x114_1 | interior | - | 11.9988 | 59.59404 | 6.969303 | - | - | 3.549645 | 5.649435 | - | - | 3.609639 | 0.39996 | 8.229177 | - | - | - | - | - | - | - | - | - | -
ASR9 | x114 | F | 790-850 CE | handle | x114_2 | exterior | - | 8.94 | 69.2 | 4.38 | - | - | 5.52 | 5.73 | - | - | 3.89 | 1.78 | 0.56 | - | - | - | - | - | - | - | - | - | -
ASR9 | x114 | F | 790-850 CE | handle | x114_2 | interior | - | 15.02 | 56.73 | 6.35 | - | - | 6.45 | 2.93 | - | - | 4.84 | 0.34 | 7.34 | - | - | - | - | - | - | - | - | - | -
ASR9 | x116 | F | 790-850 CE | handle | x116_1 | exterior | - | 13.49654 | 64.17355 | 2.889259 | - | - | 5.26865 | 9.067676 | 1.759549 | - | 3.099206 | - | - | - | - | - | - | - | - | 0.2455671 | - | - | -
ASR9 | x116 | F | 790-850 CE | handle | x116_1 | interior | - | 7.597205 | 27.73979 | 14.48467 | 1.399485 | - | 2.569055 | 4.928187 | - | - | 25.17074 | 2.209187 | 12.01558 | - | - | - | - | 0.899669 | - | 0.2567005 | - | 0.7297315 | -
ASR9 | x116 | F | 790-850 CE | base | x116_2 | exterior | - | 3.569085 | 33.11151 | 22.28429 | - | - | 2.689311 | 10.5273 | - | - | 27.17304 | - | - | - | - | - | - | 0.3998975 | - | 0.2455671 | - | - | -
ASR9 | x116 | F | 790-850 CE | base | x116_2 | interior | - | 13.65318 | 58.34086 | 5.407299 | - | - | 5.74713 | 5.117444 | - | - | 4.977514 | - | 5.78711 | 0.2295414 | - | - | - | - | - | 0.2901451 | - | 0.4497754 | -
ASR9 | x117 | E | 700-790 CE | body | x117_1 | exterior | - | 7.560756 | 72.17722 | 3.040304 | - | - | 5.970597 | 7.910791 | - | - | 3.340334 | - | - | - | - | - | - | - | - | - | - | - | -
ASR9 | x117 | E | 700-790 CE | body | x117_1 | interior | 5.746241 | 5.726426 | 43.94883 | 6.489289 | 1.139341 | - | 1.73378 | 3.140618 | - | - | 8.946302 | 0.4061998 | 6.122719 | 0.2491966 | - | - | 13.26988 | 2.843398 | - | - | - | 0.2377755 | -
ASR9 | x117 | E | 700-790 CE | base | x117_2 | exterior | - | 9.880988 | 68.43684 | 3.990399 | - | - | 7.360736 | 6.370637 | - | - | 1.790179 | 1.640164 | 0.530053 | - | - | - | - | - | - | - | - | - | -
ASR9 | x117 | E | 700-790 CE | base | x117_2 | interior | - | 10.74893 | 51.49485 | 9.469053 | 0.309969 | - | 2.19978 | 3.809619 | 1.239876 | - | 7.069293 | 0.259974 | 12.79872 | - | - | - | - | 0.59994 | - | - | - | - | -
ASR9 | x117 | E | 700-790 CE | base | x117_3 | exterior | - | 6.020602 | 75.70757 | 2.470247 | - | - | 3.720372 | 8.440844 | - | - | 2.860286 | - | 0.780078 | - | - | - | - | - | - | - | - | - | -
ASR9 | x117 | E | 700-790 CE | base | x117_3 | interior | - | 9.529047 | 71.83282 | 5.389461 | 0.559944 | - | 2.289771 | 3.239676 | - | - | 5.079492 | - | 2.079792 | - | - | - | - | - | - | - | - | - | -
ASR9 | x117 | E | 700-790 CE | body | x117_4 | exterior | - | 6.660666 | 73.64736 | 2.10021 | 0.490049 | - | 6.750675 | 7.340734 | - | 0.30003 | 2.710271 | - | - | - | - | - | - | - | - | - | - | - | -
ASR9 | x117 | E | 700-790 CE | body | x117_4 | interior | - | 15.72 | 54.16 | 7.87 | - | - | 5.58 | 4.02 | - | - | 3.93 | - | 8.72 | - | - | - | - | - | - | - | - | - | -
ASR9 | x117 | E | 700-790 CE | body | x117_5 | exterior | 3.088827 | 7.597116 | 63.36595 | 2.059218 | 0.4798179 | - | 8.1669 | 11.92547 | - | - | 2.31912 | 0.729723 | - | - | - | - | - | - | - | 0.2678583 | - | - | -
ASR9 | x117 | E | 700-790 CE | body | x117_5 | interior | - | 14.33143 | 60.78608 | 4.390439 | - | - | 3.530353 | 7.830783 | - | - | 2.570257 | - | 6.560656 | - | - | - | - | - | - | - | - | - | -
ASR9 | x119 | F | 790-850 CE | body | x119_1 | exterior | - | 15.64 | 66.52 | 2.25 | - | - | 7.09 | 6.13 | - | - | 2.37 | - | - | - | - | - | - | - | - | - | - | - | -
ASR9 | x119 | F | 790-850 CE | body | x119_1 | interior | - | 14.32143 | 54.9555 | 7.860786 | - | - | 5.460546 | 5.030503 | - | - | 5.350535 | - | 7.020702 | - | - | - | - | - | - | - | - | - | -
ASR9 | x119 | F | 790-850 CE | rim | x119_2 | exterior | - | 10.52895 | 70.10299 | 6.939306 | - | - | 2.769723 | 5.969403 | - | - | 3.689631 | - | - | - | - | - | - | - | - | - | - | - | -
ASR9 | x119 | F | 790-850 CE | rim | x119_2 | interior | - | 12.35133 | 73.46895 | 4.043887 | 0.4692906 | - | 2.036921 | 2.15674 | - | - | 2.72588 | - | - | - | - | - | 1.898288 | 0.8487171 | - | - | - | - | -
ASR9 | x119 | F | 790-850 CE | body | x119_3 | exterior | - | 6.421956 | 41.13847 | 0.7989992 | 0.4494371 | - | 15.44066 | 17.50807 | 8.888867 | 0.8589242 | 3.965034 | 1.837698 | 0.529337 | 0.2512134 | 0.2834689 | - | - | 0.9587991 | - | 0.669062 | - | - | -
ASR9 | x119 | F | 790-850 CE | body | x119_3 | interior | - | 8.16 | 73.56 | 5.73 | 0.53 | - | 1.94 | 4.66 | - | - | 1.91 | - | 3.05 | - | - | - | - | 0.46 | - | - | - | - | -
ASR9 | x119 | F | 790-850 CE | body | x119_4 | exterior | - | 9.19 | 65.23 | 5.79 | 0.49 | - | 7.11 | 7.71 | - | - | 3.07 | 0.37 | 1.04 | - | - | - | - | - | - | - | - | - | -
ASR9 | x119 | F | 790-850 CE | body | x119_4 | interior | - | 5.58539 | 26.95948 | 23.23921 | 1.8352 | - | 2.104495 | 13.32515 | - | - | 17.65382 | 0.4986955 | 3.610556 | - | - | - | 3.781681 | 1.087156 | - | - | - | 0.3191652 | -
ASR9 | x119 | F | 790-850 CE | body | x119_5 | exterior | - | 7.959204 | 64.78352 | 2.9997 | - | - | 6.129387 | 7.729227 | 4.159584 | 0.369963 | 4.269573 | 0.229977 | 1.369863 | - | - | - | - | - | - | - | - | - | -
ASR9 | x119 | F | 790-850 CE | body | x119_5 | interior | - | 6.309369 | 72.40276 | 5.979402 | 0.639936 | - | 3.269673 | 3.879612 | - | - | 3.979602 | - | 3.539646 | - | - | - | - | - | - | - | - | - | -
ASR9 | x119 | F | 790-850 CE | body | x119_6 | exterior | - | 3.474065 | 44.91328 | 4.632087 | 1.337715 | - | 5.071337 | 12.47868 | 7.008029 | 0.7287551 | 11.56025 | 1.158022 | 4.931576 | - | - | - | 1.501176 | 0.6588745 | - | 0.546152 | - | - | -

## S6 Crucibles micro XRF
S6. Table of micro XRF analyses of the 54 mounted crucible fragments. All values in wt%; '-' for values <LOD; All results are given as oxides, except for Au which was analysed in its metallic form in a prill and Cl. LODs determined based on CRM analyses as shown in S4. For each fragment, analyses is given below for its exterior and interior faces and the ceramic body as seperate objects. When more than one numbers are given in the Object No. column, the value are a result of the mean of these analyses.
Site | Find ID | Phase | Period | Crucible part | Object No. | Area of analysis | Al2O3-K2O-TiO2 Groups | Na2O | MgO | Al2O3 | SiO2 | P2O5 | SO3 | Cl | K2O | CaO | TiO2 | MnO | Fe2O3 | CuO | ZnO | SrO | Ag2O | SnO | Au | PbO
ASR7 | ASR7 x100 | late F-H | 790-850 CE | body | 220, 223 | interior | - | - | 0.7548769 | 11.98922 | 75.46448 | - | - | - | 3.102262 | 0.6489116 | 0.744785 | - | 7.295462 | - | - | - | - | - | - | -
ASR7 | ASR7 x100 | late F-H | 790-850 CE | body | 218, 221 | exterior | - | - | 0.3285317 | 7.328784 | 56.03336 | - | - | - | 1.658832 | 0.432651 | 0.5590094 | - | 33.65883 | - | - | - | - | - | - | -
ASR7 | ASR7 x100 | late F-H | 790-850 CE | body | 219, 222 | ceramic body | Group A | - | 0.8663083 | 12.87058 | 71.11631 | - | - | 0.712235 | 2.959053 | 0.865308 | 0.9763475 | - | 9.04622 | - | - | - | - | - | - | -
ASR7 | ASR7 x1124 | late F-H/I | 790-850 CE | body | 119 | interior | - | - | 0.3079324 | 22.01717 | 64.78544 | - | - | - | 5.219246 | - | 1.280624 | - | 3.415345 | 1.581274 | 1.392978 | - | - | - | - | -
ASR7 | ASR7 x1124 | late F-H/I | 790-850 CE | body | 116 | exterior | - | - | 0.9746025 | 19.86475 | 61.7706 | 1.156308 | - | - | 5.395416 | 3.17262 | 1.332852 | - | 4.600454 | 0.9518893 | 0.7805079 | - | - | - | - | -
ASR7 | ASR7 x1124 | D | 700-790 CE | body | 117-118 | ceramic body | Group A | - | - | 19.37664 | 57.84487 | 0.9379683 | 0.9641686 | - | 4.689842 | 0.4013876 | 1.32154 | - | 3.675369 | 8.651317 | 2.027898 | - | - | - | - | 0.108993
ASR7 | ASR7 x1124 | late F-H/I | 790-850 CE | body | 120 | whole fragment | - | - | 0.5012116 | 22.80202 | 65.60901 | - | - | - | 4.706626 | - | 1.249922 | - | 3.173995 | 0.948574 | 1.008637 | - | - | - | - | -
ASR7 | ASR7 x1291 | C | 700-790 CE | base | 208 | interior | - | - | 0.8160957 | 12.60605 | 73.94857 | - | - | - | 3.196711 | 0.5837912 | 0.9928491 | - | 6.646938 | - | 1.01709 | - | - | - | - | 0.1919037
ASR7 | ASR7 x1291 | C | 700-790 CE | base | 209-210 | ceramic body | Group A | - | 0.858504 | 12.52179 | 73.93067 | - | - | - | 3.410703 | 0.7003852 | 1.036894 | - | 7.54105 | - | - | - | - | - | - | -
ASR7 | ASR7 x1348 | C | 700-790 CE | body | 174 | interior | - | - | 0.8454002 | 13.05169 | 71.91962 | - | - | 0.7346789 | 4.024994 | 1.255475 | 1.051448 | - | 5.32592 | - | 1.047407 | - | - | - | - | 0.1252445
ASR7 | ASR7 x1348 | C | 700-790 CE | body | 175 | ceramic body | Group A | - | 0.9068426 | 13.5586 | 70.84483 | - | - | 0.9500705 | 3.496249 | 0.7176669 | 1.073998 | - | 7.665122 | - | - | - | - | - | - | -
ASR7 | ASR7 x1348 | C | 700-790 CE | body | 176 | whole fragment | - | - | 1.039824 | 13.04041 | 71.38285 | - | 0.1002723 | 0.6789985 | 3.376169 | 1.332619 | 1.018767 | - | 7.465273 | - | - | - | - | - | - | -
ASR7 | ASR7 x1785_1 | C | 700-790 CE | body | 97 | interior | - | - | 0.9002398 | 12.1193 | 67.02694 | 0.7974408 | 0.1327405 | 0.6818258 | 4.35249 | 1.556956 | 1.140769 | - | 10.73701 | - | - | - | - | - | - | -
ASR7 | ASR7 x1785_1 | C | 700-790 CE | body | 94-95 | exterior | - | - | 0.4800445 | 6.60111 | 74.08023 | - | - | 1.057754 | 5.274514 | 2.54563 | 0.8485434 | - | 6.709668 | 1.523793 | - | - | - | - | - | -
ASR7 | ASR7 x1785_1 | C | 700-790 CE | body | 96 | ceramic body | Group A | - | 1.110049 | 13.09717 | 70.35475 | - | 0.1147285 | - | 4.048709 | 1.562925 | 1.125145 | - | 8.586524 | - | - | - | - | - | - | -
ASR7 | ASR7 x1870 | B/B2 | 700-790 CE | body | 60 | interior | - | - | 0.2636027 | 24.32288 | 60.77048 | - | - | - | 7.355723 | - | 1.209353 | - | 2.205409 | 0.1046362 | 3.767909 | - | - | - | - | -
ASR7 | ASR7 x1870 | B/B2 | 700-790 CE | body | 58 | exterior | - | - | 0.5720998 | 17.94773 | 68.66412 | - | - | - | 6.33765 | 1.95729 | 0.8718193 | - | 3.50044 | 0.1488472 | - | - | - | - | - | -
ASR7 | ASR7 x1870 | B/B2 | 700-790 CE | body | 59 | ceramic body | Group A | - | 0.3925309 | 27.17097 | 63.75163 | - | - | - | 4.374059 | - | 1.148479 | - | 2.302982 | 0.09637587 | 0.7629756 | - | - | - | - | -
ASR7 | ASR7 x1896 | B/B2 | 700-790 CE | body | 160 | interior | - | - | - | 14.76448 | 67.61945 | - | - | 2.953709 | 6.14795 | - | 1.209793 | - | 2.000658 | - | 2.874509 | - | - | - | - | -
ASR7 | ASR7 x1896 | B/B2 | 700-790 CE | body | 159 | exterior | - | - | 0.769439 | 14.18725 | 72.54175 | - | - | - | 6.987422 | 2.596727 | 1.203615 | - | 1.590937 | 0.1228604 | - | - | - | - | - | -
ASR7 | ASR7 x1896 | B/B2 | 700-790 CE | body | 161 | ceramic body | Group A | - | - | 17.13561 | 75.52128 | - | - | - | 3.882096 | - | 1.121201 | - | 1.444878 | - | 0.8949318 | - | - | - | - | -
ASR7 | ASR7 x1896 | B/B2 | 700-790 CE | body | 162 | whole fragment | - | - | - | 16.91999 | 75.15724 | - | - | - | 4.19075 | - | 1.143766 | - | 1.4924 | - | 1.095854 | - | - | - | - | -
ASR7 | ASR7 x197 | D-F | 700-790 CE | body | 204 | interior | - | - | 0.3182461 | 8.752273 | 74.35239 | 1.35684 | - | - | 2.612649 | 7.270156 | 0.609214 | - | 4.728228 | - | - | - | - | - | - | -
ASR7 | ASR7 x197 | D-F | 700-790 CE | body | 202 | exterior | - | - | 0.5186754 | 4.646381 | 70.36008 | - | - | - | 5.803585 | 8.712094 | 0.2965336 | - | 9.662654 | - | - | - | - | - | - | -
ASR7 | ASR7 x197 | D-F | 700-790 CE | body | 203 | ceramic body | Group A | - | 0.3733735 | 8.114515 | 75.35328 | - | - | - | 2.915772 | 8.693396 | 0.5239437 | - | 4.025719 | - | - | - | - | - | - | -
ASR7 | ASR7 x197 | D-F | 700-790 CE | body | 205 | whole fragment | - | - | 0.4165688 | 7.117405 | 75.35097 | - | - | - | 3.524499 | 8.023034 | 0.493144 | - | 5.07438 | - | - | - | - | - | - | -
ASR7 | ASR7 x197 | D-F | 700-790 CE | body | 206 | whole fragment | - | - | - | - | 100 | - | - | - | - | - | - | - | - | - | - | - | - | - | - | -
ASR7 | ASR7 x2252 | D-F | 700-790 CE | handle | 165 | interior | - | - | - | 12.02632 | 70.09295 | - | 0.3544789 | 0.6251771 | 5.864379 | - | 1.566697 | - | 2.164817 | 0.0998532 | 6.681178 | - | - | - | - | -
ASR7 | ASR7 x2252 | D-F | 700-790 CE | handle | 163 | exterior | - | - | 0.33135 | 9.064575 | 52.69866 | 13.43819 | 0.3613817 | 0.5230673 | 2.185308 | 15.09494 | 0.7858301 | 0.6466831 | 4.305548 | 0.1181248 | - | - | - | - | - | -
ASR7 | ASR7 x2252 | D-F | 700-790 CE | handle | 164 | ceramic body | Group A | - | - | 14.33389 | 78.73321 | - | - | - | 2.952546 | - | 0.8838511 | - | 1.646902 | - | 1.449596 | - | - | - | - | -
ASR7 | ASR7 x2252 | D-F | 700-790 CE | handle | 166 | whole fragment | - | - | - | 13.40092 | 78.00274 | - | 0.1247159 | - | 3.224509 | - | 0.8921208 | - | 1.659526 | - | 2.695472 | - | - | - | - | -
ASR7 | ASR7 x2337 | B/B2 | 700-790 CE | body | 127 | interior | - | - | 0.6091319 | 12.95726 | 74.35298 | - | - | 1.097945 | 4.370596 | 0.5662634 | 1.014888 | - | 4.099428 | - | - | - | - | - | - | -
ASR7 | ASR7 x2337 | B/B2 | 700-790 CE | body | 126 | exterior | - | - | 0.5010623 | 11.31599 | 76.15345 | - | - | - | 7.109071 | 1.408987 | 0.7766465 | - | 2.734798 | - | - | - | - | - | - | -
ASR7 | ASR7 x2337 | B/B2 | 700-790 CE | body | 128 | ceramic body | Group A | - | 0.7366817 | 13.94145 | 76.69159 | - | - | - | 4.261653 | - | 0.9657594 | - | 3.402864 | - | - | - | - | - | - | -
ASR7 | ASR7 x2387_3 | D-F | 700-790 CE | body | 187 | interior | - | 1.291932 | 0.4849778 | 4.692814 | 80.75785 | 0.8039362 | - | - | 4.072002 | 4.129354 | 0.1479082 | 0.3028596 | 3.181535 | 0.1348278 | - | - | - | - | - | -
ASR7 | ASR7 x2387_3 | D-F | 700-790 CE | body | 186 | exterior | - | 2.873586 | 1.518008 | 3.090158 | 69.31399 | 0.8191626 | 0.1594209 | - | 9.656493 | 8.68192 | 0.2135638 | 0.3810059 | 3.024986 | 0.2677067 | - | - | - | - | - | -
ASR7 | ASR7 x2387_3 | D-F | 700-790 CE | body | 185 | whole fragment | - | 2.302708 | 0.8228261 | 3.803687 | 77.79575 | 0.7414477 | - | - | 6.064199 | 5.072588 | 0.1778269 | 0.3024062 | 2.469483 | 0.336565 | - | - | - | - | - | 0.1105139
ASR7 | ASR7 x2484 | B/B2 | 700-790 CE | body | 67 | exterior | - | - | 0.6184062 | 2.79428 | 78.02076 | 1.17308 | - | 0.6291457 | 2.902825 | 3.694504 | 0.2111145 | 0.4570829 | 5.06177 | 3.908606 | - | - | - | - | - | -
ASR7 | ASR7 x2488 | D-F | 700-790 CE | rim | 156 | interior | - | 1.529938 | 0.1924955 | 13.58597 | 36.62127 | - | - | - | 2.660849 | 0.6586955 | 0.6296207 | - | 1.264254 | 9.346057 | - | - | 1.621769 | - | - | 31.88908
ASR7 | ASR7 x2488 | D-F | 700-790 CE | rim | 158 | exterior | - | 1.158779 | 0.235377 | 22.65352 | 64.61701 | - | - | - | 6.486949 | 0.6196248 | 1.583262 | - | 2.418146 | - | - | - | - | - | - | 0.2273299
ASR7 | ASR7 x2488 | D-F | 700-790 CE | rim | 157 | ceramic body | Group A | 0.5503666 | 0.3615547 | 25.52978 | 64.75444 | - | - | - | 4.571658 | - | 1.554685 | - | 2.267751 | - | - | - | - | - | - | 0.409762
ASR7 | ASR7 x474 | D-F | 700-790 CE | body | 216 | interior | - | 1.491222 | - | 17.65675 | 69.47024 | - | - | 1.031426 | 3.364707 | - | 1.188598 | - | 1.640543 | - | 3.275114 | - | - | - | - | -
ASR7 | ASR7 x474 | D-F | 700-790 CE | body | 214 | exterior | - | 2.808334 | 1.712349 | 8.934784 | 52.48356 | 2.519758 | - | - | 4.988236 | 19.75687 | 0.601283 | - | 5.317031 | 0.8777927 | - | - | - | - | - | -
ASR7 | ASR7 x474 | D-F | 700-790 CE | body | 215 | ceramic body | Group A | 0.8824568 | - | 18.77263 | 73.74111 | - | - | - | 3.370481 | - | 1.046846 | - | 1.41899 | - | 0.7674853 | - | - | - | - | -
ASR7 | ASR7 x474 | D-F | 700-790 CE | body | 217 | whole fragment | - | 1.187581 | - | 18.63807 | 72.67554 | - | - | - | 3.211615 | - | 1.061458 | - | 1.915063 | - | 1.310678 | - | - | - | - | -
ASR9 | ASR9 x107_21 | F | 790-850 CE | body | 142 | interior | - | - | - | 17.15764 | 59.86899 | - | - | 1.007408 | 10.73023 | 0.7568672 | 0.4151844 | - | 2.128565 | - | 7.084953 | - | - | - | - | -
ASR9 | ASR9 x107_21 | F | 790-850 CE | body | 141 | exterior | - | - | 0.334648 | 11.85809 | 73.49409 | - | - | 0.7329174 | 4.185092 | 2.929166 | 0.7619219 | - | 3.343492 | 0.1105534 | 1.622445 | - | - | - | - | -
ASR9 | ASR9 x107_21 | F | 790-850 CE | body | 143 | ceramic body | Group B | - | - | 17.84676 | 62.66218 | - | - | 0.9197584 | 10.04546 | 0.6448836 | 0.5035665 | - | 3.006471 | - | 3.586667 | - | - | - | - | -
ASR9 | ASR9 x107_21 | F | 790-850 CE | body | 144 | whole fragment | - | - | - | 17.66505 | 62.03237 | - | - | 0.8522869 | 9.342008 | 0.7251287 | 0.5617755 | - | 3.057891 | - | 5.041039 | - | - | - | - | -
ASR9 | ASR9 x107_3 | F | 790-850 CE | base | 139 | interior | - | - | - | 21.74465 | 58.49306 | - | - | 0.7695305 | 10.46371 | 0.813247 | 0.6111795 | - | 2.681625 | - | 3.764627 | - | - | - | - | -
ASR9 | ASR9 x107_3 | F | 790-850 CE | base | 138 | exterior | - | - | 1.223576 | 11.26011 | 64.18104 | - | - | - | 11.14167 | 9.136169 | 0.7166804 | 0.322205 | 2.018549 | - | - | - | - | - | - | -
ASR9 | ASR9 x107_3 | F | 790-850 CE | base | 140 | ceramic body | Group B | - | - | 23.06397 | 62.3431 | - | - | - | 11.60659 | - | 0.3841307 | - | 1.672632 | - | 0.929576 | - | - | - | - | -
ASR9 | ASR9 x121_1 | E | 700-790 CE | base | 82 | interior | - | - | 0.1915229 | 15.37197 | 65.07666 | 0.5184153 | 0.6206945 | - | 8.35882 | 1.078946 | 0.7680969 | - | 3.995909 | 0.5013687 | 3.517603 | - | - | - | - | -
ASR9 | ASR9 x121_1 | E | 700-790 CE | base | 81 | exterior | - | - | 0.3432034 | 17.912 | 65.84875 | - | 0.1127237 | - | 8.454276 | 1.169508 | 0.71962 | - | 3.665533 | 0.8212726 | 0.953119 | - | - | - | - | -
ASR9 | ASR9 x121_1 | E | 700-790 CE | base | 83 | ceramic body | Group A | - | 0.1978289 | 17.31254 | 66.78583 | - | 0.1767405 | - | 7.657083 | 0.686878 | 0.681857 | - | 3.9857 | 0.5362469 | 1.979293 | - | - | - | - | -
ASR9 | ASR9 x121_5 | E | 700-790 CE | body | 9 | interior | - | 5.173782 | - | 18.75797 | 56.97286 | - | 0.4117334 | - | 8.838209 | 0.6105705 | 0.3806023 | - | 1.895982 | 0.1104651 | 6.847829 | - | - | - | - | -
ASR9 | ASR9 x121_5 | E | 700-790 CE | body | 8 | exterior | - | 2.07448 | 1.155062 | 8.241526 | 73.11736 | - | - | - | 6.166039 | 4.291958 | 0.3927413 | - | 1.385672 | 2.088578 | 1.086584 | - | - | - | - | -
ASR9 | ASR9 x121_5 | E | 700-790 CE | body | 10 | ceramic body | Group B | 1.76032 | 0.1916882 | 20.85587 | 61.49677 | - | - | - | 10.65224 | 0.5720537 | 0.5499744 | - | 1.834586 | 0.1716161 | 1.914874 | - | - | - | - | -
ASR9 | ASR9 x121_6 | E | 700-790 CE | body | 86 | interior | - | - | - | 12.05581 | 65.1207 | 0.7901521 | 0.6764181 | 0.6521051 | 6.397039 | 1.127363 | 0.9028884 | - | 4.170247 | 0.2045217 | 7.364776 | - | - | - | - | -
ASR9 | ASR9 x121_6 | E | 700-790 CE | body | 84 | exterior | - | - | 0.5924291 | 14.85832 | 71.12389 | - | - | - | 6.731412 | 2.530735 | 0.9843437 | - | 3.178863 | - | - | - | - | - | - | -
ASR9 | ASR9 x121_6 | E | 700-790 CE | body | 85 | ceramic body | Group A | - | 0.2353281 | 15.01712 | 72.86595 | - | 0.1366099 | 0.5822298 | 3.69844 | 0.5713686 | 1.008122 | - | 3.84901 | - | 1.538607 | - | - | - | - | -
ASR9 | ASR9 x121_9 | E | 700-790 CE | rim | 17-21 | interior | - | 1.628148 | - | 18.65489 | 60.65528 | - | - | - | 13.75539 | 0.1576923 | 0.2360362 | - | 0.9160213 | 0.1094806 | 3.887064 | - | - | - | - | -
ASR9 | ASR9 x121_9 | E | 700-790 CE | rim | 14-16, 20 | exterior | - | 3.165163 | - | 13.91563 | 62.87284 | - | - | - | 5.992641 | 0.5493675 | 0.6995615 | - | 1.930346 | 4.849554 | 6.024898 | - | - | - | - | -
ASR9 | ASR9 x129 | E | 700-790 CE | handle | 227 | interior | - | 1.472687 | - | 11.07268 | 68.80828 | - | 0.1592625 | 2.229832 | 8.048654 | 1.104023 | 0.6999685 | - | 3.974681 | - | 0.5711821 | - | - | - | - | -
ASR9 | ASR9 x129 | E | 700-790 CE | handle | 224-225 | exterior | - | 3.728424 | 1.20071 | 2.021622 | 21.5597 | 0.7733231 | 0.2379456 | 12.26502 | 5.676832 | 13.99394 | 2.713495 | 1.416691 | 16.92434 | 2.925815 | 6.991939 | 0.7577651 | - | - | - | -
ASR9 | ASR9 x129 | E | 700-790 CE | handle | 226 | ceramic body | Group A | 2.330213 | - | 14.26343 | 71.01598 | - | - | 0.4996401 | 8.350348 | 0.572298 | 0.7223761 | - | 1.806941 | - | - | - | - | - | - | -
ASR9 | ASR9 x137 | D | 700-790 CE | base | 123 | interior | - | - | 0.1736392 | 13.48227 | 59.11505 | - | - | - | 10.83529 | 1.875707 | 0.994387 | - | 10.49608 | 0.6703279 | 2.357252 | - | - | - | - | -
ASR9 | ASR9 x137 | D | 700-790 CE | base | 121 | exterior | - | - | 0.6221748 | 17.89508 | 67.41636 | - | - | - | 6.566058 | 2.990063 | 1.624903 | - | 2.885361 | - | - | - | - | - | - | -
ASR9 | ASR9 x137 | D | 700-790 CE | base | 124 | ceramic body | Group A | - | - | 19.73092 | 69.25207 | - | - | - | 7.241619 | - | 1.756276 | - | 2.019114 | - | - | - | - | - | - | -
ASR9 | ASR9 x137 | D | 700-790 CE | base | 122 | whole fragment | - | - | 0.2329083 | 17.34866 | 66.80353 | - | - | - | 7.474149 | 0.722819 | 1.316133 | - | 5.232406 | 0.1104307 | 0.7589599 | - | - | - | - | -
ASR9 | ASR9 x14 | I | 790-850 CE | body | 183 | interior | - | 1.755318 | - | 14.78856 | 71.02856 | - | - | 0.9060505 | 3.491687 | 0.5595077 | 1.008311 | - | 2.54222 | - | 3.146608 | - | - | - | - | -
ASR9 | ASR9 x14 | I | 790-850 CE | body | 181 | exterior | - | 2.679537 | 0.193056 | 9.478951 | 74.98964 | - | - | - | 6.752919 | 2.589579 | 0.7024814 | - | 2.613837 | - | - | - | - | - | - | -
ASR9 | ASR9 x14 | I | 790-850 CE | body | 182 | ceramic body | Group A | 2.416815 | 0.1831225 | 14.96272 | 74.14652 | - | - | - | 3.038627 | - | 0.8139898 | - | 1.939892 | - | 2.498315 | - | - | - | - | -
ASR9 | ASR9 x147_17 | J | 790-850 CE | body | 52 | interior | - | 2.402442 | 0.2479745 | 20.97242 | 65.26951 | - | - | - | 5.168311 | 0.5320911 | 1.047115 | - | 2.224743 | 0.1817141 | 1.953678 | - | - | - | - | -
ASR9 | ASR9 x147_17 | J | 790-850 CE | body | 54 | exterior | - | - | - | 5.353125 | 88.13836 | - | - | - | 2.006034 | 0.5176537 | 0.803221 | - | 2.970707 | 0.210896 | - | - | - | - | - | -
ASR9 | ASR9 x147_17 | J | 790-850 CE | body | 53 | exterior | - | 4.191185 | 1.715168 | 3.887446 | 65.07413 | 0.7598464 | - | - | 6.110849 | 7.339836 | 0.3959622 | 0.4601181 | 7.801959 | 2.2635 | - | - | - | - | - | -
ASR9 | ASR9 x157 | I | 790-850 CE | body | 200 | interior | - | 0.8743211 | 0.3503239 | 20.87355 | 60.33212 | - | - | 1.170918 | 12.78831 | 0.9626463 | 0.1597794 | - | 1.46878 | - | - | - | - | - | - | -
ASR9 | ASR9 x157 | I | 790-850 CE | body | 198 | exterior | - | 2.069877 | 0.5500161 | 19.51599 | 58.69227 | 0.5702002 | 0.3219361 | - | 12.66248 | 2.613838 | 0.4450589 | - | 2.436218 | 0.1221137 | - | - | - | - | - | -
ASR9 | ASR9 x157 | I | 790-850 CE | body | 199 | ceramic body | Group B | 0.8344679 | 0.523899 | 21.10579 | 59.50322 | - | 0.1855476 | 1.251755 | 11.61111 | 1.153967 | 0.2192835 | - | 2.436924 | 0.09823106 | - | - | - | - | - | -
ASR9 | ASR9 x158_2 | I | 790-850 CE | body | 180 | interior | - | 0.9514461 | 0.2812885 | 16.74703 | 69.75659 | - | - | 1.937853 | 4.036737 | 0.7747771 | 1.286031 | - | 2.489157 | - | - | - | - | - | - | 0.1036326
ASR9 | ASR9 x158_2 | I | 790-850 CE | body | 178-179 | exterior | - | 7.674035 | - | 10.6924 | 53.58562 | - | - | 0.9272147 | 1.595433 | 0.6680878 | 0.5703675 | - | 1.557542 | 1.831757 | 7.830587 | - | - | - | - | 12.30578
ASR9 | ASR9 x158_2 | I | 790-850 CE | body | 177 | ceramic body | Group A | 0.829737 | 0.2755769 | 17.90649 | 72.36449 | - | - | 0.8428098 | 3.424168 | - | 1.285691 | - | 2.137475 | - | - | - | - | - | - | 0.20543
ASR9 | ASR9 x22_5 | J | 790-850 CE | body | 146 | interior | - | - | - | 6.563846 | 70.51403 | 1.819152 | - | - | 3.827568 | 2.520839 | 0.9614223 | - | 5.033625 | 0.6755124 | 7.412516 | - | - | - | - | 0.6714855
ASR9 | ASR9 x22_5 | J | 790-850 CE | body | 148 | interior | - | - | - | 15.67821 | 71.60244 | - | - | - | 2.930759 | - | 0.8648801 | - | 2.057853 | 1.871231 | 4.812024 | - | - | - | - | 0.1826081
ASR9 | ASR9 x22_5 | J | 790-850 CE | body | 145 | exterior | - | - | 0.445831 | 8.4567 | 75.58396 | - | - | - | 4.43617 | 2.504906 | 0.7829719 | - | 5.033966 | 1.744075 | 0.9168218 | - | - | - | - | 0.09460071
ASR9 | ASR9 x22_5 | J | 790-850 CE | body | 147 | ceramic body | Group A | - | - | 15.67821 | 71.60244 | - | - | - | 2.930759 | - | 0.8648801 | - | 2.057853 | 1.871231 | 4.812024 | - | - | - | - | 0.1826081
ASR9 | ASR9 x22_7 | J | 790-850 CE | body | 1 | interior | - | 0.9507216 | 0.2819937 | 20.68222 | 70.59813 | - | - | - | 3.024382 | - | 1.107832 | - | 2.331484 | 0.167182 | 0.8560523 | - | - | - | - | -
ASR9 | ASR9 x22_7 | J | 790-850 CE | body | 2-4 | exterior | - | 2.513669 | 0.7641153 | 4.520598 | 71.46231 | - | - | 0.6796772 | 4.799005 | 4.292265 | 0.4095978 | - | 2.741001 | 5.092433 | 1.494181 | - | - | 0.6609647 | - | -
ASR9 | ASR9 x250 | B/B2 | 700-790 CE | body | 169 | interior | - | 8.815961 | - | 6.2743 | 37.55037 | 2.246595 | 0.1032246 | 3.6637 | 6.263588 | 2.364427 | 0.4236102 | - | 6.484644 | 2.382929 | 15.98812 | - | - | - | - | 4.769753
ASR9 | ASR9 x250 | B/B2 | 700-790 CE | body | 167 | exterior | - | 3.109138 | 0.8786476 | 11.26873 | 71.858 | - | - | - | 5.557016 | 4.878567 | 0.9140361 | - | 1.535864 | - | - | - | - | - | - | -
ASR9 | ASR9 x250 | B/B2 | 700-790 CE | body | 168 | ceramic body | Group A | 3.011302 | - | 14.58751 | 71.28695 | - | - | - | 5.549573 | - | 1.217806 | - | 1.646554 | - | 2.700309 | - | - | - | - | -
ASR9 | ASR9 x280_3 | D | 700-790 CE | body | 113 | interior | - | 5.640958 | - | 19.82904 | 54.97515 | - | - | - | 8.505791 | 1.096741 | 0.324587 | - | 1.681401 | - | 7.946332 | - | - | - | - | -
ASR9 | ASR9 x280_3 | D | 700-790 CE | body | 112 | exterior | - | 3.804211 | - | 15.90934 | 62.97201 | - | 0.1216142 | - | 7.032514 | 1.341776 | 0.7417458 | - | 2.197095 | 1.484497 | 4.395196 | - | - | - | - | -
ASR9 | ASR9 x280_3 | D | 700-790 CE | body | 115 | ceramic body | Group B | 2.415337 | 0.1529714 | 20.95205 | 59.3861 | - | - | - | 11.18402 | 0.7809591 | 0.3492175 | - | 1.9685 | - | 2.810849 | - | - | - | - | -
ASR9 | ASR9 x280_3 | D | 700-790 CE | body | 114 | whole fragment | - | 3.844296 | - | 20.37879 | 57.98346 | - | - | - | 10.40275 | 0.7608083 | 0.3300861 | - | 1.604138 | - | 4.695677 | - | - | - | - | -
ASR9 | ASR9 x32_1 | I | 790-850 CE | base | 50 | interior | - | - | 0.9477098 | 21.30786 | 63.31829 | - | - | - | 9.968578 | 2.012247 | 0.2678967 | - | 2.060589 | 0.1168271 | - | - | - | - | - | -
ASR9 | ASR9 x32_1 | I | 790-850 CE | base | 51 | exterior | - | - | 0.9477098 | 21.30786 | 63.31829 | - | - | - | 9.968578 | 2.012247 | 0.2678967 | - | 2.060589 | 0.1168271 | - | - | - | - | - | -
ASR9 | ASR9 x32_1 | I | 790-850 CE | base | 49 | ceramic body | Group B | - | 0.9477098 | 21.30786 | 63.31829 | - | - | - | 9.968578 | 2.012247 | 0.2678967 | - | 2.060589 | 0.1168271 | - | - | - | - | - | -
ASR9 | ASR9 x348_2 | D | 700-790 CE | body | 90 | interior | - | - | - | 15.3363 | 60.55704 | - | 0.1368953 | - | 2.652346 | - | 1.775613 | - | 2.233608 | - | 17.18237 | - | - | - | - | 0.1258229
ASR9 | ASR9 x348_2 | D | 700-790 CE | body | 87-88 | exterior | - | - | 0.1168978 | 13.11875 | 68.72178 | - | - | - | 5.399468 | 3.777007 | 1.378588 | - | 2.410513 | 4.02088 | 0.8596017 | - | - | - | - | 0.1965092
ASR9 | ASR9 x348_2 | D | 700-790 CE | body | 89 | ceramic body | Other | - | - | 16.04504 | 61.88814 | - | 0.1448852 | - | 0.9799877 | - | 1.74466 | - | 2.561652 | - | 16.63564 | - | - | - | - | -
ASR9 | ASR9 x349_1 | C | 700-790 CE | body | 63 | interior | - | - | 0.2202799 | 15.7106 | 68.66973 | - | - | - | 5.130096 | - | 0.9488203 | - | 3.423433 | - | 5.897034 | - | - | - | - | -
ASR9 | ASR9 x349_1 | C | 700-790 CE | body | 61 | exterior | - | - | 0.7940807 | 9.572973 | 75.13364 | 0.6350646 | - | 0.5071001 | 4.352442 | 2.706275 | 0.6160626 | - | 5.126521 | 0.1230125 | - | - | - | - | - | -
ASR9 | ASR9 x349_1 | C | 700-790 CE | body | 62 | ceramic body | Group A | - | 0.3645665 | 16.92213 | 72.40473 | - | - | - | 3.158234 | - | 1.018168 | - | 3.524815 | - | 2.607356 | - | - | - | - | -
ASR9 | ASR9 x349_3 | C | 700-790 CE | body | 80 | interior | - | - | 0.2616695 | 21.25159 | 70.55715 | - | 0.19122 | - | 2.890441 | - | 1.274129 | - | 3.573801 | - | - | - | - | - | - | -
ASR9 | ASR9 x349_3 | C | 700-790 CE | body | 78 | exterior | - | - | 0.3927928 | 23.60181 | 67.10814 | - | - | - | 3.657001 | - | 1.480527 | - | 3.759732 | - | - | - | - | - | - | -
ASR9 | ASR9 x349_3 | C | 700-790 CE | body | 79 | ceramic body | Group A | - | 0.4339247 | 22.54395 | 67.94696 | - | 0.1057125 | - | 3.311318 | - | 1.311842 | - | 4.346294 | - | - | - | - | - | - | -
ASR9 | ASR9 x350 | C | 700-790 CE | body | 75 | interior | - | - | - | 12.09316 | 74.06896 | - | - | - | 3.479365 | - | 0.7605444 | - | 1.464677 | 0.2065054 | 7.799861 | - | - | - | - | 0.1269253
ASR9 | ASR9 x350 | C | 700-790 CE | body | 74 | exterior | - | - | 0.2431298 | 15.12651 | 75.23506 | - | - | - | 5.070417 | 1.147048 | 0.9846253 | - | 1.938986 | 0.254227 | - | - | - | - | - | -
ASR9 | ASR9 x350 | C | 700-790 CE | body | 77 | ceramic body | Group A | - | - | 15.12524 | 74.05492 | - | - | - | 3.171713 | - | 0.9516145 | - | 1.715119 | 0.1116588 | 4.666533 | - | - | - | - | 0.2031989
ASR9 | ASR9 x350 | C | 700-790 CE | body | 73 | whole fragment | - | - | 0.1689223 | 14.72641 | 73.74565 | - | - | - | 3.621775 | 0.5188328 | 0.9139904 | - | 1.860156 | 0.2091419 | 4.040059 | - | - | - | - | 0.1950651
ASR9 | ASR9 x351_7 | C | 700-790 CE | handle | 108, 110 | interior | - | - | 0.3822653 | 8.816182 | 83.88867 | - | - | - | 3.038056 | 0.8367697 | 0.5558398 | - | 2.482216 | - | - | - | - | - | - | -
ASR9 | ASR9 x351_7 | C | 700-790 CE | handle | 107, 111 | exterior | - | - | 0.1498647 | 8.1802 | 80.56385 | 1.918067 | 0.1750098 | - | 2.764954 | 1.165726 | 0.6235982 | - | 4.458727 | - | - | - | - | - | - | -
ASR9 | ASR9 x351_7 | C | 700-790 CE | handle | 109 | ceramic body | Group A | - | 0.4031123 | 9.106719 | 82.91648 | - | 0.1678797 | - | 3.017813 | 0.9007198 | 0.5830552 | - | 2.904218 | - | - | - | - | - | - | -
ASR9 | ASR9 x366_1 | G | 790-850 CE | body | 135 | interior | - | - | - | 14.56752 | 41.65505 | 2.817733 | - | 3.862057 | 7.395457 | 1.903743 | 0.2952743 | - | 2.563253 | 7.795631 | 14.28001 | - | - | - | - | -
ASR9 | ASR9 x366_1 | G | 790-850 CE | body | 133-134 | exterior | - | - | 1.912532 | 14.79335 | 51.40209 | - | - | - | 10.19075 | 13.63714 | 0.3917965 | - | 2.34573 | 2.085206 | 3.241409 | - | - | - | - | -
ASR9 | ASR9 x366_1 | G | 790-850 CE | body | 136 | ceramic body | Group B | - | 0.3014863 | 19.82072 | 58.50644 | 0.595938 | - | - | 10.40831 | 1.172782 | 0.4763484 | - | 2.850051 | 0.7376365 | 5.130292 | - | - | - | - | -
ASR9 | ASR9 x366_1 | G | 790-850 CE | body | 137 | whole fragment | - | - | 0.2311844 | 18.40843 | 53.70919 | 1.209501 | - | 1.141837 | 9.758362 | 1.437709 | 0.4286337 | - | 2.900223 | 2.24735 | 7.585427 | - | - | - | - | -
ASR9 | ASR9 x366_10 | G | 790-850 CE | body | 29-30, 32 | interior | - | 6.555754 | - | 10.26144 | 22.58414 | 11.67251 | - | 1.061463 | 4.509449 | 4.194326 | 0.213406 | - | 1.806971 | 27.67796 | 8.681836 | - | - | - | - | -
ASR9 | ASR9 x366_10 | G | 790-850 CE | body | 22-23, 31 | exterior | - | 3.517694 | - | 7.133271 | 25.46242 | 11.48952 | - | - | 4.259377 | 3.929404 | 0.1150365 | - | 15.54203 | 26.32014 | 2.231102 | - | - | - | - | -
ASR9 | ASR9 x366_10 | G | 790-850 CE | body | 33 | exterior | - | 3.610499 | - | 2.111095 | 13.59169 | 17.16883 | - | - | 1.507492 | 5.759003 | - | - | 17.56617 | 37.95624 | 0.728975 | - | - | - | - | -
ASR9 | ASR9 x366_10 | G | 790-850 CE | body | 24-28 | ceramic body | Group B | 5.820191 | - | 18.2777 | 52.58625 | 0.8622505 | - | - | 9.281224 | 1.136967 | 0.334874 | - | 2.23383 | 1.932043 | 7.534665 | - | - | - | - | -
ASR9 | ASR9 x366_3 | G | 790-850 CE | base | 12 | interior | - | 5.533961 | 0.2774995 | 18.00441 | 56.77019 | - | 0.1061911 | - | 9.309758 | 0.692246 | 0.2975356 | - | 1.956522 | 0.1903426 | 6.86135 | - | - | - | - | -
ASR9 | ASR9 x366_3 | G | 790-850 CE | base | 11 | exterior | - | 2.883671 | 0.2396374 | 8.286041 | 69.14091 | 1.704534 | 0.1153067 | - | 7.247278 | 1.803798 | 0.5574829 | - | 3.317825 | 2.72926 | 1.974252 | - | - | - | - | -
ASR9 | ASR9 x366_3 | G | 790-850 CE | base | 13 | ceramic body | Group B | 2.09591 | 0.4793518 | 20.69436 | 60.9589 | - | - | - | 10.82152 | 0.8193105 | 0.3720492 | - | 2.047775 | 0.1444072 | 1.566417 | - | - | - | - | -
ASR9 | ASR9 x366_6_b | G | 790-850 CE | base | 191, 194 | interior | - | - | 3.668991 | 16.08434 | 56.84435 | - | 1.698459 | - | 10.15174 | 0.6631791 | 0.3290889 | 0.9252498 | - | 0.1140308 | 9.520571 | - | - | - | - | -
ASR9 | ASR9 x366_6_b | G | 790-850 CE | base | 189-192 | exterior | - | - | 7.720492 | 15.14827 | 54.05959 | 0.7489351 | 1.840039 | - | 9.819933 | 5.06692 | 0.2876638 | - | - | 1.118356 | 4.189798 | - | - | - | - | -
ASR9 | ASR9 x39_6 | J | 790-850 CE | body | 171 | interior | - | 4.424005 | 0.2010454 | 18.71632 | 63.49517 | - | - | - | 3.643949 | 0.9931645 | 1.15199 | - | 2.435665 | - | 4.938681 | - | - | - | - | -
ASR9 | ASR9 x39_6 | J | 790-850 CE | body | 170 | exterior | - | 4.040192 | 0.3165635 | 19.67101 | 61.86211 | - | - | - | 3.324918 | 0.8935906 | 0.9677225 | - | 1.999559 | 2.356194 | 4.467953 | - | - | - | - | 0.1001783
ASR9 | ASR9 x39_6 | J | 790-850 CE | body | 172 | ceramic body | Group A | 1.415118 | 0.3520244 | 22.1294 | 68.90251 | - | - | - | 3.125094 | - | 1.178429 | - | 2.140228 | - | 0.7572035 | - | - | - | - | -
ASR9 | ASR9 x39_6 | J | 790-850 CE | body | 173 | whole fragment | - | 2.023203 | 0.331179 | 21.81265 | 67.88066 | - | - | - | 3.169283 | - | 1.17418 | - | 2.178756 | - | 1.430091 | - | - | - | - | -
ASR9 | ASR9 x393_4 | D | 700-790 CE | base | 98 | interior | - | - | - | 16.38575 | 61.11774 | - | 0.185144 | - | 7.493778 | - | 1.225188 | - | 2.820663 | - | 10.77174 | - | - | - | - | -
ASR9 | ASR9 x393_4 | D | 700-790 CE | base | 99 | exterior | - | - | 0.6200222 | 14.72225 | 69.31445 | - | 0.1492086 | - | 7.047081 | 2.772457 | 1.051517 | - | 4.143563 | 0.1794536 | - | - | - | - | - | -
ASR9 | ASR9 x393_4 | C | 700-790 CE | body | 100-101 | ceramic body | Group A | - | 0.3231424 | 19.10466 | 66.43345 | - | 0.1177809 | - | 5.973605 | 0.4469634 | 1.31371 | - | 2.971702 | - | 3.314978 | - | - | - | - | -
ASR9 | ASR9 x407 | B/B2 | 700-790 CE | body | 130 | interior | - | - | - | 17.34728 | 76.28011 | - | - | - | 2.923088 | - | 1.092132 | - | 1.403163 | - | 0.9542311 | - | - | - | - | -
ASR9 | ASR9 x407 | B/B2 | 700-790 CE | body | 129 | exterior | - | - | 3.326224 | 8.584903 | 56.16533 | 0.7930071 | - | - | 8.930342 | 12.14843 | 0.69288 | 0.8650987 | 3.89795 | 3.106946 | 1.34671 | - | - | - | - | 0.1421806
ASR9 | ASR9 x407 | B/B2 | 700-790 CE | body | 131 | ceramic body | Group A | - | - | 17.08539 | 76.66901 | - | - | - | 3.193201 | - | 1.129438 | - | 1.328573 | - | 0.594388 | - | - | - | - | -
ASR9 | ASR9 x410_1 | B/B2 | 700-790 CE | body | 106 | interior | - | - | 1.395337 | 13.00788 | 68.50287 | - | 0.5832149 | 1.334471 | 3.605781 | 6.765691 | 0.9424992 | - | 2.740911 | - | - | - | - | - | - | -
ASR9 | ASR9 x410_1 | B/B2 | 700-790 CE | body | 102 | exterior | - | - | - | 11.28877 | 60.05218 | 4.002674 | 2.398184 | - | 3.153652 | 3.268331 | 0.6438078 | - | 8.98816 | 1.041158 | 2.311672 | - | 2.851415 | - | - | -
ASR9 | ASR9 x410_1 | B/B2 | 700-790 CE | body | 102-104 | exterior | - | - | 0.1856593 | 13.57509 | 65.61559 | 1.802692 | 0.9233057 | 0.6581095 | 3.702206 | 1.882545 | 0.889368 | - | 5.859248 | 0.5250365 | 2.401593 | - | 1.435586 | - | - | -
ASR9 | ASR9 x410_1 | B/B2 | 700-790 CE | body | 105 | ceramic body | Group A | - | 0.5832759 | 15.25292 | 74.3951 | - | - | 0.7658475 | 3.523585 | 1.638158 | 1.028959 | - | 2.149646 | - | - | - | - | - | - | -
ASR9 | ASR9 x453_42 | F | 790-850 CE | body | 56 | interior | - | - | - | 20.74684 | 61.39677 | - | - | - | 10.49532 | 0.5227093 | 0.4625124 | - | 1.313294 | 0.1284199 | 4.934135 | - | - | - | - | -
ASR9 | ASR9 x453_42 | F | 790-850 CE | body | 57 | exterior | - | - | 0.1856684 | 22.36451 | 63.41228 | - | - | - | 10.10337 | 0.6593737 | 0.4365717 | - | 1.774388 | - | 1.06383 | - | - | - | - | -
ASR9 | ASR9 x453_42 | F | 790-850 CE | body | 55 | ceramic body | Group B | - | 0.2079336 | 21.7597 | 62.70053 | - | - | - | 10.14154 | 0.5735754 | 0.4701108 | - | 1.504756 | - | 2.641862 | - | - | - | - | -
ASR9 | ASR9 x467 | B/B2 | 700-790 CE | body | 211 | interior | - | 9.842283 | - | 9.073941 | 45.06454 | 0.7485903 | 0.2182565 | 1.978212 | 8.110057 | 1.32139 | 0.5974896 | - | 3.123735 | 1.375707 | 14.54616 | - | - | - | - | 2.451189
ASR9 | ASR9 x467 | B/B2 | 700-790 CE | body | 213 | exterior | - | 2.68962 | 0.9913371 | 9.513004 | 68.86314 | 1.229339 | - | - | 5.354027 | 6.942385 | 0.8572091 | - | 2.60289 | 0.1462298 | 0.810819 | - | - | - | - | -
ASR9 | ASR9 x467 | B/B2 | 700-790 CE | body | 212 | ceramic body | Group A | 4.620312 | - | 12.19488 | 69.4825 | - | - | - | 4.869867 | - | 1.066925 | - | 1.652926 | - | 6.112593 | - | - | - | - | -
ASR9 | ASR9 x53_3 | H | 790-850 CE | body | 65-55 | exterior | - | - | 0.4889396 | 19.4506 | 62.20232 | - | - | 0.5922096 | 10.10975 | 2.58968 | 0.4589433 | - | 2.838649 | 0.2109739 | 0.5449327 | - | - | - | - | -
ASR9 | ASR9 x53_3 | H | 790-850 CE | body | 64 | ceramic body | Group B | - | 0.3192231 | 20.60186 | 63.86657 | - | - | 0.5142413 | 11.39926 | 0.6843345 | 0.408007 | - | 1.591128 | 0.1636018 | - | - | - | - | - | -
ASR9 | ASR9 x57_5 | H | 790-850 CE | body | 154 | interior | - | - | - | 15.56091 | 63.67345 | - | - | - | 4.879176 | 1.255966 | 0.8791761 | - | 1.452901 | - | 12.29842 | - | - | - | - | -
ASR9 | ASR9 x57_5 | H | 790-850 CE | body | 153 | exterior | - | - | 1.397935 | 9.407207 | 69.19225 | - | - | - | 7.360984 | 8.084538 | 0.8158801 | - | 2.787841 | - | 0.9533654 | - | - | - | - | -
ASR9 | ASR9 x57_5 | H | 790-850 CE | body | 155 | ceramic body | Group A | - | - | 16.08297 | 67.23075 | - | - | - | 3.203523 | - | 0.9733241 | - | 1.245815 | - | 11.26361 | - | - | - | - | -
ASR9 | ASR9 x69 | G | 790-850 CE | base | 197 | interior | - | 0.9294389 | 0.3623407 | 21.12416 | 62.46412 | - | - | - | 11.04185 | 0.532972 | 0.4014855 | - | 1.820737 | - | 1.322895 | - | - | - | - | -
ASR9 | ASR9 x69 | G | 790-850 CE | base | 195 | exterior | - | 2.275748 | 3.19511 | 11.81979 | 59.41717 | 0.9717243 | - | - | 10.37379 | 8.972087 | 0.3574737 | 0.5608813 | 2.056229 | - | - | - | - | - | - | -
ASR9 | ASR9 x69 | G | 790-850 CE | base | 196 | ceramic body | Group A | 1.453585 | 0.3767065 | 20.91073 | 63.12094 | - | - | - | 9.737109 | 0.6760626 | 0.5735984 | - | 2.157775 | - | 0.9935006 | - | - | - | - | -
ASR9 | ASR9 x71_3 | G | 790-850 CE | body | 71 | interior | - | - | 0.3087939 | 15.94247 | 54.77231 | 0.8630393 | - | 1.402556 | 9.604281 | 1.539021 | 0.3394753 | - | 4.129128 | 0.3612492 | 9.596363 | - | - | - | - | -
ASR9 | ASR9 x71_3 | G | 790-850 CE | body | 72 | exterior | - | - | 0.3922102 | 19.58961 | 62.46097 | - | - | 1.026429 | 11.833 | 1.203508 | 0.30461 | - | 2.053629 | 0.245878 | - | - | - | - | - | -
ASR9 | ASR9 x71_3 | G | 790-850 CE | body | 70 | ceramic body | Group B | - | 0.5996899 | 18.6996 | 61.09093 | - | - | 1.028917 | 9.877012 | 1.36221 | 0.4100529 | - | 2.254794 | 0.299845 | 3.501832 | - | - | - | - | -
ASR9 | ASR9 x78_2 | F | 790-850 CE | body | 93 | interior | - | - | - | 14.68513 | 78.84339 | - | - | - | 3.002244 | 0.4881289 | 0.9460643 | - | 2.035045 | - | - | - | - | - | - | -
ASR9 | ASR9 x78_2 | F | 790-850 CE | body | 91 | exterior | - | - | 1.067592 | 7.27041 | 69.27962 | - | - | 0.7769193 | 8.81737 | 8.238134 | 0.7340318 | - | 2.720412 | 0.4284349 | - | - | - | - | - | -
ASR9 | ASR9 x78_2 | F | 790-850 CE | body | 92 | ceramic body | Group A | - | - | 14.42968 | 79.75135 | - | - | - | 2.97367 | - | 0.931925 | - | 1.913377 | - | - | - | - | - | - | -
ASR9 | ASR9 x85_3 | G | 790-850 CE | body | 149 | area (gold droplet) | - | - | - | - | 16.00207 | 26.69421 | - | - | - | - | - | - | - | - | - | - | - | - | 55.47 | -
ASR9 | ASR9 x85_3 | G | 790-850 CE | body | 151 | interior | - | - | - | 21.10512 | 61.74953 | 1.645867 | - | 0.5847444 | 7.353873 | 1.466773 | 1.027541 | - | 4.564404 | - | - | - | - | - | - | -
ASR9 | ASR9 x85_3 | G | 790-850 CE | body | 150 | exterior | - | - | 3.635669 | 11.51999 | 57.74966 | - | - | - | 7.157787 | 16.16255 | 0.6893502 | 0.8853026 | 2.19969 | - | - | - | - | - | - | -
ASR9 | ASR9 x85_3 | G | 790-850 CE | body | 152 | ceramic body | Group A | - | - | 22.55828 | 67.79625 | - | - | - | 6.282801 | 0.4806679 | 1.038604 | - | 1.843397 | - | - | - | - | - | - | -
ASR9 | ASR9 x88_5 | F | 790-850 CE | body | 6 | interior | - | 5.575736 | - | 13.81852 | 57.67362 | 0.9009483 | 0.2376674 | 0.9164074 | 5.845225 | 1.551302 | 0.8949817 | - | 3.289555 | 0.7000746 | 7.838051 | - | - | - | - | -
ASR9 | ASR9 x88_5 | F | 790-850 CE | body | 5 | exterior | - | 2.992621 | 0.9881582 | 7.759505 | 65.75424 | 0.8635075 | 0.3850098 | - | 6.330043 | 4.677416 | 0.46744 | - | 4.187861 | 4.990048 | 0.6041537 | - | - | - | - | -
ASR9 | ASR9 x88_5 | F | 790-850 CE | body | 7 | ceramic body | Group A | 1.926841 | - | 19.11607 | 69.70825 | - | - | - | 3.656962 | - | 1.132902 | - | 2.458487 | 0.1281198 | 1.872364 | - | - | - | - | -
ASR9 | ASR9 x93_1 | H | 790-850 CE | base | 43 | interior | - | 2.841775 | - | 19.18198 | 63.87333 | - | - | - | 8.365879 | - | 0.6579678 | - | 1.878034 | 0.1523821 | 3.048651 | - | - | - | - | -
ASR9 | ASR9 x93_1 | H | 790-850 CE | base | 34-36, 40-42, 44 | exterior | - | 2.004874 | 0.3645225 | 8.310509 | 58.01144 | 4.249406 | - | - | 5.944133 | 3.464978 | 0.3937246 | - | 9.823982 | 4.089298 | 2.967535 | - | - | - | - | 0.3755991
ASR9 | ASR9 x93_1 | H | 790-850 CE | base | 37-39 | ceramic body | Group B | - | - | 21.46877 | 64.43966 | - | - | - | 9.539543 | - | 0.5557408 | - | 2.079481 | 0.1202421 | 1.796558 | - | - | - | - | -

## S8 Crucibles uXRF maps DB
S8. Database of observations based on elemental maps in S8 (generated during micro XRF analyses)
Each column in sections 1-3 and 5-6 shows '1' for a positive answer, namely the presence of the feature described on the heading, and '-' for negative answer when the feature is not observed. In few occasions, a '?' is used for the cases that observation of elemental maps is not conclusive. In Section 4 qualitative / descriptive information is give for each of the elements / oxides detected in each of the 54 fragments.
Site / Sample ID | 1. Fragment preservation |  | 2. Vitrification / slag |  |  |  | 3. Repair | 4. General observations for all elements / oxides analysed (descriptive information) | [15 empty] | 4. Element enrichment in exterior surfaces / crucible slag | [10 empty] | 5. Element enrichment in interior surfaces | [14 empty] | 6. Element enrichment in ceramic fabric | [13 empty] | 7. Spatial correspondence of elements
| whole fragment | broken fragment | uniform exterior slag layer | non-uniform exterior slag layer | slag traces in interior | vitrification in the crucible body | layering after use | ZnΟ | CuΟ | PbΟ | CaΟ | P2Ο3 | Fe2Ο3 | MnΟ | SΟ3 | MgΟ | Au | Ag2Ο | As2Ο3 | Al2Ο3 | SiΟ2 | K2Ο | TiΟ2 | ZnΟ | CuΟ | PbΟ | CaΟ | P2Ο3 | Fe2Ο3 | MnΟ | SΟ3 | SiΟ2 | K2Ο | TiΟ2 | ZnΟ | CuΟ | PbΟ | CaΟ | P2Ο3 | Fe2Ο3 | MnΟ | SΟ3 | Au | Ag | As2Ο3 | Al2Ο3 | SiΟ2 | K2Ο | TiΟ2 | ZnΟ | CuΟ | PbΟ | CaΟ | P2Ο5 | Fe2Ο3 | MnΟ | SΟ3 | Au | Ag | Al2Ο3 | SiΟ2 | K2Ο | TiΟ2 | CaΟ/P2Ο5 | MnΟ/P2Ο5 | CaΟ/MnΟ | CaΟ/P2Ο5/MnΟ | P2Ο5/Fe2Ο3 | Fe2Ο3/TiΟ2 | ZnΟ/Au | Fe2Ο3/MnΟ | PbΟ/SΟ3 | PbΟ/As2Ο3 | P2Ο5/SΟ3 | SΟ3/CuΟ
ASR7 x100 | - | 1 | 1 | 1 | - | - | - | no | no | no | throughout | correspondence with Ca-rich inclusions | vitrification enrichment | enriched areas throughout | no | no | no | no | no | not in vitrification | throughout, Si inclusions in the fabric | throughout | follows Al and Si | - | - | - | - | - | 1 | - | - | - | - | - | - | - | - | 1 | 1 | - | 1 | - | - | - | - | - | - | - | - | - | - | - | 1 | 1 | - | - | - | - | - | 1 | 1 | 1 | 1 | 1 | - | 1 | - | - | - | - | - | - | - | - | -
ASR7 x197 | - | 1 | - | 1 | - | - | - | very low | very low | no | throughout | outer face and inclusion in fabric | vitrification enrichment | outer face and inclusion in fabric | no | no | no | no | no | not in vitrification | throughout, Si inclusions in the fabric | vitrification enrichment | follows Al and Si | - | - | - | - | - | 1 | - | - | - | 1 | - | - | - | - | - | 1 | - | 1 | - | - | - | - | - | - | - | - | - | - | - | - | 1 | - | 1 | - | - | - | 1 | 1 | - | 1 | - | 1 | - | - | - | - | - | - | - | - | - | -
ASR7 x474 | - | 1 | 1 | 1 | - | - | - | enrichment from inner face | in vitrification | no | in vitrification | in vitrification | in vitrification and large inclusion in the fabric | enrichment in vitrification | no | no | no | no | no | smaller amount in vitrification | smaller amount in vitrification | vitrification enrichment | smaller amount in vitrification | - | 1 | - | 1 | 1 | 1 | 1 | - | - | 1 | - | 1 | - | - | - | - | - | - | - | - | - | - | - | - | - | - | 1 | - | - | - | - | 1 | - | - | - | - | 1 | 1 | - | 1 | 1 | 1 | 1 | 1 | - | - | - | - | - | - | - | -
ASR7 x1124 | 1 | - | - | 1 | - | - | - | enrichment in inner face and both sides, not in outer face | enrichment on one side, not in outer face | no | outer face | outer face | enrichment on the sides mostly, inclusions in the fabric, small amounts in inner face | enrichment on outer face | no | no | follows Zn, inner face and sides | no | no | smaller amount in vitrification | smaller amount in vitrification | smaller amount in vitrification | smaller amount in vitrification | - | - | - | 1 | 1 | - | 1 | - | - | - | - | 1 | 1 | - | 1 | 1 | 1 | - | - | 1 | - | - | - | - | - | - | 1 | 1 | - | - | - | - | - | - | 1 | - | 1 | 1 | 1 | 1 | 1 | 1 | - | 1 | - | - | 1 | - | - | - | - | -
ASR7 x1291 | - | 1 | - | - | - | - | - | inner face enrichment | low | no | throughout | segragation of inclusions close to outer face | throughout | throughout Mn-rich inclusions | no | no | no | no | no | throughout | throughout | throughout | throughout | - | - | - | - | - | - | - | - | - | - | - | 1 | - | - | - | - | - | - | - | - | - | - | - | - | - | - | 1 | - | - | 1 | 1 | 1 | 1 | - | - | - | 1 | 1 | 1 | 1 | - | - | - | - | - | - | - | - | - | - | - | -
ASR7 x1348 | - | 1 | - | - | - | - | - | inner face enrichment | no | no | inclusions throughout | inclusions throughout | throughout | inclusions throughout | no | no | no | no | no | throughout | throughout | throughout | throughout | - | - | - | - | - | - | - | - | - | - | - | 1 | - | - | - | - | - | - | - | - | - | - | - | - | - | - | 1 | - | - | 1 | 1 | 1 | 1 | - | - | - | 1 | 1 | 1 | 1 | 1 | 1 | 1 | 1 | - | - | - | - | - | - | - | -
ASR7 x1785_1 | 1 | - | - | - | - | - | - | low | thin layer in part of the outer face | no | throughout and outer face enrichment | throughout and inner face enrichment | throughout and areas of enrichment in the fabric | inclusions throughout and areas of enrichment in the fabric | no | no | no | no | no | throughout | throughout | throughout | throughout | - | 1 | - | 1 | - | - | - | - | - | - | - | - | - | - | - | 1 | - | - | - | - | - | - | - | - | - | - | - | - | - | - | 1 | 1 | 1 | - | - | - | 1 | 1 | 1 | 1 | - | - | - | - | - | - | - | 1 | - | - | - | -
ASR7 x1870 | 1 | - | - | 1 | - | - | - | inner face enrichment | inner face enrichment and inclusions throughout | no | enrichment in vitrification | enrichment in vitrification | enrichment in vitrification | enrichment in vitrification | enrichment in inner face | no | no | no | no | throughout and less in vitrification and outer face | throughout and enrichment in vitrification | throughout and enrichment in inner face | follows Al, throughout and less in inner and outer faces | - | - | - | 1 | 1 | 1 | 1 | - | 1 | 1 | - | 1 | 1 | - | 1 | 1 | - | - | 1 | - | - | - | - | - | 1 | - | - | 1 | - | - | - | - | - | - | - | - | 1 | - | - | 1 | 1 | 1 | 1 | 1 | - | - | - | 1 | - | 1 | 1 | 1
ASR7 x1896 | 1 | - | 1 | 1 | - | - | - | inner face enrichment and throughout up until vitrification | in vitrification only | no | in vitrification only | in vitrification only | throughout | in vitrification only | no | no | no | no | no | throughout | throughout | throughout and enrichment in vitrification | throughout | - | 1 | - | 1 | 1 | 1 | 1 | - | - | 1 | - | 1 | - | - | - | - | - | - | - | - | - | - | - | - | - | - | 1 | - | - | - | - | 1 | - | - | - | - | 1 | 1 | - | 1 | 1 | 1 | - | 1 | - | - | - | - | - | - | - | -
ASR7 x2252 | 1 | - | 1 | 1 | - | - | - | inner face enrichment, penetrates deep into the fabric | vitrication and also inner face | no | in vitrification only | in vitrification only | throughout and enrichment in vitrification | in vitrification only | in vitrification and S-rich inclusions throughout | no | no | no | no | throughout and less in vitrification | throughout and less in vitrification | throughout and enrichment in inner face and close to vitrification | throughout and less in vitrification | - | 1 | - | 1 | 1 | 1 | 1 | 1 | - | - | - | 1 | 1 | - | - | - | - | - | - | - | - | - | - | - | 1 | - | 1 | - | - | - | - | - | - | - | - | - | 1 | - | - | 1 | 1 | 1 | 1 | 1 | - | - | - | - | - | - | 1 | -
ASR7 x2337 | 1 | - | - | 1 | - | - | - | inner face enrichment, penetrates half way through the fabric | low | no | outer face enrichment | outer and inner face and one one side enrichment | throughout | few inclusions in outer face and fabric | on side, follows P | no | no | no | no | throughout | throughout | throughout and outer face enrichment | throughout | - | - | - | 1 | 1 | - | - | 1 | - | 1 | - | 1 | - | - | - | 1 | - | - | - | - | - | - | - | - | - | - | 1 | ? | - | - | - | 1 | - | - | - | - | 1 | 1 | - | - | 1 | - | - | - | - | - | - | - | - | - | 1 | -
ASR7 x2387_3 | 1 | - | whole frgmt vitrified | - | - | 1 | - | concentrates in middle of frgmt | concentrates in middle of frgmt | concentrates in middle of frgmt | throughout and enrichment on outer surface | throughout and P-rich inclusions | throughout and fe-rich inclusions | throughout, hich concentration | present throughout and S-rich inclusions | no | no | no | no | Al-rich inclusions | Throughout and Si-rich inclusions | Throughout, K-rich inclusions and outer face enrichment | throughout | - | - | - | 1 | - | - | - | - | - | 1 | 1? | - | - | - | - | - | - | - | - | - | - | - | - | - | - | - | 1 | 1 | 1 | - | 1 | 1 | 1 | - | - | - | - | 1 | - | 1 | - | - | - | - | - | - | - | - | 1 | - | - | -
ASR7 x2484 | 1 | - | whole frgmt vitrified | - | - | 1 | - | low | throughout | low | throughout | throughout with P-rich areas | throughout | throughout | throughout | no | no | no | no | low | throughout | throughout | throughout | - | 1 | 1 | 1 | 1 | 1 | 1 | 1 | - | - | - | - | - | - | - | - | - | - | - | - | - | - | - | - | - | - | - | 1 | - | 1 | - | 1 | 1 | - | - | - | - | 1 | - | 1 | - | - | - | - | - | - | - | 1 | - | - | 1 | -
ASR7 x2488 | 1 | - | 1 | - | 1 | - | - | low, enrichment in vitrification | in vitrification | in vitrification | halo around the frgmt | halo around the frgmt | in fabric, not in vitrification | no | in vitrification | no | no | no | in vitrification | in fabric, not in vitrification | in fabric, not in vitrification | in fabric, not in vitrification | in fabric, not in vitrification | - | - | - | 1 | 1 | - | - | 1 | - | - | - | 1 | 1 | 1 | 1 | 1 | 1 | - | - | - | - | 1 | - | - | - | - | - | - | - | - | - | 1 | - | - | - | - | 1 | 1 | 1 | 1 | 1 | - | - | - | - | - | - | - | 1 | 1 | - | 1
ASR9 x467 | 1 | - | 1 | 1 | 1 | - | - | enrichment in thin layer in inner surface and throughout the fabric up until the vitrification on the outer face | large enrichment in inner face layer and small enrichment in vitrification | in inner face layer | in vitrification | in vitrification | enrichment in vitrification and present throughout | enrichment in vitrification and inclusions in the fabric | in inner face layer | no | no | no | in inner face layer | throughout | throughout | throughout and enrichment in inner face layer | throughout | - | 1 | - | 1 | 1 | 1 | 1 | - | - | - | - | 1 | 1 | 1 | - | 1 | - | - | 1 | - | - | 1 | - | - | 1 | - | - | - | - | - | - | - | 1 | - | - | - | 1 | 1 | 1 | 1 | 1 | - | - | - | - | - | - | - | - | - | - | -
ASR9 x14 | 1 |  | 1 | 1 | - | - | - | throughout, enrichment in fabric, less in vitrification | low | no | in vitrification and large round inclusion close to vitrification | in outer (vitrification) and inner faces, thin layers | throughout | only on inner face layer | no | no | no | no | no | throughout | throughout | throughout and enrichment in outer face (vitrification) | throughout | 1 | ? | - | 1 | 1 | - | - | - | - | 1 | - | 1 | - | - | 1 | 1 | - | 1 | - | - | - | - | - | - | - | - | 1 | ? | - | - | - | 1 | - | - | - | - | 1 | 1 | - | 1 | 1 | - | - | - | - | - | - | - | - | - | - | -
ASR9 x22_5 | 1 | - | 1 | 1 | 1 | - | - | throughout, enrichment in fabric, less in vitrification | throughout, enrichment in vitrification, less closer to the inner face | throughout | in vitrification layers in outer and inner faces | in vitrification layers in outer and inner faces | throughout, enrichment in vitrification layers in inner and outer faces | throughout, enrichment in vitrification layers in inner and outer faces | in vitrification in both faces | no | no | no | traces in inner face vitrification | in fabric, less in vitrification layers (both) | throughout | throughout, enrichment in the zone between the fabric and the outer face vitrification layer | follows Al, throughout and less in inner and outer faces | - | 1 | 1 | 1 | 1 | 1 | 1 | 1 | - | - | - | 1 | - | 1 | 1 | 1 | 1 | 1 | 1 | - | - | 1 | - | - | - | - | - | - | - | - | - | - | - | - | - | - | 1 | 1 | 1 | 1 | 1 | 1 | - | 1 | - | - | - | 1 | 1 | - | 1 | -
ASR9 x22_7 | 1 | - | 1 | 1 | - | - | - | throughout, enrichment in fabric, less in vitrification | in vitrification | no | in vitrification | in vitrification, follows Fe | enrichment in vitrification, smaller amounts in fabric | in vitrification | no | no | no | no | no | in fabric | throughout | throughout, enrichment in vitrification | in fabric, less in vitrification | 1 | 1 | - | 1 | 1 | 1 | 1 | - | - | 1 | - | 1 | - | - | - | - | 1 | - | - | - | - | - | - | - | - | - | 1 | - | - | - | - | - | - | - | - | - | 1 | 1 | - | 1 | ? | - | 1 | - | 1 | - | - | - | - | - | - | -
ASR9 x32_1 | 1 | - | - | - | - | - | - | low | in fabric, enrichment in half the frgmt | no | throughout | throughout | throughout | no | no | no | no | no | no | throughout | throughout | throughout | throughout | - | - | - | 1 | - | 1 | - | - | - | - | - | - | - | - | - | - | - | - | - | - | - | - | - | - | - | - | - | 1 | - | 1 | 1 | 1 | - | - | - | - | 1 | 1 | 1 | 1 | - | - | - | - | - | - | - | - | - | - | - | -
ASR9 x39_6 | 1 | - | 1 | 1 | 1 | - | - | enrichment in inner face and vitrification | in vitrification | no | halo around the frgmt | halo around the frgmt | throughout and enrichment in vitrification | halo around the frgmt | in vitrification | no | no | no | no | throughout, less in vitrification | throughout, less in vitrification | throughout, enrichment in halo around frgmt | follows Al, throughout, less in vitrification | 1 | 1 | - | 1 | 1 | 1 | 1 | 1 | - | 1 | - | 1 | - | - | 1 | 1 | 1 | - | - | - | - | - | - | - | - | - | 1 | - | - | - | - | - | - | - | - | - | 1 | 1 | 1 | 1 | 1 | 1 | - | 1 | - | - | - | - | - | - | - | -
ASR9 x53_3 | 1 | - | 1 | 1 | 1 | - | - | in inner face vitrification | throughout, inclusions | traces in vitrification layers | enrichment in vitrification | enrichment in vitrification | enrichment in vitrification | enrichment in vitrification | no | no | no | no | no | throughout, less in vitrification | throughout | throughout | throughout | - | - | - | 1 | 1 | 1 | 1 | - | - | - | - | 1 | - | 1 | 1 | 1 | 1 | - | - | - | - | - | - | - | - | - | - | 1 | - | - | - | - | - | - | - | - | 1 | 1 | 1 | 1 | 1 | 1 | 1 | 1 | - | 1 | - | - | - | - | - | -
ASR9 x57_5 | 1 | - | 1 | 1 | 1 | - | - | throughout, enrichment in fabric, less in vitrification | in vitrification on both faces | no | in vitrification, more in outer face, less in inner face | in vitrification on both faces | throughout, enrichment in outer vitrification layer, and inclusions in fabric | enrichment in outer vitrification layer, inclusions in fabric, including one large one in the inner face | in vitrification on both faces, slight enrichment, follows P | no | throughout the fabric, no in the vitrification layer | no | no | throughout, less in vitrification | throughout, enrichment in vitrification | throughout, enrichment in vitrification | throughout, less in vitrification | - | 1 | - | 1 | 1 | 1 | 1 | 1 | - | 1 | - | 1 | 1 | - | 1 | 1 | 1 | - | 1 | 1 | - | - | - | - | - | - | 1 | - | - | - | - | - | - | - | 1 | - | 1 | 1 | - | 1 | 1 | 1 | - | 1 | - | - | 1 | 1 | - | - | 1 | -
ASR9 x69 | 1 | - | 1 | 1 | - | - | - | throughout, enrichment in inner face and outer face, but not in vitrification | enrichment in fabric in the form of inclusions, but not in vitrification | no | in vitrification | in vitrification | in fabric, not in vitrification | in vitrification only | in vitrification, slight enrichment | no | no | no | no | throughout, less in vitrification | throughout | throughout | few inclusions in fabric | 1 | - | - | 1 | 1 | - | 1 | 1 | - | 1 | - | 1 | - | - | - | - | 1 | - | - | - | - | - | - | - | - | - | 1 | 1 | - | - | - | 1 | - | - | - | - | - | - | - | - | 1 | 1 | - | 1 | - | - | - | - | - | - | - | -
ASR9 x71_3 | 1 | - | 1 | 1 | - | - | - | throughout, enrichment in inner face that penetrates most of the fabric's thickness | inclusions in fabric, not in vitrification | no | thin layer on outer face | thin layer on outer face | throughout | throughout, Mn-rich inclusions | follows Ca and P in inclusion, slight enrichment in vitrification | no | no | no | no | throughout | throughout | throughout | throughout | - | - | - | 1 | 1 | 1 | - | 1 | - | - | - | 1 | - | - | - | - | - | - | - | - | - | - | - | - | - | - | 1 | 1 | - | - | - | 1 | 1 | - | - | - | 1 | 1 | 1 | 1 | 1 | - | - | - | 1 | - | - | - | - | - | 1 | -
ASR9 x78_2 | 1 | - | 1 | 1 | - | - | - | throughout, small amount, penetrates fabric | in vitrification in outer face and inclusions in fabric | no | in vitrification and halo around frgmt | in vitrification and halo around frgmt | throughout, enrichment in vitrification and halo around frgmt | in vitrification and halo around frgmt | in vitrification and halo around frgmt | no | no | no | no | throughout, less in vitrification | throughout | throughout, enrichment in vitrification | throughout | - | 1 | - | 1 | 1 | 1 | 1 | 1 | - | 1 | - | 1 | - | - | 1 | 1 | 1 | 1 | 1 | - | - | - | - | - | - | - | 1 | 1 | - | - | - | - | - | - | - | - | 1 | 1 | - | 1 | 1 | 1 | 1 | 1 | 1 | - | - | 1 | - | - | 1 | -
ASR9 x85_3 | 1 | - | 1 | 1 | - | - | - | low | low | no | in vitrification | in vitrification | throughout and in inner face | no | in inner face layer | no | gold droplet in inner face | no | no | throughout | throughout | throughout | throughout | - | - | - | 1 | 1 | - | - | - | - | - | - | - | - | - | 1 | 1 | 1 | - | 1 | 1 | - | - | - | - | - | - | - | - | - | - | - | - | - | - | 1 | - | 1 | 1 | 1 | 1 | 1 | - | - | - | 1 | - | - |  | - | - | 1 | -
ASR9 x88_5 | 1 | - | - | 1 | 1 | - | - | in inner face vitrification, penetrates through fabric | in vitrification | no | in vitrification on both faces | in vitrification on both faces | throughout, enrichment in vitrification on both sides | in vitrification on both faces | no | no | no | no | no | throughout, enrichment in fabric, not in vitrification layers | throughout | throughout, enrichment in both vitrification layers | throughout, enrichment in fabric, not in vitrification layers | - | 1 | - | 1 | 1 | 1 | 1 | - | - | 1 | - | 1 | - | - | 1 | 1 | 1 | 1 | - | - | - | - | - | - | 1 | - | - | - | - | - | - | - | - | - | - | - | 1 | 1 | - | 1 | 1 | 1 | 1 | 1 | 1 | - | - | 1 | - | - | - | -
ASR9 x93_1 | 1 | - | 1 | 1 | - | - | - | in inner face, penetrates through fabric close to outer face | in outer face vitrification and accumulation on one side, few inclusions in fabric | accumulation in one side | in outer face vitrification and accumulation on one side, few inclusions in fabric | accumulation in one side | throughout, enrichment in vitrification and one side | no | no | no | no | no | no | in fabric, not in vitrification | throughout, enrichment in vitrification | thoughour, less in vitrification |  | - | 1 | - | 1 | - | 1 | - | - | 1 | - | - | 1 | 1 | 1 | 1 | 1 | 1 | - | - | - | - | - | - | - | - | - | - | - | - | - | - | - | - | - | - | - | 1 | - | 1 | - | 1 | - | - | - | 1 | - | - | - | 1 | - | 1 | 1
ASR9 x107_3 | 1 | - | - | 1 | - | - | - | enrichment in inner face | low, small enrichment in vitrification (outer face) | no | in vitrification | in vitrification and inclusions in fabric with higher density closer to the inner face | throughout | in vitrification | no | in vitrification | no | no | no | throughout, less in vitrification | throughout | throughout | throughout | - | - | - | 1 | 1 | - | 1 | - | - | - | - | 1 | - | - | - | 1 | - | - | - | - | - | - | - | - | - | - | 1 | - | - | - | - | - | - | - | - | - | 1 | 1 | 1 | 1 | 1 | 1 | - | 1 | - | - | - | - | - | - | - | -
ASR9 x107_21 | 1 | - | 1 | 1 | - | - | - | throughout, including vitrification | in vitrification | no | in vitrification | in vitrification and halo around frgmt | throughout with enrichment in vitrification | throughout with enrichment in vitrification | no | no | no | no | no | throughout | throughout | throughout, less in vitrification | throughout, enrichment in vitrification | 1 | 1 | - | 1 | 1 | 1 | 1 | - | - | - | 1 | 1 | - | - | - | 1 | - | - | - | - | - | - | - | - | 1 | - | 1 | - | - | - | - | - | - | - | - | - | 1 | 1 | 1 | - | 1 | 1 | 1 | 1 | 1 | 1 | - | 1 | - | - | - | -
ASR9 x121_1 | 1 | - | 1 | 1 | - | - | - | throughout, enrichment in inner face | enrichment in outer vitrification, also present throughout fabric | no | enrichment in inner and outer faces | enrichment in inner face and around in fabric | throughout | no | enrichment in inner face and around in fabric | no | no | no | no | throughout | throughout | throughout, enrichment in vitrification | trhoughout | 1 | 1 | - | 1 | 1 | - | - | - | - | 1 | - | 1 | - | - | 1 | 1 | - | - | 1 | - | - | - | - | - | - | - | 1 | 1 | - | - | 1 | - | - | 1 | - | - | 1 | 1 | 1 | 1 | - | - | - | - | - | - | - | - | - | - | 1 | -
ASR9 x121_5 | 1 | - | 1 | 1 | - | - | - | throughout, including vitrification | in vitrification | no | in vitrification | in vitrification | in fabric, not in vitrification | no | no | no | no | no | no | in fabric, less in vitrification | throughout, enrichment in vitrification | throughout, less in vitrification | throughout | 1 | 1 | - | 1 | 1 | - | - | - | 1 | - | - | 1 | - | - | - | - | - | - | - | - | - | - | - | - | - | - | 1 | - | - | - | - | - | - | - | - | - | 1 | 1 | 1 | 1 | 1 | - | - | - | 1 | - | - | - | - | - | - | -
ASR9 x121_6 | 1 | - | - | 1 | - | - | - | enrichment in inner face, penetrates through fabric | enrichment in inner face | possibly one Pb-rich inclusion | in outer vitrification and enrichment in area of inner face rich in metals | in area of inner face rich in metals | throughout, Fe-rich patches, including part of inner face | in vitrification | in area of inner face rich in metals | no | no | no | no | throughout, less in inner face | throughout, less in inner face | throughout, enrichment in inner face and outer vitrification | trhoughout | - | - | - | 1 | 1 | - | - | 1 | - | 1 | - | 1 | 1 | ? | 1 | 1 | 1 | - | 1 | - | - | - | - | 1 | 1 | - | 1 | 1 | - | - | - | 1 | - | - | - | - | 1 | 1 | - | 1 | 1 | - | - | - | - | - | - | - | - | - | 1 | 1
ASR9 x121_9 | 1 | - | 1 | 1 | - | - | - | throughout, including vitrification | in vitrification | no | throughout | enrichment in vitrification and halo around frgmt | throughout | no | no | no | no | no | no | throughout, small decrease in vitrification | throughout | throughout, small decrease in vitrification | throughout, small enrichment in vitrification | 1 | 1 | - | 1 | 1 | - | - | - | - | - | 1 | 1 | - | - | - | - | - | - | - | - | - | - | - | - | - | - | 1 | - | - | - | - | - | - | - | - | - | 1 | 1 | 1 | - | 1 | - | - | - | - | - | - | - | - | - | - | -
ASR9 x129 | 1 | - | - | 1 | - | - | - | in vitrification | in vitrification | no | in vitrification | ? | throughout, enrichment in vitrification | in vitrification | no | no | no | no | no | throughout, decrease in vitrification | throughout | throughout | throughout | 1 | 1 | - | 1 | ? | 1 | 1 | - | - | - | - | 1 | - | - | - | - | - | - | - | - | - | - | - | - | - | - | - | - | - | - | - | - | - | - | - | - | 1 | - | - | - | - | - | - | - | - | - | - | - | - | - | - | -
ASR9 x137 | 1 | - | 1 | 1 | - | - | - | in inner face thin vitrification layer, penetrates the fabric in cracks | in inner face thin vitrification layer | no | in vitrification layers in both faces, penetrates fabric through cracks | in vitrification layers in both faces, penetrates fabric through cracks | in inner face thin vitrification layer, penetrates the fabric in cracks | in vitrification layers in both faces, penetrates fabric through cracks | no | no | no | silver traces in inner face, inclusions? | no | throughout, less in inner face vitrification layer | throughout, less in inner face vitrification layer | throughout, enrichment in inner face thin vitrification layer | throughout, less in inner face vitrification layer | - | - | - | 1 | 1 | - | 1 | - | - | - | - | 1 | 1 | - | 1 | 1 | 1 | 1 | - | - | 1 | - | - | - | 1 | - | 1 | - | - | 1 | 1 | 1 | 1 | - | - | 1 | 1 | 1 | - | 1 | 1 | 1 | - | 1 | - | - | - | 1 | - | - | - | -
ASR9 x147_17 | 1 | - | 1 | - | - | 1 | 1 | enrichment in fabric in one side of vitrification (top part) | in middle vitrification | no | in middle vitrification | in middle vitrification, small enrichment | in middle vitrification | in middle vitrification | no | no | no | no | no | throughout with enrichment in fabric in one side of vitrification (top part) | throughout with enrichment in fabric in one side of vitrification (bottom part) | enrichment in middle vitrification and one side of it (top part) | enricment in fabrics on either side of vitrification, absence from vitrification layer | - | 1 | - | 1 | 1 | 1 | 1 | - | - | 1 | - | 1 | - | - | - | - | - | - | - | - | - | - | 1 | - | 1 | 1 | - | - | - | - | - | - | - | - | - | - | - | 1 | - | 1 | 1 | 1 | 1 | 1 | 1 | - | - | 1 | - | - | - | -
ASR9 x157 | 1 | - | - | - | - | - | - | enrichment in part of one side | enrichment in part of one side | no | throughout, small enrichment in outer face | small enrichment in outer face | throughout, small enrichment in fabric (middle) | no | S-rich inclusion in middle of fabric (inclusion also Cl- and P-rich) | no | no | no | no | throughout | throughout | throughout | ? | - | - | - | 1 | 1 | - | - | - | - | - | - | - | - | - | - | - | - | - | - | - | - | - | - | - | - | - | 1 | 1 | - | - | 1 | 1 | - | 1 | - | - | - | - | - | - | 1 | - | - | - | - | - | - | - | - | - | - | -
ASR9 x158 | 1 | - | 1 | - | 1 | - | - | enrichment on inner face | enrichment on inner face | enrichment on inner face | halo around the frgmt | enrichment on vitrification (inner face) | throughout, less in vitrification | enrichment on inner face | enrichment on inner face | no | no | no | no | throughout, less in vitrification | throughout, less in vitrification | throughout, less in vitrification, small enrichment in outer face (thin layer) | throughout, less in vitrification | - | - | - | 1 | - | - | - | - | - | 1 | - | 1 | 1 | 1 | 1 | 1 | - | 1 | 1 | - | - | - | - | - | - | - | - | - | - | 1 | - | 1 | - | - | - | - | 1 | 1 | 1 | 1 | 1 | - | - | - | - | - | - | - | 1 | - | - | -
ASR9 x250 | 1 | - | 1 | 1 | 1 | - | - | throughout, enrichment in inner face | in inner face vitrification layer | in inner face vitrification layer | in both vitrification layers | in both vitrification layers | throughout with enrichment in both vitrification layers | in outer vitrification | ? | no | no | no | no | throughout | throughout | throughout with enrichment in inner vitrification layer | throughout with less in inner vitrification | - | - | - | 1 | 1 | - | 1 | - | - | - | - | 1 | 1 | 1 | 1 | 1 | 1 | - | - | - | - | - | - | - | 1 | - | 1 | - | - | - | - | - | - | - | - | - | 1 | 1 | - | - | 1 | - | - | - | - | - | - | - | - | - | - | -
ASr9 x280_3 | 1 | - | 1 | 1 | - | - | - | throughout, including vitrification | in vitrification | no | throughout with enrichment in vitrification | throughout with enrichment in vitrification | throughout | no | no | no | no | no | no | throughout, less in vitrification | throughout | throughout, less in vitrification | throughout with enrichment in vitrification | 1 | 1 | - | 1 | 1 | - | - | - | - | - | 1 | 1 | - | - | - | - | - | - | - | - | - | - | - | - | - | - | 1 | - | - | - | - | - | - | - | - | - | 1 | 1 | 1 | - | 1 | - | - | - | - | - | - | - | - | - | - | -
ASR9 x348_2 | 1 | - | 1 | 1 | - | - | - | enrichment in inner face, penetrates through fabric up until vitrification | in vitrification | in inner face, smaller enichment in outer vitrification | in outer face vitrification and inner face | enrichment in inner face, also present in outer face vitrification | throughout, with enrichment in inner face, small ernichment in outer vitrification | enrichment in vitrification and inner face | in inner face layer | no | no | no | no | thoughout fabric, less in vitrification | throughout, enrichment in vitrification | throughout, enrichment in vitrification | thoughout fabric, less in vitrification | - | 1 | 1 | 1 | 1 | 1 | 1 | - | 1 | 1 | - | 1 | - | 1 | 1 | 1 | 1 | 1 | 1 | - | - | - | - | - | 1 | - | 1 | - | - | - | - | - | - | - | - | - | 1 | - | - | 1 | 1 | - | - | - | - | - | - | - | 1 | - | 1 | -
ASR9 x349_1 | 1 | - | 1 | 1 | - | - | - | in inner face and enrichment throughout the fabric up until vitrification layer | inclusions in fabric, enrichment on inner face | no, possible small enrichment in faces | enrichment in both faces | enrichment in both faces | throughout fabric, enrichment in both faces | no | no | no | no | no | no | throughout | throughout | throughout, small enrichment in faces | throughout | - | - | ? | 1 | 1 | 1 | - | - | - | 1 | - | 1 | 1 | ? | 1 | 1 | 1 | - | - | - | - | - | - | - | 1 | - | 1 | - | - | - | - | - | - | - | - | - | 1 | 1 | - | 1 | 1 | - | - | - | - | - | - | - | - | - | - | -
ASR9 x349_3 | 1 | - | - | - | - | - | - | low, large inlcusion close to inner face Zn- and Si-rich | low, inclusions throughout fabric | no | throughout, outer face enrichment | throughout | throughout, Fe-rich inclusions | no | no | no | no | no | no | throughout | throughout | throughout | throughout | - | - | - | 1 | 1 | - | - | - | - | - | - | 1 | - | - | 1 | - | - | - | - | - | - | - | - | - | - | - | 1 | 1 | - | - | - | - | - | - | - | - | - | - | - | - | - | - | - | - | - | - | - | - | - | - | - | -
ASR9 x350 | 1 | - | 1 | 1 | 1 | - | - | throughout, not in vitrification | in vitrified layers | in vitrification | in vitrification | halo around the frgmt, enrichment in inner vitrification | throughout, enrichment in inner vitrification | enichment in outer vitrification | enrichment in inner vitrification | no | no | no | follows Pb, enrichment in inner vitrification | throughout | throughout | throughout, slight enrichment in vitrification on both faces | throughout | - | - | - | 1 | - | - | 1 | - | - | 1 | - | 1 | 1 | 1 | 1 | 1 | 1 | 1 | 1 | - | - | 1 | - | - | - | - | 1 | - | - | - | - | - | - | - | - | - | 1 | 1 | - | 1 | 1 | - | 1 | - | 1 | - | - | - | 1 | 1 | 1 | 1
ASR9 x351_7 | 1 | - | - | - | - | - | - | enrichment in inner face, small penetration in fabric | low, few Cu-rich inclusions in fabric | no | throughout | enrichment in inner face | throughout, enrichment in inner face | no | small enrichment in inner and outer face | no | no | no | no | throughout | throughout | throughout | throughout | - | - | - | - | - | - | - | 1 | - | - | - | 1 | - | - | - | 1 | 1 | - | 1 | - | - | - | - | - | - | - | - | - | - | 1 | - | 1 | - | - | - | - | 1 | 1 | 1 | 1 | - | - | - | - | - | - | - | - | - | - | 1 | -
ASR9 x366_1 | 1 | - | 1 | 1 | - | - | - | throughout, including vitrification | throughout, Cu-rich prill close to outer face, thin layer in vitrification, enichment towards inner face | no | throughout, enrichment in outer vitrification | throughout, enrichment in inner face | throughout, enrichment in vitrification | throughout, enrichment in vitrification | throughout, enrichment in vitrification | no | no | no | no | throughout | throughout | throughout | throughout, less in vitrification | 1 | 1 | - | 1 | - | 1 | 1 | 1 | - | - | - | 1 | 1 | - | - | 1 | - | - | - | - | - | - | - | - | - | - | 1 | 1 | - | - | 1 | - | - | - | - | - | 1 | 1 | 1 | 1 | - | - | - | - | - | - | - | - | - | - | - | -
ASR9 x366_3 | 1 | - | 1 | 1 | - | - | - | throughout, enrichment in inner face | enrichment in outer face | no | throughout, enrichment in outer vitrification | in outer face vitrification | throughout | in vitrification on both faces | no | no | no | no | no | throughout, less in vitrification | throughout, small enrichment in vitrification | throughout, less in vitrification | throughout | 1 | 1 | - | 1 | 1 | - | 1 | - | 1 | - | - | 1 | - | - | - | - | - | 1 | - | - | - | - | - | - | - | - | 1 | - | - | - | - | 1 | - | - | - | - | 1 | - | 1 | 1 | 1 | 1 | 1 | 1 | - | - | - | - | - | - | - | -
ASR9 x366_6 | 1 | - | 1 | 1 | - | - | - | throughout, including vitrification | in vitrification | no | in vitrification | enrichment in outer face and vitrification | throughout, inrichment towards outer face | in vitrification | in vitrification | no | no | no | no | throughout, less in vitrification | throughout | throughout | throughout | 1 | 1 | - | 1 | 1 | - | 1 | 1 | 1 | - | - | 1 | - | - | - | - | - | - | - | - | - | - | - | - | - | - | 1 | - | - | - | - | - | - | - | - | - | 1 | - | 1 | 1 | 1 | 1 | 1 | 1 | - | - | - | - | - | - | 1 | 1
ASR9 x366_10 | 1 | - | 1 | 1 | 1 | - | - | throughout, including vitrification | in vitrification on both faces | low, slight enrichment in vitrification | throughout, enrichment in both vitrification layers | in vitrification on both faces | enrichment in outer vitrification | no | no | no | no | no | no | throughout, not in vitrification | throughout, less in vitrification | throughout, less in vitrification | throughout, less in vitrification | 1 | 1 | ? | 1 | 1 | 1 | ? | - | - | - | - | 1 | 1 | ? | 1 | 1 | - | - | - | - | - | - | - | - | - | - | - | - | - | - | - | - | - | - | - | - | 1 | 1 | 1 | 1 | 1 | - | - | - | 1 | - | - | - | - | - | - | -
ASR9 x393_4 | 1 | - | 1 | 1 | - | - | - | inner face, penetrates fabric, not in vitrification | in vitrificaton, traces in fabric and inner face | no | in vitrification | enichment in vitrification | throughout, enrichment in vitrification | in vitrification | throughout, enriched areas in both faces | no | no | no | no | throughout, less in vitrification | throughout, enrichment in vitrification | throughout, enrichment in vitrification | follows Al, throughout, less in vitrification | - | 1 | - | 1 | 1 | 1 | 1 | 1 | 1 | 1 | - | 1 | 1 | - | 1 | 1 | 1 | - | 1 | - | - | - | - | - | - | - | - | - | - | - | - | - | - | - | - | - | 1 | - | - | 1 | 1 | - | 1 | - | - | - | - | 1 | - | - | 1 | -
ASR9 x407 | 1 | - | 1 | 1 | - | - | - | throughout, including vitrification | in vitrification | no | in vitrification | in vitrification | throughout, enrichment in vitrification | in vitrification | in vitrification | no | no | no | no | throughout, less in vitrification | throughout, less in vitrification | throughout, enrichment in vitrification | throughout, less in vitrification | 1 | 1 | - | 1 | 1 | 1 | 1 | 1 | - | 1 | - | 1 | - | - | - | - | - | - | - | - | - | - | - | - | - | - | - | - | - | - | - | - | - | - | - | - | 1 | 1 | - | 1 | 1 | 1 | 1 | 1 | 1 | - | - | 1 | - | - | 1 | 1
ASR9 x410_1 | 1 | - | 1 | 1 | - | - | - | enrichment in inner face, small penetration in fabric | enrichment in inner face, small penetration in fabric | no | in outer vitrification and inner face layer | in inner face layer only | throughout, enrichment in inner face | throughout, enrichment in outer vitrification and inner face | in outer vitrification and inner face layer | no | enrichment in inner face | enrichment in inner face |  | throughout, less in vitrification | throughout, less in vitrification | throughout, less in vitrification | throughout, less in vitrification | - | - | - | 1 | - | - | 1 | 1 | - | - | - | 1 | 1 | - | 1 | 1 | 1 | 1 | 1 | 1 | 1 | - | - | - | - | - | - | - | - | - | - | - | - | - | - | - | 1 | 1 | 1 | 1 | - | - | 1 | - | - | - | 1 | - | - | - | - | 1
ASR9 x453_42 | 1 | - | - | - | - | - | - | throughout, enrichment in inner half | throughout, no vitrification, small inclusions | no | halo around the frgmt, small enrichment in outer and inner faces | halo around the frgmt, small enrichment in outer and inner faces | throughout | halo around the frgmt, small enrichment in outer face | halo around the frgmt, small enrichment in outer and inner faces | no | no | no | no | throughout | throughout | throughout | throughout | 1 | 1 | - | 1 | 1 | - | 1 | 1 | - | - | - | 1 | 1 | - | 1 | 1 | - | - | 1 | - | - | - | - | - | - | - | - | - | - | - | - | 1 | - | - | - | - | 1 | 1 | 1 | 1 | 1 | 1 | 1 | 1 | - | - | - | - | - | - | 1 | -
-
Total (fragments): | 49 | 5 | 36 | 41 | 11 | 3 | 1 | [16 empty] | 16 | 28 | 3 | 49 | 40 | 27 | 30 | 18 | 7 | 22 | 3 | 46 | 18 | 9 | 26 | 33 | 21 | 12 | 15 | 4 | 2 | 4 | 1 | 1 | 11 | 1 | 32 | 14 | 1 | 8 | 11 | 20 | 9 | 2 | 3 | 1 | 48 | 43 | 28 | 44 | 41 | 22 | 18 | 21 | 12 | 2 | 3 | 12 | 7 | 3 | 19 | 8

## S9 EPMA crucibles
S9. Table of EPMA spot analyses of metal prills from within vitrification layers on mounted & polished crucibles' cross-sections; all values in wt%; '-' indicates a value <LOD. LODs determined based on CRM analyses as shown in Orfanou et al. (in press, Supplementary Material B, Table S2).
Site | Fragment ID | Phase | Object ID | Si | P | S | Ti | Fe | Cu | Zn | Ag | Sn | Au | Pb | Totals
ASR9 | x93 | 790-850 CE | x93_1_F_1 | - | - | - | - | 0.687 | 96.179 | - | - | - | - | - | 96.866
ASR9 | x121 | 700-790 CE | x121_9_F_1a | - | - | - | - | - | 98.834 | - | - | - | - | - | 98.834
ASR9 | x121 | 700-790 CE | x121_9_F_1b | - | - | - | - | - | 94.294 | - | - | - | - | - | 94.294
ASR9 | x121 | 700-790 CE | x121_9_G_1 | - | - | - | - | - | 90.026 | - | - | - | - | - | 90.026
ASR9 | x121 | 700-790 CE | x121_9_G_2 | - | - | - | - | - | 84.253 | - | - | - | - | - | 84.253
ASR9 | x121 | 700-790 CE | x121_9_H_1 | - | - | - | - | - | 94.018 | - | - | - | - | - | 94.018
ASR9 | x147 | 790-850 CE | x147_17_D_1 | - | - | - | - | 0.452 | 92.71 | - | 4.486 | - | - | - | 97.648
ASR9 | x147 | 790-850 CE | x147_17_G_1 | - | - | - | - | 0.485 | 92.771 | - | 5.165 | - | - | - | 98.421
ASR9 | x147 | 790-850 CE | x147_17_J_1a | - | - | - | 1.96 | 95.721 | - | - | - | - | - | - | 97.681
ASR9 | x147 | 790-850 CE | x147_17_J_1b | - | - | - | 46.924 | 16.41 | - | - | - | - | - | - | 101.733
ASR9 | x366_10 | 790-850 CE | x366_10_A_1 | - | - | - | - | - | 98.835 | - | - | - | - | - | 98.835
ASR9 | x366_10 | 790-850 CE | x366_10_A_2 | - | - | - | - | - | 98.52 | - | - | - | - | - | 98.52
ASR9 | x366_10 | 790-850 CE | x366_10_A_3 | - | - | - | - | - | 96.139 | - | - | - | - | - | 96.139
ASR9 | x366_10 | 790-850 CE | x366_10_A_4 | - | - | - | - | - | 97.202 | - | - | - | - | - | 97.202
ASR9 | x366_10 | 790-850 CE | x366_10_A_5a | - | - | - | - | - | 97.877 | - | - | - | - | - | 97.877
ASR9 | x366_10 | 790-850 CE | x366_10_A_5b | - | - | - | - | - | 96.268 | - | - | - | - | - | 96.268
ASR9 | x250 | 700-790 CE | ASR9 x250_1a | 2.69 | 3.06 | - | - | 5.18 | 10.3 | 3.16 | - | 61.11 | - | 14.51 | 100
ASR9 | x250 | 700-790 CE | ASR9 x250_1b | 0.07 | - | - | - | 0.07 | 71.78 | 1.11 | - | 21.8 | - | 5.17 | 100
ASR9 | x250 | 700-790 CE | ASR9 x250_2 | 1.16 | 0.17 | - | - | 0.43 | 54.28 | 1.18 | - | 38.02 | - | 4.78 | 100
ASR9 | x250 | 700-790 CE | ASR9 x250_2a | 2.54 | 0.26 | - | - | 2.24 | 15.94 | 3.24 | - | 62.78 | - | 13 | 100
ASR9 | x250 | 700-790 CE | ASR9 x250_2b | 2.73 | 1.02 | - | - | 0.53 | 38.65 | 1.55 | - | 35.56 | - | 19.98 | 100
ASR9 | x407 | 700-790 CE | ASR9 x407_1 | - | - | - | - | - | 99.98 | - | - | 0.02 | - | - | 100
ASR9 | x137 | 700-790 CE | ASR9 x137_1a | 0.32 | - | 17.53 | - | 3.14 | 5.05 | - | 73.96 | - | - | - | 100
ASR9 | x137 | 700-790 CE | ASR9 x137_1b | 0.24 | - | 28.68 | - | 22.08 | 26.09 | - | 22.91 | - | - | - | 100
ASR9 | x137 | 700-790 CE | ASR9 x137_1c | 0.04 | 0.01 | 35.64 | - | 29.56 | 34.04 | - | 0.7 | - | - | - | 100
ASR9 | x137 | 700-790 CE | ASR9 x137_2a | 0.06 | - | 28.82 | - | 24.51 | 3.19 | - | 43.43 | - | - | - | 100
ASR9 | x137 | 700-790 CE | ASR9 x137_2b | 0.05 | 0.01 | 31.79 | - | 26.1 | 24.57 | - | 17.48 | - | - | - | 100
ASR9 | x137 | 700-790 CE | ASR9 x137_2c | 0.32 | 0.01 | 21.74 | - | 11.92 | 9.52 | - | 56.49 | - | - | - | 100
ASR7 | x2488 | mixed | ASR7 x2488_1 | - | - | - | - | - | 49.91 | - | 50.1 | - | - | - | 100
ASR7 | x2488 | mixed | ASR7 x2488_2 | - | - | - | - | - | 67.53 | - | 32.47 | - | - | - | 100
ASR7 | x2488 | mixed | ASR7 x2488_3a | - | - | - | - | - | 91.42 | - | 8.58 | - | - | - | 100
ASR7 | x2488 | mixed | ASR7 x2488_3b | - | - | - | - | - | 14.1 | - | 85.9 | - | - | - | 100
ASR7 | x2488 | mixed | ASR7 x2488_4a | - | - | - | - | - | 91.79 | - | 8.21 | - | - | - | 100
ASR7 | x2488 | mixed | ASR7 x2488_4b | - | - | - | - | - | 63.74 | - | 36.26 | - | - | - | 100
ASR9 | x85_3 | 790-850 CE | ASR9 x85_3 | - | - | - | - | - | - | - | 12.55 | 0.04 | 87.42 | - | 100
ASR9 | x85_3 | 790-850 CE | ASR9 x85_3 | - | - | - | - | - | - | - | 12.38 | 0.07 | 87.56 | - | 100
ASR9 | x85_3 | 790-850 CE | ASR9 x85_3 | - | - | - | - | - | - | 0.01 | 12.46 | 0.05 | 87.48 | - | 100
ASR9 | x88_5 | 790-850 CE | ASR9 x88_5_1 | - | - | - | - | - | 100 | - | - | - | - | - | 100
ASR9 | x88_5 | 790-850 CE | ASR9 x88_5_2 | - | - | - | - | - | 100 | - | - | - | - | - | 100
ASR9 | x366_1 | 790-850 CE | ASR9 x366_1_1a | - | - | - | - | - | 99.98 | - | - | 0.02 | - | - | 100
ASR9 | x366_1 | 790-850 CE | ASR9 x366_1_1b | - | - | - | - | - | 100 | - | - | - | - | - | 100
ASR9 | x22_5 | 790-850 CE | ASR9 x22_5_1 | - | - | - | - | - | 98.62 | 0.04 | - | 1.34 | - | - | 100
ASR9 | x22_5 | 790-850 CE | ASR9 x22_5_2 | - | - | - | - | - | 98.89 | 0.04 | - | 1.07 | - | - | 100
ASR9 | x22_7 | 790-850 CE | ASR9 x22_5_3 | - | - | - | - | - | 97.7 | 2.27 | - | 0.03 | - | - | 100

## S10.1 Moulds hhXRF
S10.1. Table of all mould fragments analysed with hhXRF with values for the interior and exterior faces (surface analyses). All values in wt%; '-' for values <LOD; Na, Al, Si, P, K, and Ca are given as oxides. LODs determined based on CRM analyses as shown in S2.
Site | Find ID | Phase | Context | Period | Description of mould impressions | Fragment no (if >1 fragments per Find No) | Area of analyses | MgO | Al2O3 | SiO2 | P2O5 | SO3 | Cl | K2O | CaO | TiO2 | MnO | Fe2O3 | CuO | ZnO | ZrO2 | SnO2 | BaO | PbO
ASR7 | x0492 | - | - | mixed | no impression |  | exterior | - | 18.0482 | 66.12339 | 4.319568 | - | - | 3.239676 | 1.819818 | - | - | 6.449355 | - | - | - | - | - | -
ASR7 | x0492 | - | - | mixed | no impression |  | interior | - | 12.97 | 70.19 | 5.18 | - | - | 3.09 | 2.29 | - | - | 6.28 | - | - | - | - | - | -
ASR9 | x0351.3 | C | A200 | 700-790 | brooch type N |  | exterior | - | 10.52222 | 72.36138 | 7.89415 | 0.7706323 | - | 2.996392 | 2.468788 | - | - | 2.986438 | - | - | - | - | - | -
ASR9 | x0351.3 | C | A200 | 700-790 | brooch type N |  | interior | - | 10.84629 | 79.15903 | 2.639627 | - | - | 2.024375 | 0 | - | - | 1.74652 | - | 2.458179 | 1.125981 | - | - | -
ASR9 | x0351.9 | C | A200 | 700-790 | brooch type N |  | exterior | - | 10.11623 | 68.05463 | 11.92555 | - | - | 2.259158 | 1.739352 | - | - | 5.547932 | - | - | - | - | 0.3571469 | -
ASR9 | x0351.9 | C | A200 | 700-790 | brooch type N |  | interior | - | 7.498124 | 74.15255 | 5.131872 | - | - | 2.236458 | 2.176553 | - | - | 8.047254 | - | - | 0.4450591 | - | 0.3121256 | -
ASR9 | x0351.10-12 | C | A200 | 700-790 | brooch type N |  | exterior | - | 8.84 | 75.56 | 4.68 | - | - | 3.74 | 4.66 | - | - | 2.52 | - | - | - | - | - | -
ASR9 | x0351.10-12 | C | A200 | 700-790 | brooch type N |  | interior | - | 9.408392 | 75.05762 | 5.966297 | - | - | 1.755967 | 1.995417 | - | - | 4.719162 | - | - | 0.6738524 | - | 0.4232978 | -
ASR9 | x0343.1 | C | A203 | 700-790 | needle |  | exterior | - | 24.39002 | 70.57496 | 0 | 0.9683506 | - | 2.376362 | - | - | - | 1.690299 | - | - | - | - | - | -
ASR9 | x0343.1 | C | A203 | 700-790 | needle |  | interior | - | 14.95785 | 78.14654 | 1.658653 | - | - | 2.158247 | - | 1.049148 | - | 1.678637 | - | - | 0.350923 | - | - | -
ASR9 | x0329.6 | C/D | A198 | 700-790 | needle |  | exterior | - | 13.90742 | 78.17552 | 1.209776 | - | - | 2.229587 | - | - | - | 4.219218 | - | - | - | - | - | 0.2584801
ASR9 | x0329.6 | C/D | A198 | 700-790 | needle |  | interior | - | 9.247402 | 78.21142 | 1.070439 | - | - | 1.972383 | 1.110085 | 0 | 0.3270785 | 3.538395 | - | 3.442246 | 0.6961976 | - | - | 0.3843589
ASR9 | x0329.5 | C/D | A198 | 700-790 | needle |  | exterior | - | 11.02 | 84.29 | - | - | - | 2.71 | - | - | - | 1.98 | - | - | - | - | - | -
ASR9 | x0329.5 | C/D | A198 | 700-790 | needle |  | interior | - | 6.639294 | 85.03251 | - | - | - | 2.061154 | - | - | - | 1.843147 | - | 3.17015 | 0.9771495 | - | 0.276596 | -
ASR9 | x0329.1 | C/D | A198 | 700-790 | brooch type N |  | exterior | - | 11.19 | 83.08 | - | - | - | 2.65 | - | - | - | 3.08 | - | - | - | - | - | -
ASR9 | x0329.1 | C/D | A198 | 700-790 | brooch type N |  | interior | 2.314928 | 6.515724 | 85.88184 | - | - | - | 2.30495 | - | - | - | 1.955715 | - | - | 0.7817512 | - | 0.245093 | -
ASR9 | x0152.1 | C/D | A46 | 700-790 | brooch type N |  | exterior | - | 8.5 | 86.65 | 0.56 | - | - | 2.69 | - | - | - | 1.6 | - | - | - | - | - | -
ASR9 | x0152.1 | C/D | A46 | 700-790 | brooch type N |  | interior | - | 8.203094 | 85.33815 | 1.119058 | - | - | 2.557846 | - | - | - | 2.457931 | - | - | 0.3239193 | - | - | -
ASR9 | x0338.1 | C/D/G | A199 | mixed (725-820) | hilt (sword) |  | exterior | - | 13.31 | 80.55 | 1.08 | - | - | 2.75 | - | - | - | 2.31 | - | - | - | - | - | -
ASR9 | x0338.1 | C/D/G | A199 | mixed (725-820) | hilt (sword) |  | interior | - | 10.31 | 84.28 | 0.81 | - | - | 2.42 | - | - | - | 2.18 | - | - | - | - | - | -
ASR9 | x0338.2 | C/D/G | A199 | mixed (725-820) | ingot |  | exterior | - | 24.72 | 70.32 | - | - | - | 2.35 | - | 1.1 | - | 1.51 | - | - | - | - | - | -
ASR9 | x0338.2 | C/D/G | A199 | mixed (725-820) | ingot |  | interior | - | 8.230574 | 76.2478 | 2.779409 | 2.395044 | 0.585554 | 2.759836 | 2.838129 | 1.047172 | - | 1.693091 | - | - | 0.5684518 | - | 0.3605843 | -
ASR9 | x0338.3 | C/D/G | A199 | mixed (725-820) | needle |  | exterior | - | 12 | 79.63 | 0.81 | - | - | 2.82 | - | - | - | 4.74 | - | - | - | - | - | -
ASR9 | x0338.3 | C/D/G | A199 | mixed (725-820) | needle |  | interior | - | 11.65176 | 81.25257 | 1.189159 | - | - | 2.27839 | - | - | - | 3.317655 | - | - | 0.3104646 | - | - | -
ASR9 | x0348.1 | D | A204 | 700-790 | ingot |  | exterior | - | 10.63106 | 81.73817 | 0.940094 | - | - | 2.070207 | 1.030103 | - | - | 3.590359 | - | - | - | - | - | -
ASR9 | x0348.1 | D | A204 | 700-790 | ingot |  | interior | - | 1.415435 | 47.48141 | 4.558804 | 10.21369 | - | 0.873158 | 7.178277 | - | 0.5055125 | 17.55507 | 1.231085 | 3.45522 | 2.793462 | 0.7468203 | 0.3386428 | 1.653416
ASR9 | x0393.1 | D | A256 | 700-790 | key |  | exterior | - | 12.2234 | 74.14941 | 2.583094 | 4.211082 | - | 1.969 | - | - | - | 4.864014 | - | - | - | - | - | -
ASR9 | x0393.1 | D | A256 | 700-790 | key |  | interior | - | 4.506955 | 56.59875 | 3.487747 | 8.803003 | - | 2.272179 | 5.329802 | - | 0.4020728 | 12.3427 | 0.3979697 | 4.03892 | 1.149393 | - | 0.4489142 | 0.2215926
ASR9 | x0393.2 | D | A256 | 700-790 | key |  | exterior | - | 6.007071 | 79.11631 | 4.017975 | 0.8444191 | - | 2.277515 | 3.083099 | - | - | 4.376012 | - | - | - | - | 0.2776033 | -
ASR9 | x0393.2 | D | A256 | 700-790 | key |  | interior | - | 7.893779 | 66.66399 | 5.791367 | 2.795215 | - | 1.333474 | 3.38722 | - | - | 7.231909 | - | 3.901392 | 0.7625761 | - | 0.2390813 | -
ASR9 | x0311.65 | D/E | A196 | 700-790 | hilt (sword) |  | exterior | - | 11.39114 | 77.74777 | 3.650365 | - | - | 2.430243 | 1.080108 | - | 0.530053 | 3.170317 | - | - | - | - | - | -
ASR9 | x0311.65 | D/E | A196 | 700-790 | hilt (sword) |  | interior | - | 11.05889 | 83.39166 | 0.949905 | - | - | 2.589741 | - | - | - | 2.009799 | - | - | - | - | - | -
ASR9 | x0314.1-2 | D/E | A196 | 700-790 | hilt (sword) |  | exterior | - | 11.9888 | 81.59184 | 1.279872 | - | - | 2.479752 | - | - | - | 2.659734 | - | - | - | - | - | -
ASR9 | x0314.1-2 | D/E | A196 | 700-790 | hilt (sword) |  | interior | - | 10.76 | 83.06 | 1.15 | - | - | 2.59 | - | - | - | 2.44 | - | - | - | - | - | -
ASR9 | x0404.1 | D/E | A196 | 700-790 | ingot |  | exterior | - | 13.05 | 78.49 | 1.61 | - | - | 1.81 | 1.42 | - | 0.75 | 2.87 | - | - | - | - | - | -
ASR9 | x0404.1 | D/E | A196 | 700-790 | ingot |  | interior | - | 6.875347 | 70.037 | 8.66632 | 0.8696369 | - | 1.532277 | 7.551937 | - | - | 4.467483 | - | - | - | - | - | -
ASR9 | x0311.22 | D/E | A196 | 700-790 | needle |  | exterior | - | 9.05 | 86.39 | - | - | - | 2.38 | - | - | - | 2.18 | - | - | - | - | - | -
ASR9 | x0311.22 | D/E | A196 | 700-790 | needle |  | interior | - | 10.03606 | 83.95972 | 0.6584294 | - | - | 2.214717 | - | - | - | 2.214717 | - | - | 0.9163581 | - | - | -
ASR9 | x0311.19 | D/E | A196 | 700-790 | needle |  | exterior | - | 15.4 | 77.12 | 0.65 | - | - | 3.81 | - | - | - | 3.02 | - | - | - | - | - | -
ASR9 | x0311.19 | D/E | A196 | 700-790 | needle |  | interior | 3.39325 | 8.682441 | 67.55386 | - | - | - | 2.10012 | - | 1.361189 | - | 2.819606 | - | 12.59913 | 0.9981482 | - | - | 0.4922487
ASR9 | x0311.43 | D/E | A196 | 700-790 | needle |  | exterior | - | 16.66833 | 75.49245 | 0.529947 | - | - | 4.19958 | - | - | - | 3.109689 | - | - | - | - | - | -
ASR9 | x0311.43 | D/E | A196 | 700-790 | needle |  | interior | - | 14.95036 | 69.24738 | 0.668392 | - | - | 2.496641 | - | 1.061564 | - | 2.732544 | - | 8.087669 | 0.3319353 | - | - | 0.4235246
ASR9 | x0311.48 | D/E | A196 | 700-790 | needle |  | exterior | - | 12.35 | 80.95 | 0.89 | - | - | 2.19 | - | - | - | 3.62 | - | - | - | - | - | -
ASR9 | x0311.48 | D/E | A196 | 700-790 | needle |  | interior | - | 7.079933 | 78.0875 | 3.440808 | - | - | 1.546876 | 1.13041 | - | - | 5.096759 | - | 1.715716 | 1.901999 | - | - | -
ASR9 | x0311.80 | D/E | A196 | 700-790 | needle |  | exterior | - | 11.77 | 80.73 | 0.93 | - | - | 2.36 | - | - | - | 4.21 | - | - | - | - | - | -
ASR9 | x0311.80 | D/E | A196 | 700-790 | needle |  | interior | - | 7.245864 | 83.06404 | 2.127044 | - | - | 1.490918 | - | - | 0.4671545 | 3.120989 | - | - | 2.228752 | - | 0.2552403 | -
ASR9 | x0311.52 | D/E | A196 | 700-790 | needle |  | exterior | - | 12.95259 | 77.53551 | 2.060412 | - | - | 2.620524 | - | - | - | 4.830966 | - | - | - | - | - | -
ASR9 | x0311.52 | D/E | A196 | 700-790 | needle |  | interior | - | 9.253966 | 81.4646 | - | - | - | 1.860691 | - | - | - | 2.81083 | - | 2.698112 | 1.911804 | - | - | -
ASR9 | x0311.28 | D/E | A196 | 700-790 | needle |  | exterior | - | 10.23 | 82.47 | 0.87 | - | - | 3.02 | - | - | - | 3.41 | - | - | - | - | - | -
ASR9 | x0311.28 | D/E | A196 | 700-790 | needle |  | interior | - | 9.077516 | 83.75256 | 1.755652 | - | - | 1.985083 | - | - | - | 2.314268 | - | 0.8319554 | 0.2829671 | - | - | -
ASR9 | x0311.36 | D/E | A196 | 700-790 | needle |  | exterior | - | 10.72107 | 79.88799 | 0.840084 | - | - | 3.460346 | 1.450145 | - | - | 3.640364 | - | - | - | - | - | -
ASR9 | x0311.36 | D/E | A196 | 700-790 | needle |  | interior | - | 9.053534 | 82.69558 | 0.6964257 | - | - | 2.168869 | - | - | - | 2.676265 | - | 2.452119 | - | - | - | 0.2572079
ASR9 | x0311.39 | D/E | A196 | 700-790 | needle |  | exterior | - | 12.6 | 80.86 | 0.63 | - | - | 2.73 | - | - | - | 3.18 | - | - | - | - | - | -
ASR9 | x0311.39 | D/E | A196 | 700-790 | needle |  | interior | - | 10.05166 | 80.29445 | 0 | - | - | 1.921204 | - | - | - | 2.881806 | - | 3.439344 | 1.07017 | - | - | 0.3413643
ASR9 | x0311.40 | D/E | A196 | 700-790 | needle |  | exterior | - | 8.921784 | 80.58612 | 0.730146 | - | - | 4.140828 | 1.60032 | - | - | 4.020804 | - | - | - | - | - | -
ASR9 | x0311.40 | D/E | A196 | 700-790 | needle |  | interior | - | 7.992295 | 86.13918 | 1.177392 | - | - | 1.766088 | - | - | - | 2.035491 | - | - | 0.8895574 | - | - | -
ASR9 | x0311.26 | D/E | A196 | 700-790 | needle |  | exterior | - | 19.84 | 71.48 | 0.51 | - | - | 3.97 | - | 1.02 | - | 3.18 | - | - | - | - | - | -
ASR9 | x0311.26 | D/E | A196 | 700-790 | needle |  | interior | - | 14.39221 | 72.38582 | 0.7013364 | - | - | 2.380593 | - | 1.145845 | - | 2.518884 | - | 6.049684 | - | - | - | 0.4256223
ASR9 | x0311.64 | D/E | A196 | 700-790 | needle |  | exterior | - | 13.24193 | 78.26769 | 0.8357043 | 0.8695503 | - | 2.248443 | - | 1.034682 | - | 3.501999 | - | - | - | - | - | -
ASR9 | x0311.64 | D/E | A196 | 700-790 | needle |  | interior | - | 14.17712 | 76.55644 | 1.104323 | - | - | 2.328032 | - | 1.014783 | - | 2.218595 | - | 2.60071 | - | - | - | -
ASR9 | x0311.61 | D/E | A196 | 700-790 | needle |  | exterior | - | 7.167912 | 82.03611 | 0.8597496 | - | - | 2.759196 | - | 1.049694 | 0.4898573 | 5.358439 | - | - | - | - | 0.2790437 | -
ASR9 | x0311.61 | D/E | A196 | 700-790 | needle |  | interior | - | 6.72363 | 79.35274 | 0.5263699 | - | - | 1.986301 | 2.631849 | - | 1.152055 | 4.111644 | - | 2.633264 | 0.4829573 | - | 0.399187 | -
ASR9 | x0311.41 | D/E | A196 | 700-790 | needle |  | exterior | - | 11.14 | 83.32 | 0.62 | - | - | 2.72 | - | - | - | 2.2 | - | - | - | - | - | -
ASR9 | x0311.41 | D/E | A196 | 700-790 | needle |  | interior | - | 8.03238 | 84.6031 | 0.8836611 | - | - | 1.648177 | - | - | - | 1.658106 | - | 1.779745 | 1.394826 | - | - | -
ASR9 | x0314.11 | D/E | A196 | 700-790 | needle |  | exterior | - | 12.2 | 79.05 | 1.25 | - | - | 2.53 | - | - | 0.35 | 4.62 | - | - | - | - | - | -
ASR9 | x0314.11 | D/E | A196 | 700-790 | needle |  | interior | - | 11.35031 | 76.13714 | 1.039043 | - | - | 2.196835 | - | - | - | 3.79993 | - | 4.705517 | 0.3341762 | - | - | 0.4370434
ASR9 | x0314.5 | D/E | A196 | 700-790 | needle |  | exterior | - | 12.29822 | 76.18174 | 2.817518 | 1.900929 | - | 2.936151 | - | - | - | 3.865438 | - | - | - | - | - | -
ASR9 | x0314.5 | D/E | A196 | 700-790 | needle |  | interior | - | 9.320078 | 77.02364 | 0.8275756 | - | - | 2.384206 | - | - | - | 2.857106 | - | 6.941357 | 0.4125543 | - | - | 0.2334788
ASR9 | x0501.1 | D/E | A365 | 700-790 | brooch type N |  | exterior | 4.647564 | 3.258292 | 74.60089 | 3.698061 | - | - | 3.168339 | 4.3877 | - | 0.5097328 | 5.22726 | - | - | - | - | 0.5021617 | -
ASR9 | x0501.1 | D/E | A365 | 700-790 | brooch type N |  | interior | - | 2.841898 | 41.47798 | 6.001471 | 21.76206 | - | 1.61413 | 11.34184 | - | - | 9.058014 | - | 4.424666 | 0.5102985 | - | 0.6901949 | 0.2774586
ASR9 | x0145.1 | D/E/F | A46 | mixed (760-800) | brooch type P16 |  | exterior | - | 15.94 | 78.87 | - | - | - | 2.53 | - | - | - | 2.66 | - | - | - | - | - | -
ASR9 | x0145.1 | D/E/F | A46 | mixed (760-800) | brooch type P16 |  | interior | - | 12.91844 | 77.48089 | - | - | - | 2.39928 | - | - | - | 2.934657 | - | 3.838182 | 0.4285551 | - | - | -
ASR9 | x0557.14 | E | A106 | 700-790 | brooch type P13 |  | exterior | - | 11.77 | 74.37 | 5.75 | - | - | 2.52 | 2.1 | - | 0.53 | 2.96 | - | - | - | - | - | -
ASR9 | x0557.14 | E | A106 | 700-790 | brooch type P13 |  | interior | - | 12.46093 | 73.93418 | 2.741602 | - | - | 2.078471 | 1.158005 | - | - | 2.533755 | - | 4.718707 | 0.3743465 | - | - | -
ASR9 | x0496.2 | E | A325 | 700-790 | brooch type P13 |  | exterior | - | 9.389061 | 72.93271 | 6.729327 | - | - | 2.509749 | 3.549645 | - | - | 4.889511 | - | - | - | - | - | -
ASR9 | x0496.2 | E | A325 | 700-790 | brooch type P13 |  | interior | - | 7.82431 | 70.23037 | 6.554967 | - | - | 1.745347 | 3.857613 | - | - | 5.652543 | - | 3.826752 | 0.3080973 | - | - | -
ASR9 | x0500.1 | E | A364 | 700-790 | equal armed brooch |  | exterior | - | 11.26 | 77.87 | 4.77 | - | - | 2.1 | 1.43 | - | - | 2.57 | - | - | - | - | - | -
ASR9 | x0500.1 | E | A364 | 700-790 | equal armed brooch |  | interior | - | 7.481837 | 77.96392 | 4.207293 | - | - | 1.925035 | 2.450947 | - | - | 2.421178 | - | 2.544507 | 1.005285 | - | - | -
ASR9 | x0121.6 | E | A64 | 700-790 | brooch type RI9 |  | exterior | - | 14.9785 | 74.05259 | 3.789621 | - | - | 2.529747 | - | - | - | 4.649535 | - | - | - | - | - | -
ASR9 | x0121.6 | E | A64 | 700-790 | brooch type RI9 |  | interior | - | 10.70877 | 81.47201 | - | - | - | 2.362083 | - | - | - | 1.7666 | - | 3.261532 | 0.4290019 | - | - | -
ASR9 | x0238.15 | E/F | A118 | mixed (780-800) | brooch type P15 |  | exterior | - | 12.83 | 80.66 | 0.62 | - | - | 3.03 | - | - | - | 2.86 | - | - | - | - | - | -
ASR9 | x0238.15 | E/F | A118 | mixed (780-800) | brooch type P15 |  | interior | - | 13.59925 | 75.16622 | - | - | - | 2.389991 | - | - | - | 2.617139 | - | 5.827186 | 0.4002149 | - | - | -
ASR9 | x0379.7 | E/F/G | A242 | mixed (780-800) | key |  | exterior | - | 12.10121 | 78.14781 | 3.310331 | - | - | 2.550255 | 1.610161 | - | - | 2.280228 | - | - | - | - | - | -
ASR9 | x0379.7 | E/F/G | A242 | mixed (780-800) | key |  | interior | - | 7.085354 | 73.22846 | 2.217253 | - | - | 2.660703 | 2.473469 | 1.08399 | - | 3.53775 | - | 7.237428 | - | - | 0.242055 | 0.2335348
ASR9 | x0379.1 | E/F/G | A242 | mixed (780-800) | brooch type P12 |  | exterior | - | 13.34 | 79.92 | 1.08 | - | - | 2.8 | - | - | - | 2.86 | - | - | - | - | - | -
ASR9 | x0379.1 | E/F/G | A242 | mixed (780-800) | brooch type P12 |  | interior | - | 11.27176 | 75.25729 | 1.941357 | - | - | 2.248408 | 1.307444 | - | - | 3.446899 | - | 3.402969 | 1.123879 | - | - | -
ASR9 | x0463.1 | E/F/G | A242 | mixed (780-800) | brooch type RI9 |  | exterior | - | 11.11 | 81.53 | 0.93 | - | - | 2.21 | 1.34 | - | - | 2.88 | - | - | - | - | - | -
ASR9 | x0463.1 | E/F/G | A242 | mixed (780-800) | brooch type RI9 |  | interior | - | 6.814026 | 78.3613 | 3.337482 | - | - | 1.688607 | 3.228219 | - | - | 3.307683 | - | 2.967498 | 0.2951844 | - | - | -
ASR9 | x0379.4 | E/F/G | A242 | mixed (780-800) | brooch type P17 |  | exterior | - | 14.4 | 79.02 | 0.97 | - | - | 2.64 | - | - | - | 2.97 | - | - | - | - | - | -
ASR9 | x0379.4 | E/F/G | A242 | mixed (780-800) | brooch type P17 |  | interior | - | 9.551609 | 70.78793 | 2.051682 | - | - | 2.336365 | 1.963332 | - | - | 4.46658 | - | 7.344086 | 1.498419 | - | - | -
ASR9 | x0223.5 | F | A105 | 790-850 | brooch type P13 |  | exterior | - | 13.24 | 81.32 | - | - | - | 3.16 | - | - | - | 2.28 | - | - | - | - | - | -
ASR9 | x0223.5 | F | A105 | 790-850 | brooch type P13 |  | interior | - | 10.90429 | 79.66467 | - | - | - | 2.058161 | - | - | - | 2.236271 | - | 4.348007 | 0.788604 | - | - | -
ASR9 | x0223.9 | F | A105 | 790-850 | brooch type P13 |  | exterior | - | 14.5129 | 78.34567 | 1.210242 | - | - | 2.370474 | - | - | - | 3.560712 | - | - | - | - | - | -
ASR9 | x0223.9 | F | A105 | 790-850 | brooch type P13 |  | interior | - | 7.26901 | 76.30977 | 3.63945 | - | - | 1.750496 | 2.205428 | - | - | 3.461434 | - | 4.776604 | 0.5878028 | - | - | -
ASR9 | x0230.7 | F | A112 | 790-850 | brooch type P17 |  | exterior | - | 14.22142 | 80.46805 | - | - | - | 2.610261 | - | - | - | 2.70027 | - | - | - | - | - | -
ASR9 | x0230.7 | F | A112 | 790-850 | brooch type P17 |  | interior | - | 11.92944 | 75.85545 | - | - | - | 2.415465 | - | - | - | 2.819685 | - | 6.393989 | 0.585974 | - | - | -
ASR9 | x0102.2 | F | A48 | 790-850 | key |  | exterior | - | 12.67 | 83.3 | - | - | - | 2.68 | - | - | - | 1.35 | - | - | - | - | - | -
ASR9 | x0102.2 | F | A48 | 790-850 | key |  | interior | - | 10.13128 | 82.37126 | 0.5462944 | - | - | 2.15538 | - | - | - | 1.460096 | - | 3.05394 | 0.2817568 | - | - | -
ASR9 | x0105.8 | F | A48 | 790-850 | key |  | exterior | - | 9.49 | 84.78 | 0.65 | - | - | 2.61 | - | - | - | 2.47 | - | - | - | - | - | -
ASR9 | x0105.8 | F | A48 | 790-850 | key |  | interior | - | 10.27927 | 80.50604 | - | - | - | 2.463052 | - | - | - | 3.327106 | - | 3.424532 | - | - | - | -
ASR9 | x0105.18 | F | A48 | 790-850 | needle |  | exterior | - | 11.62 | 83.08 | - | - | - | 2.59 | - | - | - | 2.71 | - | - | - | - | - | -
ASR9 | x0105.18 | F | A48 | 790-850 | needle |  | interior | - | 8.399974 | 84.5266 | - | - | - | 1.938456 | - | - | - | 2.395732 | - | 1.893269 | 0.8459659 | - | - | -
ASR9 | x0105.7 | F | A48 | 790-850 | brooch type P16 |  | exterior | - | 13.57864 | 80.63194 | 0.859914 | - | - | 2.329767 | - | - | - | 2.59974 | - | - | - | - | - | -
ASR9 | x0105.7 | F | A48 | 790-850 | brooch type P16 |  | interior | - | 10.62514 | 81.03162 | 1.124196 | - | - | 1.949932 | - | - | - | 2.606542 | - | 2.662573 | - | - | - | -
ASR9 | x0105.30 | F | A48 | 790-850 | brooch type P16 |  | exterior | - | 13.60864 | 80.92191 | 0.549945 | - | - | 2.239776 | - | - | - | 2.679732 | - | - | - | - | - | -
ASR9 | x0105.30 | F | A48 | 790-850 | brooch type P16 |  | interior | - | 11.13861 | 79.18916 | - | - | - | 2.170245 | - | - | - | 3.181044 | - | 3.491006 | 0.8299412 | - | - | -
ASR9 | x0453.1+2 | F | A51 BUND | 790-850 | round brooch |  | exterior | - | 6.160616 | 56.41564 | 14.16142 | - | - | 2.390239 | 7.550755 | - | 2.040204 | 11.28113 | - | - | - | - | - | -
ASR9 | x0453.1+2 | F | A51 BUND | 790-850 | round brooch |  | interior | - | 10.42672 | 81.00304 | - | - | - | 1.934549 | - | - | - | 2.966308 | - | 2.704511 | 0.9648697 | - | - | -
ASR9 | x0101.11 | F | A51 BUND | 790-850 | equal armed brooch |  | exterior | - | 8.85 | 83.38 | 1.44 | - | - | 2.62 | 1.17 | - | - | 2.54 | - | - | - | - | - | -
ASR9 | x0101.11 | F | A51 BUND | 790-850 | equal armed brooch |  | interior | - | 9.655589 | 78.20532 | 1.802377 | - | - | 1.891505 | - | - | - | 3.654269 | - | 4.37625 | 0.4146932 | - | - | -
ASR9 | x0101.18 | F | A51 BUND | 790-850 | brooch type P14 |  | exterior | - | 13.88861 | 80.57194 | 0.779922 | - | - | 2.449755 | - | - | - | 2.309769 | - | - | - | - | - | -
ASR9 | x0101.18 | F | A51 BUND | 790-850 | brooch type P14 |  | interior | - | 11.54904 | 78.49767 | 2.007664 | - | - | 2.166687 | - | - | - | 2.673572 | - | 3.105367 | - | - | - | -
ASR9 | x0101.22 | F | A51 BUND | 790-850 | brooch type P14 |  | exterior | - | 14.73853 | 80.63194 | - | - | - | 2.369763 | - | - | - | 2.259774 | - | - | - | - | - | -
ASR9 | x0101.22 | F | A51 BUND | 790-850 | brooch type P14 |  | interior | - | 10.46309 | 80.4579 | - | - | - | 1.98967 | - | - | - | 2.049063 | - | 4.719363 | 0.320913 | - | - | -
ASR9 | x0101.24 | F | A51 BUND | 790-850 | brooch type P14 |  | exterior | - | 11.0411 | 81.09811 | 2.490249 | - | - | 2.210221 | - | - | - | 3.160316 | - | - | - | - | - | -
ASR9 | x0101.24 | F | A51 BUND | 790-850 | brooch type P14 |  | interior | - | 10.89579 | 74.71262 | 0.8081777 | 2.018181 | - | 2.015576 | - | - | - | 2.5998 | - | 5.963393 | 0.9864636 | - | - | -
ASR9 | x0101.4 | F | A51 BUND | 790-850 | brooch type P13 |  | exterior | - | 14.62 | 79.09 | 0.86 | - | - | 2.53 | - | - | - | 2.9 | - | - | - | - | - | -
ASR9 | x0101.4 | F | A51 BUND | 790-850 | brooch type P13 |  | interior | - | 11.53251 | 77.85434 | - | - | - | 2.261084 | - | - | - | 2.438811 | - | 4.486148 | 1.427105 | - | - | -
ASR9 | x0108.12 | F | A51 BUND | 790-850 | brooch type P15 |  | exterior | - | 13.48 | 80.76 | 0.67 | - | - | 2.46 | - | - | - | 2.63 | - | - | - | - | - | -
ASR9 | x0108.12 | F | A51 BUND | 790-850 | brooch type P15 |  | interior | - | 10.46461 | 76.92183 | - | - | - | 2.63099 | - | 1.028658 | - | 3.540956 | - | 4.99877 | 0.4141811 | - | - | -
ASR9 | x0101.30 | F | A51 BUND | 790-850 | brooch type P15 |  | exterior | - | 16.22162 | 78.08781 | 0.730073 | - | - | 2.660266 | - | - | - | 2.30023 | - | - | - | - | - | -
ASR9 | x0101.30 | F | A51 BUND | 790-850 | brooch type P15 |  | interior | - | 11.82129 | 75.04967 | 0.5541232 | 3.228765 | - | 2.235936 | - | - | - | 2.790059 | - | 4.320154 | - | - | - | -
ASR9 | x0101.2 | F | A51 BUND | 790-850 | brooch type P15 |  | exterior | - | 14.27857 | 78.62214 | 0.949905 | - | - | 3.429657 | - | - | - | 2.719728 | - | - | - | - | - | -
ASR9 | x0101.2 | F | A51 BUND | 790-850 | brooch type P15 |  | interior | - | 11.78225 | 77.76681 | - | - | - | 2.255544 | - | - | - | 2.690825 | - | 5.504572 | - | - | - | -
ASR9 | x0101.10 | F | A51 BUND | 790-850 | brooch type P15 |  | exterior | - | 13.75862 | 80.75192 | 0.539946 | - | - | 2.519748 | - | - | - | 2.429757 | - | - | - | - | - | -
ASR9 | x0101.10 | F | A51 BUND | 790-850 | brooch type P15 |  | interior | - | 10.4845 | 78.46562 | 0.5637893 | - | - | 2.443087 | - | - | - | 2.502433 | - | 5.540565 | - | - | - | -
ASR9 | x0108.15+16 | F | A51 BUND | 790-850 | brooch type P16 |  | exterior | - | 15.62844 | 76.23238 | 1.949805 | - | - | 2.869713 | - | - | - | 3.319668 | - | - | - | - | - | -
ASR9 | x0108.15+16 | F | A51 BUND | 790-850 | brooch type P16 |  | interior | - | 10.54004 | 81.5833 | 0.676792 | - | - | 2.299102 | - | - | - | 2.727074 | - | 1.313263 | 0.8604335 | - | - | -
ASR9 | x0108.22 | F | A51 BUND | 790-850 | brooch type P16 |  | exterior | - | 10.79 | 81.68 | 1.29 | - | - | 2.23 | - | - | - | 4.01 | - | - | - | - | - | -
ASR9 | x0108.22 | F | A51 BUND | 790-850 | brooch type P16 |  | interior | - | 12.27594 | 78.20337 | 0.6836478 | - | - | 2.25901 | - | - | - | 2.02122 | - | 4.16869 | 0.3881257 | - | - | -
ASR9 | x0108.37 | F | A51 BUND | 790-850 | brooch type P16 |  | exterior | - | 13.64 | 78.43 | 2.25 | - | - | 2.55 | - | - | - | 3.13 | - | - | - | - | - | -
ASR9 | x0108.37 | F | A51 BUND | 790-850 | brooch type P16 |  | interior | - | 12.4076 | 78.17779 | 1.091869 | - | - | 2.30285 | - | - | - | 2.471593 | - | 2.8913 | 0.6569992 | - | - | -
ASR9 | x0101.6 | F | A51 BUND | 790-850 | brooch type P16 |  | exterior | - | 10.31897 | 84.20158 | 0.969903 | - | - | 2.669733 | - | - | - | 1.839816 | - | - | - | - | - | -
ASR9 | x0101.6 | F | A51 BUND | 790-850 | brooch type P16 |  | interior | - | 9.227041 | 80.46377 | 0.5556068 | - | - | 2.619289 | - | - | - | 3.145131 | - | 3.989162 | - | - | - | -
ASR9 | x0104.13 | F | A51 BUND | 790-850 | brooch type P16 |  | exterior | - | 12.9813 | 81.05811 | 0.880088 | - | - | 2.440244 | - | - | - | 2.640264 | - | - | - | - | - | -
ASR9 | x0104.13 | F | A51 BUND | 790-850 | brooch type P16 |  | interior | - | 14.80031 | 74.12034 | 0.5246932 | - | - | 2.207672 | - | - | - | 3.455055 | 3.668227 | 0.8626353 | 0.3610642 | - | - | -
ASR9 | x0104.19 | F | A51 BUND | 790-850 | brooch type P16 |  | exterior | - | 13.56703 | 73.35952 | 5.056531 | 0.7705556 | - | 2.27942 | 2.000714 | - | - | 2.966233 | - | - | - | - | - | -
ASR9 | x0104.19 | F | A51 BUND | 790-850 | brooch type P16 |  | interior | - | 9.015318 | 70.6928 | 7.416787 | - | - | 1.985753 | 2.204186 | - | - | 5.113313 | - | 3.571845 | - | - | - | -
ASR9 | x0108.4 | F | A51 BUND | 790-850 | brooch type P16 |  | exterior | - | 14.02 | 80.26 | 0.57 | - | - | 2.12 | - | - | - | 3.03 | - | - | - | - | - | -
ASR9 | x0108.4 | F | A51 BUND | 790-850 | brooch type P16 |  | interior | - | 9.172702 | 79.32561 | 0 | - | - | 2.103106 | - | - | - | 3.337323 | - | 4.940913 | 1.120345 | - | - | -
ASR9 | x0101.1 | F | A51 BUND | 790-850 | brooch type P16 |  | exterior | - | 13.7 | 80.32 | 1.25 | - | - | 2.45 | - | - | - | 2.28 | - | - | - | - | - | -
ASR9 | x0101.1 | F | A51 BUND | 790-850 | brooch type P16 |  | interior | - | 6.420086 | 80.43352 | 2.859946 | - | - | 1.548316 | - | - | - | 2.504918 | - | 3.768754 | 2.464465 | - | - | -
ASR9 | x0101.9 | F | A51 BUND | 790-850 | brooch type P16 |  | exterior | - | 10.71 | 81.98 | 1 | - | - | 3.31 | - | - | - | 3 | - | - | - | - | - | -
ASR9 | x0101.9 | F | A51 BUND | 790-850 | brooch type P16 |  | interior | - | 10.63236 | 74.21095 | 2.655641 | 1.933216 | - | 2.136272 | - | - | - | 4.125553 | - | 4.306003 | - | - | - | -
ASR9 | x0101.16 | F | A51 BUND | 790-850 | brooch type P16 |  | exterior | - | 10.62826 | 76.75858 | 1.175521 | - | 3.285152 | 1.972154 | - | - | - | 3.458556 | - | - | - | - | - | -
ASR9 | x0101.16 | F | A51 BUND | 790-850 | brooch type P16 |  | interior | - | 13.21634 | 76.631 | 1.368234 | - | - | 2.399366 | - | - | - | 2.270475 | - | 3.739585 | 0.3749991 | - | - | -
ASR9 | x0101.35 | F | A51 BUND | 790-850 | brooch type P16 |  | exterior | - | 13.47 | 81.52 | 0.58 | - | - | 2.3 | - | - | - | 2.13 | - | - | - | - | - | -
ASR9 | x0101.35 | F | A51 BUND | 790-850 | brooch type P16 |  | interior | - | 11.66466 | 79.4921 | - | - | - | 2.299236 | - | - | - | 1.942458 | - | 4.601547 | - | - | - | -
ASR9 | x0101.19 | F | A51 BUND | 790-850 | brooch type P16 |  | exterior | - | 14.22 | 80.52 | 0.67 | - | - | 2.1 | - | - | - | 2.49 | - | - | - | - | - | -
ASR9 | x0101.19 | F | A51 BUND | 790-850 | brooch type P16 |  | interior | - | 11.52854 | 77.89177 | - | - | - | 2.283955 | - | - | - | 2.669558 | - | 5.29229 | 0.3338925 | - | - | -
ASR9 | x0101.41 | F | A51 BUND | 790-850 | brooch type P16 |  | exterior | - | 14.0414 | 80.47805 | 0.810081 | - | - | 2.550255 | - | - | - | 2.120212 | - | - | - | - | - | -
ASR9 | x0101.41 | F | A51 BUND | 790-850 | brooch type P16 |  | interior | - | 10.51895 | 82.3785 | 0.5279396 | - | - | 2.191447 | - | - | - | 2.540087 | - | 1.425955 | 0.4171201 | - | - | -
ASR9 | x0101.42 | F | A51 BUND | 790-850 | brooch type P16 |  | exterior | - | 11.51619 | 78.18941 | 0.4964716 | 4.424345 | - | 1.917743 | - | - | - | 3.455832 | - | - | - | - | - | -
ASR9 | x0101.42 | F | A51 BUND | 790-850 | brooch type P16 |  | interior | - | 13.0858 | 77.93979 | - | - | - | 2.468457 | - | - | - | 2.290014 | - | 3.800813 | 0.4151251 | - | - | -
ASR9 | x0101.53+54 | F | A51 BUND | 790-850 | brooch type P16 |  | exterior | - | 14.18858 | 79.31207 | 1.729827 | - | - | 2.389761 | - | - | - | 2.379762 | - | - | - | - | - | -
ASR9 | x0101.53+54 | F | A51 BUND | 790-850 | brooch type P16 |  | interior | - | 10.40675 | 75.25339 | 3.14876 | - | - | 2.109075 | 1.247622 | - | - | 3.109153 | - | 3.8826 | 0.8426439 | - | - | -
ASR9 | x0103.4 | F | A52 | 790-850 | brooch type P16 |  | exterior | - | 14.77852 | 78.71213 | 2.319768 | - | - | 2.19978 | - | - | - | 1.989801 | - | - | - | - | - | -
ASR9 | x0103.4 | F | A52 | 790-850 | brooch type P16 |  | interior | - | 11.03863 | 78.78375 | - | - | - | 2.324442 | - | - | - | 2.472811 | - | 4.912735 | 0.4676382 | - | - | -
ASR9 | x0319.5 | F/G | A195 | 790-850 | ingot |  | exterior | - | 9.368285 | 80.77786 | 1.043128 | 1.091577 | - | 2.523377 | 1.033194 | - | - | 4.162578 | - | - | - | - | - | -
ASR9 | x0319.5 | F/G | A195 | 790-850 | ingot |  | interior | - | 1.957231 | 41.89059 | 8.169736 | - | - | 1.002959 | 4.49871 | - | - | 21.72429 | 1.097043 | 8.715143 | 0.8023557 | 1.619512 | 0.4457472 | 8.076684
ASR9 | x0319.1 | F/G | A195 | 790-850 | ingot |  | exterior | - | 9.878571 | 84.70775 | 0.7498915 | - | - | 1.839734 | - | - | - | 2.589625 | - | - | - | - | 0.2344311 | -
ASR9 | x0319.1 | F/G | A195 | 790-850 | ingot |  | interior | 2.239824 | 5.956346 | 64.60802 | 7.988045 | 0.8909663 | - | 1.843395 | 2.19027 | - | - | 12.33885 | - | 1.57912 | - | - | 0.3651557 | -
ASR9 | x0374.8 | F/G | A241/243 | 790-850 | square brooch |  | exterior | - | 8.417352 | 74.46658 | 5.438289 | - | - | 3.238981 | 3.418925 | - | - | 4.718516 | - | - | - | - | 0.3013602 | -
ASR9 | x0374.8 | F/G | A241/243 | 790-850 | square brooch |  | interior | - | 11.12887 | 74.77488 | 2.59111 | - | - | 1.975597 | 1.747262 | - | - | 4.219241 | - | 3.040045 | 0.5229992 | - | - | -
ASR9 | x0374.4 | F/G | A241/243 | 790-850 | round brooch |  | exterior | - | 13.20868 | 80.61194 | 1.029897 | - | - | 2.249775 | - | - | - | 2.89971 | - | - | - | - | - | -
ASR9 | x0374.4 | F/G | A241/243 | 790-850 | round brooch |  | interior | - | 10.03226 | 72.1807 | 4.663862 | - | - | 1.845698 | 2.163238 | - | - | 5.298941 | - | 3.520402 | 0.294891 | - | - | -
ASR9 | x0374.5 | F/G | A241/243 | 790-850 | equal armed brooch |  | exterior | - | 11.59 | 71.25 | 5.78 | - | - | 2.84 | 2.76 | - | 0.39 | 5.39 | - | - | - | - | - | -
ASR9 | x0374.5 | F/G | A241/243 | 790-850 | equal armed brooch |  | interior | - | 11.3715 | 79.06467 | - | - | - | 2.034169 | - | - | - | 3.800423 | - | 3.112671 | 0.6165695 | - | - | -
ASR9 | x0374.7 | F/G | A241/243 | 790-850 | brooch type P13 |  | exterior | 2.089791 | 10.49895 | 74.46255 | 3.639636 | - | - | 3.809619 | 1.749825 | - | - | 3.749625 | - | - | - | - | - | -
ASR9 | x0374.7 | F/G | A241/243 | 790-850 | brooch type P13 |  | interior | - | 9.289981 | 79.09442 | 3.488727 | - | - | 2.222817 | 1.834073 | - | - | 2.432141 | - | 1.637844 | - | - | - | -
ASR9 | x0374.24 | F/G | A241/243 | 790-850 | brooch type P17 |  | exterior | - | 10.16 | 80.35 | 1.46 | - | - | 2.55 | 1.45 | - | - | 4.03 | - | - | - | - | - | -
ASR9 | x0374.24 | F/G | A241/243 | 790-850 | brooch type P17 |  | interior | - | 11.49147 | 73.33361 | 2.385396 | - | - | 2.187438 | 1.920194 | - | - | 3.573145 | - | 4.69427 | 0.414473 | - | - | -
ASR9 | x0111.2 | F/G | A46 | 790-850 | equal armed brooch |  | exterior | - | 7.062164 | 88.10224 | 0.948947 | - | - | 1.708105 | - | - | - | 1.558271 | - | - | 0.2968466 | - | 0.3234261 | -
ASR9 | x0111.2 | F/G | A46 | 790-850 | equal armed brooch |  | interior | - | 9.737073 | 83.43081 | - | - | - | 1.848057 | - | - | - | 1.788442 | - | 2.349933 | 0.5905356 | - | 0.2551461 | -
ASR9 | x0111.3 | F/G | A46 | 790-850 | brooch type P12 |  | exterior | - | 10.79 | 84.55 | 0.58 | - | - | 2.22 | - | - | - | 1.86 | - | - | - | - | - | -
ASR9 | x0111.3 | F/G | A46 | 790-850 | brooch type P12 |  | interior | - | 9.754034 | 81.22414 | 1.219254 | - | - | 1.784274 | - | - | - | 1.982527 | - | 2.924402 | 1.111369 | - | - | -
ASR9 | x0111.1 | F/G | A46 | 790-850 | brooch type P17 |  | exterior | - | 14.04 | 80.79 | - | - | - | 2.22 | - | - | - | 2.95 | - | - | - | - | - | -
ASR9 | x0111.1 | F/G | A46 | 790-850 | brooch type P17 |  | interior | - | 13.19313 | 77.10168 | - | - | - | 1.958201 | - | - | - | 2.324127 | - | 4.875136 | 0.5477305 | - | - | -
ASR9 | x0446.3 | F/G | A51/53 | 790-850 | equal armed brooch |  | exterior | - | 11.58 | 81.89 | 0.65 | - | - | 3.03 | 1.04 | - | - | 1.81 | - | - | - | - | - | -
ASR9 | x0446.3 | F/G | A51/53 | 790-850 | equal armed brooch |  | interior | - | 10.44284 | 79.62541 | 1.18015 | - | - | 1.973528 | - | - | - | 2.796658 | - | 3.271415 | 0.709998 | - | - | -
ASR9 | x0446.8 | F/G | A51/53 | 790-850 | ingot |  | exterior | - | 9.209568 | 81.51766 | 1.498303 | - | - | 2.7369 | 1.258574 | - | - | 3.11647 | - | - | 0.283347 | - | 0.3791805 | -
ASR9 | x0446.8 | F/G | A51/53 | 790-850 | ingot |  | interior | - | 7.358507 | 77.91654 | 1.991477 | - | - | 2.469431 | 2.917514 | - | - | 5.337158 | - | 1.25189 | 0.4035131 | 0.3539731 | - | -
ASR9 | x0446.4 | F/G | A51/53 | 790-850 | brooch type P16 |  | exterior | 2.689731 | 9.019098 | 82.12179 | - | - | - | 2.469753 | - | 1.049895 | - | 2.649735 | - | - | - | - | - | -
ASR9 | x0446.4 | F/G | A51/53 | 790-850 | brooch type P16 |  | interior | - | 10.84413 | 78.42736 | - | - | - | 2.291292 | - | - | - | 2.627084 | - | 4.462709 | 1.347426 | - | - | -
ASR9 | x0479.4 | F/G/H/I | A316 | 790-850 | brooch type P13 |  | exterior | - | 11.91 | 82.15 | 1.59 | - | - | 2.62 | - | - | - | 1.73 | - | - | - | - | - | -
ASR9 | x0479.4 | F/G/H/I | A316 | 790-850 | brooch type P13 |  | interior | - | 8.894104 | 82.95864 | 1.421069 | - | - | 1.977572 | - | - | - | 1.719196 | - | 2.573014 | 0.4564037 | - | - | -
ASR9 | x0479.6 | F/G/H/I | A316 | 790-850 | brooch type RI9 |  | exterior | - | 12.17122 | 76.32763 | 3.540354 | - | - | 2.480248 | 2.430243 | - | - | 3.050305 | - | - | - | - | - | -
ASR9 | x0479.6 | F/G/H/I | A316 | 790-850 | brooch type RI9 |  | interior | - | 8.488108 | 81.21216 | 1.011433 | - | - | 1.745218 | 1.26925 | - | - | 2.340179 | - | 3.196955 | 0.7367004 | - | - | -
ASR9 | x0479.19 | F/G/H/I | A316 | 790-850 | brooch type P15 |  | exterior | - | 12.1 | 77.8 | 3.61 | - | - | 2.19 | 1.35 | - | - | 2.95 | - | - | - | - | - | -
ASR9 | x0479.19 | F/G/H/I | A316 | 790-850 | brooch type P15 |  | interior | - | 9.344619 | 80.52278 | 2.306331 | - | - | 1.878865 | 1.10346 | - | - | 2.187038 | - | 1.757202 | 0.8997039 | - | - | -
ASR9 | x0479.5 | F/G/H/I | A316 | 790-850 | brooch type P15 |  | exterior | - | 10.942 | 76.76218 | 2.888846 | 1.605862 | - | 2.235888 | 1.652183 | - | - | 3.512125 | - | - | 0.4009164 | - | - | -
ASR9 | x0479.5 | F/G/H/I | A316 | 790-850 | brooch type P15 |  | interior | - | 8.390644 | 80.45089 | 2.323563 | - | - | 1.757567 | 1.419955 | - | - | 2.303704 | - | 2.830568 | 0.5231115 | - | - | -
ASR9 | x0479.18 | F/G/H/I | A316 | 790-850 | brooch type P15 |  | exterior | - | 11.43886 | 74.21258 | 4.909509 | - | - | 2.579742 | 2.19978 | - | - | 4.659534 | - | - | - | - | - | -
ASR9 | x0479.18 | F/G/H/I | A316 | 790-850 | brooch type P15 |  | interior | - | 10.22838 | 80.34882 | 1.121054 | - | - | 1.994087 | - | - | - | 2.539733 | - | 2.963868 | 0.8040636 | - | - | -
ASR9 | x0214.19 | G | A100 | 790-850 | equal armed brooch |  | exterior | - | 18.41 | 74.65 | 0.6 | - | - | 2.54 | - | - | - | 3.8 | - | - | - | - | - | -
ASR9 | x0214.19 | G | A100 | 790-850 | equal armed brooch |  | interior | - | 12.9802 | 77.33538 | - | - | - | 1.964892 | - | - | - | 3.89009 | - | 3.829436 | - | - | - | -
ASR9 | x0214.34 | G | A100 | 790-850 | brooch type P11 |  | exterior | - | 15.75 | 79.94 | - | - | - | 2.76 | - | - | - | 1.55 | - | - | - | - | - | -
ASR9 | x0214.34 | G | A100 | 790-850 | brooch type P11 |  | interior | - | 11.82975 | 79.79378 | - | - | - | 2.369916 | - | - | - | 1.913781 | - | 3.530211 | 0.5625684 | - | - | -
ASR9 | x0214.31 | G | A100 | 790-850 | brooch type P11 |  | exterior | - | 13.33 | 82.23 | - | - | - | 2.66 | - | - | - | 1.78 | - | - | - | - | - | -
ASR9 | x0214.31 | G | A100 | 790-850 | brooch type P11 |  | interior | - | 11.06414 | 80.16545 | - | - | - | 2.409128 | - | - | - | 2.191017 | - | 3.55423 | 0.6160308 | - | - | -
ASR9 | x0214.39 | G | A100 | 790-850 | brooch type P11 |  | exterior | - | 13.67 | 79.14 | 1.66 | - | - | 2.5 | 1.25 | - | - | 1.78 | - | - | - | - | - | -
ASR9 | x0214.39 | G | A100 | 790-850 | brooch type P11 |  | interior | - | 10.53035 | 81.30498 | 0.9627177 | - | - | 1.806336 | - | - | - | 1.578063 | - | 3.817555 | - | - | - | -
ASR9 | x0214.17 | G | A100 | 790-850 | brooch type P12 |  | exterior | - | 13.99 | 81.05 | - | - | - | 2.76 | - | - | - | 2.2 | - | - | - | - | - | -
ASR9 | x0214.17 | G | A100 | 790-850 | brooch type P12 |  | interior | - | 10.88552 | 83.10044 | - | - | - | 2.220925 | - | - | - | 1.673163 | - | 2.119946 | - | - | - | -
ASR9 | x0214.25 | G | A100 | 790-850 | brooch type P14 |  | exterior | - | 10.24 | 81.53 | 1.05 | - | - | 2.6 | 2.13 | - | - | 2.45 | - | - | - | - | - | -
ASR9 | x0214.25 | G | A100 | 790-850 | brooch type P14 |  | interior | - | 12.00657 | 75.19229 | 1.318641 | - | - | 2.240699 | 1.120349 | - | - | 3.747717 | - | 3.80124 | 0.3482085 | - | - | 0.22428
ASR9 | x0214.15 | G | A100 | 790-850 | brooch type P15 |  | exterior | - | 12.72 | 80.03 | 2.2 | - | - | 2.32 | - | - | - | 2.73 | - | - | - | - | - | -
ASR9 | x0214.15 | G | A100 | 790-850 | brooch type P15 |  | interior | - | 12.64294 | 78.28707 | - | - | - | 2.429428 | - | - | - | 2.320351 | - | 4.320216 | - | - | - | -
ASR9 | x0214.20 | G | A100 | 790-850 | brooch type P17 |  | exterior | - | 14.83 | 80.41 | - | - | - | 2.39 | - | - | - | 2.37 | - | - | - | - | - | -
ASR9 | x0214.20 | G | A100 | 790-850 | brooch type P17 |  | interior | - | 11.63215 | 78.91263 | - | - | - | 2.017821 | - | - | - | 1.909017 | - | 5.528387 | - | - | - | -
ASR9 | x0214.21 | G | A100 | 790-850 | brooch type P17 |  | exterior | - | 14.21858 | 79.71203 | - | - | - | 3.569643 | - | - | - | 2.49975 | - | - | - | - | - | -
ASR9 | x0214.21 | G | A100 | 790-850 | brooch type P17 |  | interior | - | 11.48246 | 77.62022 | 0.5039632 | - | - | 2.262894 | - | - | - | 2.529698 | - | 4.452837 | 1.147937 | - | - | -
ASR9 | x0214.3 | G | A100 | 790-850 | brooch type P17 |  | exterior | - | 14.11 | 80.43 | 0.71 | - | - | 2.44 | - | - | - | 2.31 | - | - | - | - | - | -
ASR9 | x0214.3 | G | A100 | 790-850 | brooch type P17 |  | interior | - | 12.24143 | 78.61699 | 0.79361 | - | - | 2.172507 | - | - | - | 2.063386 | - | 4.112074 | - | - | - | -
ASR9 | x0214.23 | G | A100 | 790-850 | brooch type P16 |  | exterior | - | 14.0114 | 80.90809 | - | - | - | 2.380238 | - | - | - | 2.70027 | - | - | - | - | - | -
ASR9 | x0214.23 | G | A100 | 790-850 | P16 |  | interior | - | 10.0733 | 78.38844 | - | - | - | 2.178278 | - | - | - | 2.641532 | - | 4.907729 | 1.810719 | - | - | -
ASR9 | x0226.1 | G | A107 | 790-850 | P15 |  | exterior | - | 12.21122 | 79.42794 | 0.880088 | - | - | 2.260226 | 1.330133 | - | - | 3.890389 | - | - | - | - | - | -
ASR9 | x0226.1 | G | A107 | 790-850 | P15 |  | interior | - | 12.04703 | 77.6672 | - | - | - | 2.395547 | - | - | - | 3.009282 | - | 4.078654 | 0.8022905 | - | - | -
ASR9 | x0366.6 | G | A240/241/243 | 790-850 | P17 |  | exterior | - | 14.33857 | 81.31187 | - | - | - | 2.109789 | - | - | - | 2.239776 | - | - | - | - | - | -
ASR9 | x0366.6 | G | A240/241/243 | 790-850 | P17 |  | interior | - | 9.332848 | 78.55807 | 1.285244 | - | - | 2.046504 | - | - | - | 3.005494 | - | 5.771845 | - | - | - | -
ASR9 | x0366.3 | G | A240/241/243 | 790-850 | P17 |  | exterior | - | 13.26 | 82.46 | - | - | - | 2.06 | - | - | - | 2.22 | - | - | - | - | - | -
ASR9 | x0366.3 | G | A240/241/243 | 790-850 | P17 |  | interior | 3.409114 | 9.048026 | 76.36811 | 1.337879 | - | - | 1.773928 | - | - | - | 3.587498 | - | 4.19432 | 0.2811211 | - | - | -
ASR9 | x0378.3 | G | A240/243 | 790-850 | square brooch |  | exterior | - | 8.659134 | 75.87241 | 5.189481 | - | - | 2.429757 | 3.219678 | - | - | 4.629537 | - | - | - | - | - | -
ASR9 | x0378.3 | G | A240/243 | 790-850 | square brooch |  | interior | - | 8.280723 | 73.95063 | 2.452444 | - | - | 2.134719 | 2.4028 | - | - | 7.039607 | - | 3.473026 | - | - | 0.2660554 | -
ASR9 | x0378.17 | G | A240/243 | 790-850 | equal armed brooch |  | exterior | - | 5.40811 | 68.63601 | 5.37812 | - | - | 4.868299 | 5.458092 | 1.419504 | - | 8.49703 | - | - | - | - | 0.334833 | -
ASR9 | x0378.17 | G | A240/243 | 790-850 | equal armed brooch |  | interior | - | 7.139291 | 69.16679 | 1.25526 | - | - | 2.726268 | 2.265352 | 1.274873 | - | 5.923258 | - | 9.44853 | - | - | 0.2299332 | 0.5704451
ASR9 | x0378.30 | G | A240/243 | 790-850 | brooch type P12 |  | exterior | - | 9.63 | 81.35 | 0.84 | - | - | 3.05 | 1.43 | 1.08 | - | 2.62 | - | - | - | - | - | -
ASR9 | x0378.30 | G | A240/243 | 790-850 | brooch type P12 |  | interior | - | 9.258557 | 78.79707 | 1.798067 | - | - | 2.19543 | 2.404046 | - | - | 2.284837 | - | 2.98019 | 0.2817979 | - | - | -
ASR9 | x0378.18 | G | A240/243 | 790-850 | brooch type P13 |  | exterior | - | 10.39 | 77.37 | 1.4 | - | - | 3.7 | 1.58 | 1.3 | - | 4.26 | - | - | - | - | - | -
ASR9 | x0378.18 | G | A240/243 | 790-850 | brooch type P13 |  | interior | - | 10.68181 | 76.78795 | 1.737284 | - | - | 2.61089 | 1.270699 | - | - | 3.216457 | - | 3.694907 | - | - | - | -
ASR9 | x0378.33 | G | A240/243 | 790-850 | brooch type P13 |  | exterior | - | 9.74 | 80.19 | 0.9 | - | - | 2.57 | 1.63 | 1.04 | - | 3.93 | - | - | - | - | - | -
ASR9 | x0378.33 | G | A240/243 | 790-850 | brooch type P13 |  | interior | - | 4.818481 | 72.29688 | 3.068094 | - | - | 2.173233 | 4.582474 | - | - | 4.690644 | - | 8.091241 | 0.2789488 | - | - | -
ASR9 | x0378.31 | G | A240/243 | 790-850 | brooch type P13 |  | exterior | - | 6.318668 | 79.72702 | 0.7286932 | - | - | 3.294092 | 2.086258 | 1.008192 | - | 5.859492 | - | - | 0.4314822 | - | 0.5461056 | -
ASR9 | x0378.31 | G | A240/243 | 790-850 | brooch type P13 |  | interior | - | 6.86083 | 68.66736 | 2.076952 | - | - | 3.090819 | 2.618337 | 1.259952 | - | 7.461276 | - | 7.964469 | - | - | - | -
ASR9 | x0378.41 | G | A240/243 | 790-850 | brooch type P13 |  | interior | - | 8.289284 | 79.0578 | 3.795094 | - | - | 2.077315 | 3.335688 | - | - | 2.98614 | - | - | 0.4586791 | - | - | -
ASR9 | x0378.41 | G | A240/243 | 790-850 | brooch type P13 |  | exterior | - | 8.169183 | 83.55164 | 2.249775 | - | - | 2.109789 | 2.209779 | - | - | 1.709829 | - | - | - | - | - | -
ASR9 | x0378.4 | G | A240/243 | 790-850 | brooch type P13 |  | exterior | - | 8.770877 | 68.38684 | 5.790579 | - | - | 3.50035 | 4.730473 | 1.260126 | - | 7.560756 | - | - | - | - | - | -
ASR9 | x0378.4 | G | A240/243 | 790-850 | brooch type P13 |  | interior | - | 10.2896 | 72.75573 | 5.049986 | - | - | 2.285468 | 2.584875 | - | - | 6.028047 | - | 1.006293 | - | - | - | -
ASR9 | x0378.6 | G | A240/243 | 790-850 | brooch type P17 |  | exterior | - | 11.68619 | 74.42572 | 1.609475 | - | - | 3.638813 | 2.249266 | 1.469521 | - | 4.608497 | - | - | - | - | 0.3125181 | -
ASR9 | x0378.6 | G | A240/243 | 790-850 | brooch type P17 |  | interior | - | 15.86005 | 59.06941 | 4.39036 | - | - | 2.072954 | 2.1414 | - | - | 5.250831 | - | 10.4312 | 0.5415377 | - | - | 0.2422579
ASR9 | x0378.34 | G | A240/243 | 790-850 | brooch type P16 |  | exterior | - | 9.160916 | 83.90839 | - | - | - | 2.990299 | 1.10011 | - | - | 2.840284 | - | - | - | - | - | -
ASR9 | x0378.34 | G | A240/243 | 790-850 | brooch type P16 |  | interior | - | 5.949738 | 77.06092 | - | - | - | 3.083225 | 1.546538 | 1.191918 | - | 3.713661 | - | 7.001588 | 0.4524086 | - | - | -
ASR9 | x0443.1 | G | A30, 35, 54 | 790-850 | brooch type P13 |  | exterior | - | 11.23 | 80.51 | 1.35 | - | - | 3.49 | 1.21 | - | - | 2.21 | - | - | - | - | - | -
ASR9 | x0443.1 | G | A30, 35, 54 | 790-850 | brooch type P13 |  | interior | - | 11.48356 | 77.68816 | 2.477822 | - | - | 2.497724 | 1.104571 | - | - | 2.428066 | - | 1.957165 | 0.3629322 | - | - | -
ASR9 | x0443.2 | G | A30, 35, 54 | 790-850 | brooch type P13 |  | exterior | - | 11.13 | 73.39 | 3.74 | - | - | 4.53 | 2.87 | - | - | 4.34 | - | - | - | - | - | -
ASR9 | x0443.2 | G | A30, 35, 54 | 790-850 | brooch type P13 |  | interior | - | 10.15833 | 71.44625 | 4.154776 | - | - | 2.713526 | 2.912319 | - | 0.7057156 | 4.840612 | - | 3.068475 | - | - | - | -
ASR9 | x0200.8 | G | A31 | 790-850 | round brooch |  | exterior | - | 14.95 | 79.56 | - | - | - | 3.22 | - | - | - | 2.27 | - | - | - | - | - | -
ASR9 | x0200.8 | G | A31 | 790-850 | round brooch |  | interior | - | 13.49846 | 77.03636 | - | - | - | 2.576798 | - | - | - | 2.586709 | - | 3.565369 | 0.7363102 | - | - | -
ASR9 | x0055.4 | G | A31 | 790-850 | round brooch |  | exterior | - | 13.83 | 81.73 | - | - | - | 2.31 | - | - | - | 2.13 | - | - | - | - | - | -
ASR9 | x0055.4 | G | A31 | 790-850 | round brooch |  | interior | - | 10.53122 | 80.1499 | - | 1.011483 | - | 2.005476 | - | - | - | 3.230497 | - | 2.066 | 0.7606545 | - | - | 0.244763
ASR9 | x0055.8 | G | A31 | 790-850 | key |  | exterior | - | 12.18122 | 82.65827 | 0.540054 | - | - | 2.620262 | - | - | - | 2.0002 | - | - | - | - | - | -
ASR9 | x0055.8 | G | A31 | 790-850 | key |  | interior | - | 10.42939 | 84.12442 | 0.7692175 | - | - | 2.397561 | - | - | - | 1.888079 | - | - | 0.3913339 | - | - | -
ASR9 | x0200.14 | G | A31 | 790-850 | equal armed brooch |  | exterior | - | 9.259074 | 83.9816 | 1.309869 | - | - | 2.129787 | 1.39986 | - | - | 1.919808 | - | - | - | - | - | -
ASR9 | x0200.14 | G | A31 | 790-850 | equal armed brooch |  | interior | - | 9.53585 | 74.55031 | 5.070572 | - | - | 2.143334 | 2.431096 | - | - | 2.520402 | - | 3.359731 | 0.3887094 | - | - | -
ASR9 | x0200.29 | G | A31 | 790-850 | brooch type P12 |  | exterior | - | 11.39886 | 83.14169 | 0.549945 | - | - | 3.129687 | - | - | - | 1.779822 | - | - | - | - | - | -
ASR9 | x0200.29 | G | A31 | 790-850 | brooch type P12 |  | interior | - | 10.14415 | 81.10363 | - | - | - | 2.110061 | - | - | - | 1.882214 | - | 4.75995 | - | - | - | -
ASR9 | x0204.1 | G | A31/32 | 790-850 | equal armed brooch |  | exterior | - | 15 | 80.38 | 0.52 | - | - | 2.37 | - | - | - | 1.73 | - | - | - | - | - | -
ASR9 | x0204.1 | G | A31/32 | 790-850 | equal armed brooch |  | interior | - | 10.41273 | 81.0762 | - | - | - | 2.354787 | - | - | - | 2.841641 | - | 3.314649 | - | - | - | -
ASR9 | x0204.9 | G | A31/32 | 790-850 | brooch type P11 |  | exterior | - | 10.63 | 78.68 | 1.85 | - | - | 3.57 | - | 1.22 | - | 4.05 | - | - | - | - | - | -
ASR9 | x0204.9 | G | A31/32 | 790-850 | brooch type P11 |  | interior | - | 13.87026 | 76.02846 | 0.9921501 | - | - | 2.073594 | - | - | - | 3.135194 | - | 3.45808 | 0.4422648 | - | - | -
ASR9 | x0204.10 | G | A31/32 | 790-850 | brooch type P15 |  | exterior | - | 12.07879 | 81.61184 | 0.539946 | - | - | 2.269773 | 1.119888 | - | - | 2.379762 | - | - | - | - | - | -
ASR9 | x0204.10 | G | A31/32 | 790-850 | brooch type P15 |  | interior | - | 10.66993 | 77.40387 | 1.006783 | - | - | 2.053048 | - | - | - | 2.388643 | - | 6.131066 | 0.3466572 | - | - | -
ASR9 | x0204.6 | G | A31/32 | 790-850 | brooch type P15 |  | exterior | - | 10.09 | 85.71 | - | - | - | 2.08 | - | - | - | 2.12 | - | - | - | - | - | -
ASR9 | x0204.6 | G | A31/32 | 790-850 | brooch type P15 |  | interior | - | 10.2863 | 80.72464 | - | - | - | 2.219779 | - | - | - | 2.219779 | - | 4.107764 | 0.44174 | - | - | -
ASR9 | x0065.1 | G | A32 | 790-850 | round brooch |  | exterior | - | 13.07 | 79.89 | - | - | - | 3.26 | - | - | - | 3.78 | - | - | - | - | - | -
ASR9 | x0065.1 | G | A32 | 790-850 | round brooch |  | interior | - | 10.1398 | 79.93017 | - | - | - | 2.109158 | - | - | - | 3.099373 | - | 3.771817 | 0.9496836 | - | - | -
ASR9 | x0064.1 | G | A32 | 790-850 | brooch tpe P13 |  | exterior | - | 10.63894 | 83.77162 | 0.769923 | - | - | 2.759724 | - | - | - | 2.059794 | - | - | - | - | - | -
ASR9 | x0064.1 | G | A32 | 790-850 | brooch tpe P13 |  | interior | - | 10.47341 | 76.31893 | - | - | - | 1.960685 | - | - | - | 4.17754 | - | 5.911551 | 1.157884 | - | - | -
ASR9 | x0057.5+6 | G | A33 | 790-850 | equal armed brooch |  | exterior | - | 10.7 | 84.71 | 0.63 | - | - | 2.22 | - | - | - | 1.74 | - | - | - | - | - | -
ASR9 | x0057.5+6 | G | A33 | 790-850 | equal armed brooch |  | interior | - | 10.79756 | 81.54737 | - | - | - | 2.014618 | - | - | - | 1.875679 | - | 2.977236 | 0.5630371 | - | - | 0.2244979
ASR9 | x0057.9 | G | A33 | 790-850 | equal armed brooch |  | exterior | - | 10.72738 | 84.48933 | - | - | - | 1.849548 | - | - | - | 2.69934 | - | - | - | - | 0.2344077 | -
ASR9 | x0057.9 | G | A33 | 790-850 | equal armed brooch |  | interior | - | 10.79547 | 79.55966 | - | - | - | 1.88178 | - | - | - | 3.397107 | - | 2.773941 | 1.592037 | - | - | -
ASR9 | x0057.12 | G | A33 | 790-850 | brooch type P11 |  | exterior | - | 10.32897 | 85.0215 | 0.689931 | - | - | 2.229777 | - | - | - | 1.729827 | - | - | - | - | - | -
ASR9 | x0057.12 | G | A33 | 790-850 | brooch type P11 |  | interior | - | 8.581472 | 81.63755 | - | - | - | 1.896021 | - | - | - | 1.886146 | - | 4.74492 | 1.253894 | - | - | -
ASR9 | x0057.3+4 | G | A33 | 790-850 | brooch type P15 |  | exterior | - | 10.18407 | 81.44296 | 0.7499897 | - | 1.498981 | 2.891408 | - | - | - | 1.934184 | - | - | - | - | - | -
ASR9 | x0057.3+4 | G | A33 | 790-850 | brooch type P15 |  | interior | - | 10.5371 | 82.06798 | 0.5870527 | - | - | 2.328311 | - | - | - | 1.990009 | - | 2.489549 | - | - | - | -
ASR9 | x0057.14 | G | A33 | 790-850 | brooch type P15 |  | exterior | - | 11.31887 | 82.59174 | 1.289871 | - | - | 2.579742 | - | - | - | 2.219778 | - | - | - | - | - | -
ASR9 | x0057.14 | G | A33 | 790-850 | brooch type P15 |  | interior | - | 10.48998 | 80.42978 | 0.6048097 | - | - | 2.101962 | - | - | - | 2.171366 | - | 3.813704 | 0.3883989 | - | - | -
ASR9 | x0057.7+8 | G | A33 | 790-850 | brooch type P15 |  | exterior | - | 12.86 | 81.74 | 0.68 | - | - | 2.11 | - | - | - | 2.61 | - | - | - | - | - | -
ASR9 | x0057.7+8 | G | A33 | 790-850 | brooch type P15 |  | interior | - | 8.592203 | 81.41853 | - | - | - | 1.886334 | - | - | - | 2.449272 | - | 3.479135 | 2.174523 | - | - | -
ASR9 | x0488.3 | G | A355 | 790-850 | brooch type P15 |  | exterior | - | 10.12101 | 79.48795 | 2.680268 | - | - | 3.780378 | 1.70017 | - | - | 2.230223 | - | - | - | - | - | -
ASR9 | x0488.3 | G | A355 | 790-850 | brooch type P15 |  | interior | - | 9.043322 | 77.89022 | 3.170646 | - | - | 3.948352 | 2.004088 | - | - | 2.632235 | - | 0.8936198 | 0.4175163 | - | - | -
ASR9 | x0550.1+2 | G | A358 | 790-850 | equal armed brooch |  | exterior | - | 9.53 | 84.8 | 1.55 | - | - | 2.31 | - | - | - | 1.81 | - | - | - | - | - | -
ASR9 | x0550.1+2 | G | A358 | 790-850 | equal armed brooch |  | interior | - | 7.525157 | 81.43117 | 2.561544 | - | - | 1.913682 | 2.232629 | - | 0.30898 | 2.491774 | - | 1.104227 | 0.4308337 | - | - | -
ASR9 | x0063.4 | G | A36 | 790-850 | brooch type P15 |  | exterior | - | 9.83 | 84.25 | 0.53 | - | - | 3.06 | - | - | - | 2.33 | - | - | - | - | - | -
ASR9 | x0063.4 | G | A36 | 790-850 | brooch type P15 |  | interior | - | 10.13387 | 82.76488 | 0.657655 | - | - | 2.182219 | - | - | - | 2.54094 | - | 1.451241 | 0.2692001 | - | - | -
ASR9 | x0069.21 | G | A37 | 790-850 | ingot |  | exterior | - | 6.230351 | 80.88473 | 6.03066 | - | - | 1.337928 | 2.546057 | - | - | 2.336382 | - | - | 0.6338942 | - | - | -
ASR9 | x0069.21 | G | A37 | 790-850 | ingot |  | interior | - | 11.30448 | 74.95556 | 4.036604 | 0.9186396 | - | 1.839339 | 2.923058 | - | - | 3.778102 | - | - | - | - | 0.2442145 | -
ASR9 | x0069.1 | G | A37 | 790-850 | equal armed brooch |  | exterior | - | 13.41866 | 80.35196 | 0.829917 | - | - | 2.419758 | - | - | - | 2.979702 | - | - | - | - | - | -
ASR9 | x0069.1 | G | A37 | 790-850 | equal armed brooch |  | interior | - | 6.220975 | 85.75988 | 2.010619 | - | - | 1.114799 | - | - | - | 3.105511 | - | - | 1.788221 | - | - | -
ASR9 | x0069.5 | G | A37 | 790-850 | brooch type P11 |  | exterior | - | 16.24 | 78.01 | - | - | - | 2.8 | - | - | - | 2.95 | - | - | - | - | - | -
ASR9 | x0069.5 | G | A37 | 790-850 | brooch type P11 |  | interior | - | 9.171875 | 80.09774 | 1.675726 | - | - | 1.774882 | - | - | - | 3.460524 | - | 2.493259 | 1.325997 | - | - | -
ASR9 | x0069.3 | G | A37 | 790-850 | brooch type P11 |  | exterior | - | 13.67137 | 80.88809 | - | - | - | 2.280228 | - | - | - | 3.160316 | - | - | - | - | - | -
ASR9 | x0069.3 | G | A37 | 790-850 | brooch type P11 |  | interior | - | 11.27792 | 80.88307 | - | - | - | 1.907807 | - | - | - | 3.050504 | - | 1.793498 | 1.0872 | - | - | -
ASR9 | x0069.15 | G | A37 | 790-850 | brooch type P12 |  | exterior | - | 12.91871 | 82.34177 | - | - | - | 2.169783 | - | - | - | 2.569743 | - | - | - | - | - | -
ASR9 | x0069.15 | G | A37 | 790-850 | brooch type P12 |  | interior | - | 12.39824 | 78.97919 | - | - | - | 2.125981 | - | - | - | 3.357857 | - | 2.695887 | 0.4428438 | - | - | -
ASR9 | x0069.6 | G | A37 | 790-850 | brooch type P15 |  | exterior | - | 12.49 | 80.14 | 1.4 | - | - | 2.85 | - | - | - | 3.12 | - | - | - | - | - | -
ASR9 | x0069.6 | G | A37 | 790-850 | brooch type P15 |  | interior | - | 10.32216 | 79.44303 | - | - | - | 2.066409 | - | - | - | 2.74862 | - | 4.578386 | 0.8413981 | - | - | -
ASR9 | x0077.1 | G | A38 | 790-850 | equal armed brooch |  | exterior | - | 9.360936 | 85.66857 | 0.770077 | - | - | 2.60026 | - | - | - | 1.60016 | - | - | - | - | - | -
ASR9 | x0077.1 | G | A38 | 790-850 | equal armed brooch |  | interior | - | 11.20296 | 82.092 | 0.7859978 | - | - | 1.870476 | - | - | - | 1.472502 | - | 2.576067 | - | - | - | -
ASR9 | x0447.1 | G | A35/38/55 | 790-850 | brooch type P13 |  | exterior | - | 10.66107 | 84.63846 | - | - | - | 2.250225 | - | - | - | 2.450245 | - | - | - | - | - | -
ASR9 | x0447.1 | G | A35/38/55 | 790-850 | brooch type P13 |  | interior | - | 8.043172 | 84.32422 | 0.5461413 | - | - | 1.410038 | - | - | - | 2.462601 | - | 1.952985 | 1.260844 | - | - | -
ASR9 | x0068.1 | G | A38/55 | 790-850 | brooch type P11 |  | exterior | - | 12.16878 | 77.92221 | 4.079592 | - | - | 2.219778 | 1.479852 | - | - | 2.129787 | - | - | - | - | - | -
ASR9 | x0068.1 | G | A38/55 | 790-850 | brooch type P11 |  | interior | - | 9.231819 | 74.08262 | 5.691798 | - | - | 1.814633 | 2.250938 | - | - | 2.845899 | - | 3.653666 | 0.4286261 | - | - | -
ASR9 | x0071.3 | G | A39 | 790-850 | square brooch |  | exterior | - | 11.76882 | 80.84192 | 1.349865 | - | - | 2.379762 | 1.209879 | - | - | 2.449755 | - | - | - | - | - | -
ASR9 | x0071.3 | G | A39 | 790-850 | square brooch |  | interior | - | 7.997065 | 81.661 | - | - | - | 1.907829 | - | - | - | 2.738179 | - | 5.24193 | 0.453996 | - | - | -
ASR9 | x0071.1 | G | A39 | 790-850 | brooch type P13 |  | exterior | - | 13.49 | 79.14 | 1.11 | - | - | 3.13 | - | - | - | 3.13 | - | - | - | - | - | -
ASR9 | x0071.1 | G | A39 | 790-850 | brooch type P13 |  | interior | - | 15.77273 | 75.49162 | 1.865592 | - | - | 2.124979 | - | - | - | 3.641396 | - | 0.8072126 | 0.2964754 | - | - | -
ASR9 | x0071.5 | G | A39 | 790-850 | brooch type P17 |  | exterior | - | 11.08 | 83.05 | 0.83 | - | - | 2.64 | - | - | - | 2.4 | - | - | - | - | - | -
ASR9 | x0071.5 | G | A39 | 790-850 | brooch type P17 |  | interior | - | 11.70359 | 80.27728 | - | - | - | 2.461823 | - | - | - | 1.975415 | - | 3.286899 | 0.2949979 | - | - | -
ASR9 | x0085.1 | G | A41 | 790-850 | brooch type P15 |  | exterior | - | 14.15 | 79.67 | - | - | - | 2.43 | - | - | - | 3.75 | - | - | - | - | - | -
ASR9 | x0085.1 | G | A41 | 790-850 | brooch type P15 |  | interior | - | 11.88571 | 76.86623 | - | - | - | 2.365267 | - | - | - | 3.770572 | - | 4.644331 | 0.4678874 | - | - | -
ASR9 | x0094.5 | G | A51 | 790-850 | brooch type P12 |  | exterior | - | 19.21808 | 72.10279 | 1.9998 | - | - | 2.319768 | - | - | - | 4.359564 | - | - | - | - | - | -
ASR9 | x0094.5 | G | A51 | 790-850 | brooch type P12 |  | interior | - | 12.90876 | 76.68101 | - | - | - | 2.047597 | - | - | - | 3.086233 | - | 4.568226 | 0.7081756 | - | - | -
ASR9 | x0090.1 | G | A54 | 790-850 | brooch type P13 |  | exterior | - | 13.2 | 78.91 | - | - | - | 4.2 | 1.23 | - | - | 2.46 | - | - | - | - | - | -
ASR9 | x0090.1 | G | A54 | 790-850 | brooch type P13 |  | interior | - | 11.05361 | 82.29908 | - | - | - | 2.87055 | - | - | - | 2.182814 | - | 1.203494 | 0.3904467 | - | - | -
ASR9 | x0186.40 | G | A87 | 790-850 | heart shaped brooch |  | exterior | - | 13.23 | 81.96 | - | - | - | 2.62 | - | - | - | 2.19 | - | - | - | - | - | -
ASR9 | x0186.40 | G | A87 | 790-850 | heart shaped brooch |  | interior | - | 11.33811 | 80.43998 | - | - | - | 2.623367 | - | - | - | 2.394816 | - | 3.203719 | - | - | - | -
ASR9 | x0186.41 | G | A87 | 790-850 | equal armed brooch |  | exterior | - | 14.13859 | 80.67193 | - | - | - | 2.449755 | - | - | - | 2.739726 | - | - | - | - | - | -
ASR9 | x0186.41 | G | A87 | 790-850 | equal armed brooch |  | interior | - | 10.05815 | 83.14868 | - | - | - | 1.77906 | - | - | - | 1.997715 | - | 2.573359 | 0.4430395 | - | - | -
ASR9 | x0186.42 | G | A87 | 790-850 | equal armed brooch |  | exterior | - | 13.09 | 81.5 | - | - | - | 3.14 | - | - | - | 2.27 | - | - | - | - | - | -
ASR9 | x0186.42 | G | A87 | 790-850 | equal armed brooch |  | interior | - | 11.9748 | 81.94073 | - | - | - | 2.271427 | - | - | - | 2.042292 | - | 1.488143 | 0.2826014 | - | - | -
ASR9 | x0186.32 | G | A87 | 790-850 | equal armed brooch |  | exterior | - | 12.68 | 80.23 | 0.52 | - | - | 2.53 | - | - | 1.36 | 2.68 | - | - | - | - | - | -
ASR9 | x0186.32 | G | A87 | 790-850 | equal armed brooch |  | interior | - | 10.8079 | 81.24801 | - | - | - | 1.996681 | - | - | - | 2.890717 | - | 2.238158 | 0.8185278 | - | - | -
ASR9 | x0186.54 | G | A87 | 790-850 | equal armed brooch |  | exterior | - | 13.9 | 80.82 | - | - | - | 3.51 | - | - | - | 1.77 | - | - | - | - | - | -
ASR9 | x0186.54 | G | A87 | 790-850 | equal armed brooch |  | interior | - | 10.68686 | 82.79829 | - | - | - | 2.079659 | - | - | - | 2.039857 | - | 2.018985 | 0.3763526 | - | - | -
ASR9 | x0186.31 | G | A87 | 790-850 | brooch type P12 |  | exterior | - | 12.25 | 83.58 | - | - | - | 2.27 | - | - | - | 1.9 | - | - | - | - | - | -
ASR9 | x0186.31 | G | A87 | 790-850 | brooch type P12 |  | interior | - | 10.83713 | 84.08016 | 0.5393595 | - | - | 2.107497 | - | - | - | 2.017604 | - | - | 0.4182513 | - | - | -
ASR9 | x0186.33 | G | A87 | 790-850 | brooch type P12 |  | exterior | - | 11.34887 | 83.16168 | - | - | - | 3.289671 | - | - | - | 2.19978 | - | - | - | - | - | -
ASR9 | x0186.33 | G | A87 | 790-850 | brooch type P12 |  | interior | - | 11.14321 | 80.90252 | 0.6554832 | - | - | 2.28426 | - | - | - | 1.728092 | - | 2.68273 | 0.6037 | - | - | -
ASR9 | x0186.53 | G | A87 | 790-850 | brooch type P12 |  | exterior | - | 8.553699 | 81.95962 | - | - | - | 2.947828 | - | 2.038498 | - | 4.216893 | - | - | 0.2834592 | - | - | -
ASR9 | x0186.53 | G | A87 | 790-850 | brooch type P12 |  | interior | - | 10.66348 | 81.83279 | - | - | - | 2.243899 | - | - | - | 1.75739 | - | 3.126906 | 0.3755293 | - | - | -
ASR9 | x0186.14 | G | A87 | 790-850 | brooch type P12 |  | exterior | - | 14.06 | 81.69 | - | - | - | 2.95 | - | - | - | 1.3 | - | - | - | - | - | -
ASR9 | x0186.14 | G | A87 | 790-850 | brooch type P12 |  | interior | - | 11.19097 | 81.11466 | - | - | - | 2.222319 | - | - | - | 1.627055 | - | 3.161535 | 0.6834703 | - | - | -
ASR9 | x0186.1-4 | G | A87 | 790-850 | brooch type P12 |  | exterior | - | 11.13 | 81.85 | 0.93 | - | - | 3.76 | - | - | - | 2.33 | - | - | - | - | - | -
ASR9 | x0186.1-4 | G | A87 | 790-850 | brooch type P12 |  | interior | - | 8.757917 | 84.37725 | 0.8279125 | - | - | 2.204442 | - | - | - | 2.553561 | - | 1.278919 | - | - | - | -
ASR9 | x0186.76 | G | A87 | 790-850 | brooch type P15 |  | exterior | - | 11.9 | 83.29 | - | - | - | 2.78 | - | - | - | 2.03 | - | - | - | - | - | -
ASR9 | x0186.76 | G | A87 | 790-850 | brooch type P15 |  | interior | - | 9.798668 | 81.47374 | - | - | - | 2.320737 | - | - | - | 2.152137 | - | 3.481439 | 0.4420945 | - | - | 0.3311831
ASR9 | x0186.81 | G | A87 | 790-850 | brooch type P17 |  | exterior | - | 10.17102 | 84.94849 | 0.550055 | - | - | 2.120212 | - | - | - | 2.210221 | - | - | - | - | - | -
ASR9 | x0186.81 | G | A87 | 790-850 | brooch type P17 |  | interior | - | 10.32121 | 79.31032 | - | - | - | 1.708678 | - | - | - | 2.696353 | - | 5.016189 | 0.9472478 | - | - | -
ASR9 | x0186.78 | G | A87 | 790-850 | brooch type P17 |  | exterior | - | 10.91109 | 83.85839 | - | - | - | 2.860286 | - | - | - | 2.370237 | - | - | - | - | - | -
ASR9 | x0186.78 | G | A87 | 790-850 | brooch type P17 |  | interior | - | 10.58326 | 82.54745 | - | - | - | 2.238002 | - | - | - | 1.919708 | - | 2.711575 | - | - | - | -
ASR9 | x0186.56 | G | A87 | 790-850 | brooch type P17 |  | exterior | - | 11.74 | 84.01 | - | - | - | 2.29 | - | - | - | 1.96 | - | - | - | - | - | -
ASR9 | x0186.56 | G | A87 | 790-850 | brooch type P17 |  | interior | - | 11.63915 | 81.32512 | - | - | - | 2.1451 | - | - | - | 1.439998 | - | 3.115258 | 0.3353705 | - | - | -
ASR9 | x0186.18 | G | A87 | 790-850 | brooch type P17 |  | exterior | - | 11.95 | 83.15 | - | - | - | 2.17 | - | - | - | 2.73 | - | - | - | - | - | -
ASR9 | x0186.18 | G | A87 | 790-850 | brooch type P17 |  | interior | - | 10.64252 | 83.86346 | - | - | - | 2.294077 | - | - | - | 2.04472 | - | 0.8318681 | 0.3233571 | - | - | -
ASR9 | x0208.4 | G | A92 | 790-850 | heart shaped brooch |  | exterior | - | 11.90881 | 81.84182 | - | - | - | 3.279672 | - | - | - | 2.969703 | - | - | - | - | - | -
ASR9 | x0208.4 | G | A92 | 790-850 | heart shaped brooch |  | interior | - | 11.90572 | 79.45408 | - | - | - | 2.012374 | - | - | - | 2.458467 | - | 3.245398 | 0.9239593 | - | - | -
ASR9 | x0249.14 | G | A92 | 790-850 | equal armed brooch |  | exterior | - | 11.46885 | 83.9716 | - | - | - | 2.609739 | - | - | - | 1.949805 | - | - | - | - | - | -
ASR9 | x0249.14 | G | A92 | 790-850 | equal armed brooch |  | interior | - | 10.06177 | 83.31779 | - | - | - | 2.207225 | - | - | - | 1.62062 | - | 2.376263 | 0.4163384 | - | - | -
ASR9 | x0205.6 | G | A92 | 790-850 | equal armed brooch |  | exterior | - | 13.54865 | 80.9619 | 0.579942 | - | - | 2.249775 | - | - | - | 2.659734 | - | - | - | - | - | -
ASR9 | x0205.6 | G | A92 | 790-850 | equal armed brooch |  | interior | - | 12.08482 | 78.20408 | - | - | - | 2.043903 | - | - | - | 3.839759 | - | 3.371749 | 0.4556831 | - | - | -
ASR9 | x0205.14 | G | A92 | 790-850 | brooch type P12 |  | exterior | - | 12.19 | 82.6 | - | - | - | 3.24 | - | - | - | 1.97 | - | - | - | - | - | -
ASR9 | x0205.14 | G | A92 | 790-850 | brooch type P12 |  | interior | - | 10.24532 | 83.99368 | - | - | - | 1.971402 | - | - | - | 1.732444 | - | 1.586425 | 0.470727 | - | - | -
ASR9 | x0208.5 | G | A92 | 790-850 | brooch type P12 |  | exterior | - | 13.84 | 81.73 | - | - | - | 2.66 | - | - | - | 1.77 | - | - | - | - | - | -
ASR9 | x0208.5 | G | A92 | 790-850 | brooch type P12 |  | interior | - | 12.92769 | 78.81722 | - | - | - | 2.790078 | - | - | - | 2.10497 | - | 2.595547 | 0.7644972 | - | - | -
ASR9 | x0249.6 | G | A92 | 790-850 | brooch type P13 |  | exterior | - | 12.26 | 81.72 | 1.06 | - | - | 2.75 | - | - | - | 2.21 | - | - | - | - | - | -
ASR9 | x0249.6 | G | A92 | 790-850 | brooch type P13 |  | interior | - | 11.5396 | 79.62624 | - | - | - | 2.381345 | - | - | - | 2.500413 | - | 3.952398 | - | - | - | -
ASR9 | x0249.10 | G | A92 | 790-850 | brooch type P15 |  | exterior | - | 14.92 | 79.68 | - | - | - | 2.15 | - | - | - | 3.25 | - | - | - | - | - | -
ASR9 | x0249.10 | G | A92 | 790-850 | brooch type P15 |  | interior | - | 11.73751 | 79.54318 | - | - | - | 2.014128 | - | - | - | 2.807873 | - | 3.495241 | 0.4020716 | - | - | -
ASR9 | x0205.17 | G | A92 | 790-850 | brooch type P17 |  | exterior | - | 15.13151 | 80.49805 | - | - | - | 2.090209 | - | - | - | 2.280228 | - | - | - | - | - | -
ASR9 | x0205.17 | G | A92 | 790-850 | brooch type P17 |  | interior | - | - | - | - | - | - | - | - | - | - | - | 0.2934708 | 86.50234 | 9.423966 | 1.005831 | 2.373812 | 0.400577
ASR9 | x0205.2 | G | A92 | 790-850 | brooch type P17 |  | exterior | - | 12.15878 | 81.31187 | - | - | - | 2.679732 | - | - | - | 3.849615 | - | - | - | - | - | -
ASR9 | x0205.2 | G | A92 | 790-850 | brooch type P17 |  | interior | - | 10.99032 | 79.60553 | - | - | - | 1.841621 | - | - | - | 2.782233 | - | 4.017949 | 0.7623477 | - | - | -
ASR9 | x0206.4 | G | A98 | 790-850 | equal armed brooch |  | exterior | - | 11.39114 | 77.11771 | 4.70047 | - | - | 2.680268 | 1.430143 | - | - | 2.680268 | - | - | - | - | - | -
ASR9 | x0206.4 | G | A98 | 790-850 | equal armed brooch |  | interior | - | 12.68596 | 77.35562 | 0.7637367 | - | - | 2.251536 | - | - | - | 2.806981 | - | 4.13616 | - | - | - | -
ASR9 | x0206.12 | G | A98 | 790-850 | brooch type P11 |  | exterior | - | 11.57 | 84.47 | - | - | - | 2.17 | - | - | - | 1.79 | - | - | - | - | - | -
ASR9 | x0206.12 | G | A98 | 790-850 | brooch type P11 |  | interior | - | 12.01644 | 81.44696 | - | - | - | 2.200193 | - | - | - | 2.130503 | - | 2.205911 | - | - | - | -
ASR9 | x0206.6 | G | A98 | 790-850 | brooch type P13 |  | exterior | - | 12.9787 | 83.26167 | - | - | - | 2.169783 | - | - | - | 1.589841 | - | - | - | - | - | -
ASR9 | x0206.6 | G | A98 | 790-850 | brooch type P13 |  | interior | - | 9.610961 | 86.56866 | - | - | - | 2.060206 | - | - | - | 1.760176 | - | - | - | - | - | -
ASR9 | x0065.6 | G | Α32 | 790-850 | round brooch |  | exterior | - | 12.12 | 81.46 | 1.55 | - | - | 2.49 | - | - | - | 2.38 | - | - | - | - | - | -
ASR9 | x0065.6 | G | Α32 | 790-850 | round brooch |  | interior | - | 11.55222 | 79.2862 | - | - | - | 2.294552 | - | - | - | 3.625591 | - | 2.744975 | 0.4964536 | - | - | -
ASR9 | x0444.9 | G/H | A15/16/35/45 | 790-850 | brooch type P15 |  | exterior | - | 11.36 | 80.66 | 2.08 | - | - | 2.13 | 1.51 | - | - | 2.26 | - | - | - | - | - | -
ASR9 | x0444.9 | G/H | A15/16/35/45 | 790-850 | brooch type P15 |  | interior | - | 10.02731 | 79.42344 | 2.126704 | - | - | 2.156517 | 1.222358 | - | - | 1.987574 | - | 2.733916 | 0.3221777 | - | - | -
ASR9 | x0444.2 | G/H | A15/16/35/45 | 790-850 | equal armed brooch |  | exterior | - | 10.54105 | 72.54725 | 6.70067 | - | - | 2.630263 | 1.620162 | - | - | 5.960596 | - | - | - | - | - | -
ASR9 | x0444.2 | G/H | A15/16/35/45 | 790-850 | equal armed brooch |  | interior | - | 10.16154 | 72.57397 | 3.163126 | - | - | 2.006608 | 1.047785 | - | - | 5.693626 | - | 3.61754 | 1.735805 | - | - | -
ASR7 | x0618 | G2 | - | 790-850 | no impression |  | exterior | - | 11.92372 | 74.5406 | 3.186938 | 1.214837 | - | 2.988375 | 2.253692 | - | - | 3.891838 | - | - | - | - | - | -
ASR7 | x0618 | G2 |  | 790-850 | no impression |  | interior | - | 11.09169 | 77.1336 | 2.421636 | - | - | 2.700673 | 1.474906 | - | - | 3.477988 | - | 1.699506 | - | - | - | -
ASR7 | x0619 | G2 |  | 790-850 | no impression |  | exterior | - | 11.42886 | 79.63204 | 2.289771 | - | - | 2.589741 | 1.309869 | - | - | 2.749725 | - | - | - | - | - | -
ASR7 | x0619 | G2 |  | 790-850 | no impression |  | interior | - | 10.23294 | 73.32616 | 5.275121 | 1.163783 | - | 2.082285 | 2.409501 | - | - | 4.819001 | - | 0.6912074 | - | - | - | -
ASR7 | x0621 | G2 |  | 790-850 | no impression |  | exterior | - | 10.3547 | 71.35893 | 5.649829 | 0.8693774 | - | 3.232737 | 3.869337 | 1.193626 | - | 3.471462 | - | - | - | - | - | -
ASR7 | x0621 | G2 |  | 790-850 | no impression |  | interior | - | 6.390831 | 73.6111 | 2.185314 | 1.091433 | 0.889023 | 2.253302 | 2.088189 | - | - | 3.311965 | - | 7.181538 | - | - | 0.2602564 | -
ASR7 | x0622 | G2 |  | 790-850 | no impression |  | exterior | - | 12.71 | 76.84 | 2.7 | - | - | 2.62 | 1.69 | - | - | 3.44 | - | - | - | - | - | -
ASR7 | x0622 | G2 |  | 790-850 | no impression |  | interior | - | 13.00876 | 74.03224 | 3.292095 | - | - | 1.945329 | 1.855545 | - | - | 4.698718 | - | 1.167309 | - | - | - | -
ASR7 | x0722 | G2 |  | 790-850 | no impression |  | exterior | - | 11.57 | 62.47 | 14.94 | - | - | 2.45 | 2.59 | - | - | 5.98 | - | - | - | - | - | -
ASR7 | x0722 | G2 |  | 790-850 | no impression |  | interior | - | 12.33123 | 69.27693 | 10.35104 | - | - | 2.170217 | 1.850185 | - | - | 4.020402 | - | - | - | - | - | -
ASR7 | x0277 | G2 |  | 790-850 | no impression | x0277_1 | exterior | - | 13.86 | 71.52 | 5.22 | - | - | 2.68 | 1.53 | - | - | 5.19 | - | - | - | - | - | -
ASR7 | x0277 | G2 |  | 790-850 | no impression | x0277_1 | interior | - | 11.98518 | 69.66512 | 5.088237 | - | - | 2.156538 | 1.669578 | - | - | 6.280793 | - | 3.154548 | - | - | - | -
ASR7 | x0277 | G2 |  | 790-850 | no impression | x0277_2 | exterior | - | 13.2 | 71.33 | 6.21 | - | - | 2.67 | 1.66 | - | - | 4.93 | - | - | - | - | - | -
ASR7 | x0277 | G2 |  | 790-850 | no impression | x0277_2 | interior | - | 10.80362 | 69.7216 | 1.58029 | - | - | 2.365465 | 1.242366 | 5.277572 | - | 5.903725 | - | 3.105367 | - | - | - | -
ASR7 | x0301 | G2 |  | 790-850 | no impression |  | exterior | - | 12.38124 | 77.27773 | 3.870387 | - | - | 2.390239 | 1.240124 | - | - | 2.840284 | - | - | - | - | - | -
ASR7 | x0301 | G2 |  | 790-850 | no impression |  | interior | - | 12.28 | 73.6 | 6.04 | - | - | 2.52 | 2.55 | - | - | 3.01 | - | - | - | - | - | -
ASR7 | x0288 | G2 |  | 790-850 | no impression | x0288_1 | exterior | - | 10.72893 | 68.11319 | 4.589541 | - | - | 3.159684 | 2.349765 | 3.59964 | - | 7.459254 | - | - | - | - | - | -
ASR7 | x0288 | G2 |  | 790-850 | no impression | x0288_1 | interior | - | 14.80852 | 77.81222 | 1.719828 | - | - | 2.049795 | - | - | - | 3.609639 | - | - | - | - | - | -
ASR7 | x0288 | G2 |  | 790-850 | no impression | x0288_2 | exterior | - | 8.060095 | 68.258 | 1.804351 | - | - | 1.576329 | 1.675469 | 10.50886 | - | 3.559132 | - | 4.269975 | - | - | 0.287794 | -
ASR7 | x0288 | G2 |  | 790-850 | no impression | x0288_2 | interior | - | 13.88 | 77.33 | 3.99 | - | - | 1.75 | - | - | - | 3.05 | - | - | - | - | - | -
ASR7 | x0086 | G2 |  | 790-850 | no impression | x0086_1 | exterior | - | 18.1 | 74.35 | 1.42 | - | - | 2.53 | - | - | - | 3.6 | - | - | - | - | - | -
ASR7 | x0086 | G2 |  | 790-850 | no impression | x0086_1 | interior | - | 12.69 | 76.68 | 2.57 | - | - | 2.61 | 1.88 | - | - | 3.57 | - | - | - | - | - | -
ASR7 | x0086 | G2 |  | 790-850 | no impression | x0086_2 | exterior | - | 16.43 | 72.01 | 2.12 | - | - | 2.96 | 1.22 | - | - | 5.26 | - | - | - | - | - | -
ASR7 | x0086 | G2 |  | 790-850 | no impression | x0086_2 | interior | - | 14.86149 | 70.29703 | 3.520352 | - | - | 3.850385 | 1.550155 | - | - | 5.920592 | - | - | - | - | - | -
ASR7 | x0428 | G2 |  | 790-850 | no impression |  | exterior | - | 11.93 | 76 | 4.55 | - | - | 2.84 | 1.48 | - | - | 3.2 | - | - | - | - | - | -
ASR7 | x0428 | G2 |  | 790-850 | no impression |  | interior | - | 11.89486 | 75.33408 | 2.80111 | 0.8620515 | - | 2.593986 | - | - | - | 2.229052 | - | 4.284862 | - | - | - | -
ASR7 | x0497 | G2 |  | 790-850 | no impression |  | exterior | - | 11.01802 | 74.54661 | 5.778962 | - | - | 2.029635 | 2.589535 | - | - | 3.769323 | - | - | - | - | 0.2679119 | -
ASR7 | x0497 | G2 |  | 790-850 | no impression |  | interior | - | 10.44397 | 72.42816 | 7.095901 | - | - | 1.838938 | 3.448008 | - | - | 4.287523 | - | - | - | - | 0.4575007 | -
ASR7 | x0532 | G2 |  | 790-850 | no impression |  | exterior | - | 13.36998 | 77.55978 | 1.478936 | - | 0.8461887 | 2.501288 | 1.121609 | - | - | 2.382179 | - | - | - | - | - | -
ASR7 | x0532 | G2 |  | 790-850 | no impression |  | interior | - | 10.98386 | 67.77848 | 10.53737 | - | 0.890826 | 2.500392 | 2.559925 | - | - | 3.978798 | - | - | - | - | - | -
ASR7 | x0536 | G2 |  | 790-850 | no impression |  | exterior | - | 13.62136 | 66.16662 | 8.60086 | - | - | 2.230223 | 3.120312 | - | - | 6.260626 | - | - | - | - | - | -
ASR7 | x0536 | G2 |  | 790-850 | no impression |  | interior | - | 11.03598 | 66.53372 | 8.5129 | - | - | 2.274742 | 3.41708 | - | - | 4.837552 | - | 3.388027 | - | - | - | -
ASR7 | x0573 | G2 |  | 790-850 | no impression |  | exterior | - | 13.09 | 73.7 | 3.06 | - | - | 2.43 | 3.46 | 1.04 | - | 3.22 | - | - | - | - | - | -
ASR7 | x0573 | G2 |  | 790-850 | no impression |  | interior | - | 9.349204 | 69.47239 | 5.074436 | - | - | 1.915254 | 3.178927 | - | - | 4.264896 | - | 6.193766 | - | - | 0.5511292 | -
ASR7 | x0574 | G2 |  | 790-850 | no impression |  | exterior | - | 16.14839 | 77.20228 | 1.219878 | - | - | 2.9997 | - | - | - | 2.429757 | - | - | - | - | - | -
ASR7 | x0574 | G2 |  | 790-850 | no impression |  | interior | - | 9.599669 | 75.97847 | 2.940084 | 0.8623127 | 0.5654843 | 2.693432 | 2.062005 | - | - | 3.216333 | - | 1.596564 | - | - | - | -
ASR7 | x0576 | G2 |  | 790-850 | no impression |  | exterior | - | 10.021 | 75.47755 | 5.070507 | - | - | 1.90019 | 2.860286 | - | - | 4.670467 | - | - | - | - | - | -
ASR7 | x0576 | G2 |  | 790-850 | no impression |  | interior | 2.44 | 9.85 | 76.96 | 2.37 | - | - | 2.09 | 1.66 | - | - | 4.63 | - | - | - | - | - | -
ASR7 | x0600 | G2 |  | 790-850 | no impression |  | exterior | - | 14.41 | 67.91 | 6.57 | - | - | 2.57 | 2.03 | - | - | 6.51 | - | - | - | - | - | -
ASR7 | x0600 | G2 |  | 790-850 | no impression |  | interior | - | 7.910205 | 74.82627 | 2.633496 | 3.373118 | 0.627125 | 2.167046 | 2.963898 | - | - | 3.673289 | - | 1.306432 | - | - | - | -
ASR7 | x2373 | G2 |  | 790-850 | no impression |  | exterior | - | 9.679032 | 72.49275 | 5.219478 | - | - | 2.339766 | 5.669433 | 1.359864 | - | 3.239676 | - | - | - | - | - | -
ASR7 | x2373 | G2 |  | 790-850 | no impression |  | interior | - | 10.69283 | 72.17906 | 3.843505 | 1.279734 | - | 2.266683 | 1.734505 | - | - | 4.316552 | - | 3.336809 | - | - | - | 0.3503266
ASR7 | x2433 | G2 |  | 790-850 | no impression | x2433_1 | exterior | - | 10.26103 | 75.70757 | 5.330533 | - | - | 2.290229 | 2.40024 | - | - | 4.010401 | - | - | - | - | - | -
ASR7 | x2433 | G2 |  | 790-850 | no impression | x2433_1 | interior | - | 10.60278 | 72.93727 | 3.530973 | 1.527061 | - | 1.864117 | 2.574257 | - | - | 4.655361 | - | 2.308175 | - | - | - | -
ASR7 | x2433 | G2 |  | 790-850 | no impression | x2433_2 | exterior | - | 10.07101 | 75.10751 | 4.850485 | - | - | 1.870187 | 3.540354 | - | - | 4.560456 | - | - | - | - | - | -
ASR7 | x2433 | G2 |  | 790-850 | no impression | x2433_2 | interior | - | 11.14525 | 73.53866 | 5.787533 | - | - | 1.919182 | 3.368564 | - | - | 3.928326 | - | - | - | - | 0.3124868 | -
ASR7 | x2433 | G2 |  | 790-850 | no impression | x2433_3 | exterior | - | 10.80705 | 78.52858 | 3.888939 | - | - | 1.909479 | 1.919476 | - | - | 2.589294 | - | - | - | - | 0.3571826 | -
ASR7 | x2433 | G2 |  | 790-850 | no impression | x2433_3 | interior | - | 10.71733 | 73.20174 | 5.478633 | - | - | 1.849539 | 3.659087 | - | - | 4.758813 | - | - | - | - | 0.3348665 | -
ASR7 | x2512 | G2 |  | 790-850 | no impression |  | exterior | - | 12.9987 | 76.49235 | 4.059594 | - | - | 2.389761 | 1.169883 | - | - | 2.889711 | - | - | - | - | - | -
ASR7 | x2512 | G2 |  | 790-850 | no impression |  | interior | - | 11.72419 | 77.20007 | 3.71183 | - | - | 2.364795 | 1.097584 | - | - | 2.733982 | - | 1.167542 | - | - | - | -
ASR7 | x2513 | G2 |  | 790-850 | no impression | x2513_1 | exterior | - | 13.21132 | 71.35714 | 6.960696 | - | - | 2.550255 | 2.0002 | - | - | 3.920392 | - | - | - | - | - | -
ASR7 | x2513 | G2 |  | 790-850 | no impression | x2513_1 | interior | - | 12.02582 | 75.74577 | 3.272536 | - | - | 2.218162 | 1.034479 | - | 0.3879298 | 2.616039 | - | 2.699259 | - | - | - | -
ASR7 | x2513 | G2 |  | 790-850 | no impression | x2513_2 | exterior | - | 13.49865 | 78.0322 | 1.809819 | - | - | 2.159784 | - | - | - | 4.49955 | - | - | - | - | - | -
ASR7 | x2513 | G2 |  | 790-850 | no impression | x2513_2 | interior | - | 14.1 | 78.98 | 1.34 | - | - | 2.14 | - | - | - | 3.44 | - | - | - | - | - | -
ASR7 | x2513 | G2 |  | 790-850 | no impression | x2513_3 | exterior | - | 12.68127 | 80.48805 | 1.280128 | - | - | 1.870187 | - | - | - | 3.680368 | - | - | - | - | - | -
ASR7 | x2513 | G2 |  | 790-850 | no impression | x2513_3 | interior | - | 12.69873 | 78.20218 | 2.809719 | - | - | 2.179782 | - | - | - | 4.109589 | - | - | - | - | - | -
ASR7 | x2535 | G2 |  | 790-850 | no impression |  | exterior | - | 11.68 | 80.19 | 3.19 | - | - | 1.93 | 1.11 | - | - | 1.9 | - | - | - | - | - | -
ASR7 | x2535 | G2 |  | 790-850 | no impression |  | interior | - | 9.831966 | 78.40568 | 5.981196 | - | - | 1.790358 | 1.880376 | - | - | 2.110422 | - | - | - | - | - | -
ASR9 | x0019.1 | H | A11 | 790-850 | brooch type P13 |  | exterior | - | 11.67 | 82.28 | 0.63 | - | - | 2.65 | - | 1.04 | - | 1.73 | - | - | - | - | - | -
ASR9 | x0019.1 | H | A11 | 790-850 | brooch type P13 |  | interior | - | 8.888763 | 70.4766 | 7.968212 | - | - | 2.058867 | - | - | - | 5.434221 | - | 4.59593 | 0.3342689 | - | 0.2431344 | -
ASR9 | x0019.5 | H | A11 | 790-850 | brooch type P13 |  | exterior | - | 13.52865 | 81.87181 | - | - | - | 2.569743 | - | - | - | 2.029797 | - | - | - | - | - | -
ASR9 | x0019.5 | H | A11 | 790-850 | brooch type P13 |  | interior | - | 7.752563 | 80.99956 | - | 1.93597 | - | 1.913607 | - | - | - | 1.707527 | - | 2.382058 | - | - | - | 3.308711
ASR9 | x0021.1 | H | A11 | 790-850 | brooch type P13 |  | exterior | - | 10.85 | 83.96 | 0.81 | - | - | 2.75 | - | - | - | 1.63 | - | - | - | - | - | -
ASR9 | x0021.1 | H | A11 | 790-850 | brooch type P13 |  | interior | - | 7.662474 | 85.8257 | 2.357684 | - | - | 1.998037 | - | - | - | 1.778253 | - | - | 0.3778529 | - | - | -
ASR9 | x0021.2 | H | A11 | 790-850 | brooch type P15 |  | exterior | - | 12.32 | 81.89 | 1.38 | - | - | 2.47 | - | - | - | 1.94 | - | - | - | - | - | -
ASR9 | x0021.2 | H | A11 | 790-850 | brooch type P15 |  | interior | 2.031848 | 7.027222 | 75.50547 | 3.06264 | - | - | 2.002114 | - | - | 0.5253071 | 5.253071 | - | 4.293547 | - | - | 0.2987858 | -
ASR9 | x0024.1 | H | A12 | 790-850 | brooch type P13 |  | exterior | - | 11.05 | 80.4 | 1.1 | - | - | 3.66 | 1.22 | - | - | 2.57 | - | - | - | - | - | -
ASR9 | x0024.1 | H | A12 | 790-850 | brooch type P13 |  | interior | - | 12.45475 | 79.03595 | 0.696352 | - | - | 2.924678 | - | - | - | 2.238274 | - | 2.649989 | - | - | - | -
ASR9 | x0034.1 | H | A12 | 790-850 | brooch type P15 |  | exterior | - | 9.530085 | 82.78268 | - | 1.214716 | - | 4.219048 | - | - | - | 2.253468 | - | - | - | - | - | -
ASR9 | x0034.1 | H | A12 | 790-850 | brooch type P15 |  | interior | - | 8.444708 | 82.42791 | 0.6664257 | - | - | 3.660368 | - | - | - | 2.178317 | - | 2.340121 | 0.2821547 | - | - | -
ASR9 | x0062.3 | H | A15 | 790-850 | brooch type P12 |  | exterior | - | 13.88139 | 81.06811 | - | - | - | 2.180218 | - | - | - | 2.870287 | - | - | - | - | - | -
ASR9 | x0062.3 | H | A15 | 790-850 | brooch type P12 |  | interior | - | 11.44654 | 78.22134 | 0.7538451 | - | - | 2.152426 | - | - | - | 3.402222 | - | 3.728851 | 0.2947693 | - | - | -
ASR9 | x0058.4 | H | A15 | 790-850 | brooch type P13 |  | exterior | - | 10.82 | 83.14 | 0.9 | - | - | 3.23 | - | - | - | 1.91 | - | - | - | - | - | -
ASR9 | x0058.4 | H | A15 | 790-850 | brooch type P13 |  | interior | - | 10.65965 | 79.79763 | 0.5389709 | - | - | 4.221938 | - | - | - | 3.81272 | - | 0.9690936 | - | - | - | -
ASR9 | x0058.15 | H | A15 | 790-850 | brooch type P13 |  | exterior | - | 11.14 | 82.22 | 2 | - | - | 2.22 | - | - | - | 2.42 | - | - | - | - | - | -
ASR9 | x0058.15 | H | A15 | 790-850 | brooch type P13 |  | interior | - | 9.25467 | 84.36676 | - | - | - | 2.089764 | - | - | - | 1.860885 | - | 2.427916 | - | - | - | -
ASR9 | x0058.17 | H | A15 | 790-850 | brooch type P13 |  | exterior | - | 13.02 | 82.14 | - | - | - | 3.13 | - | - | - | 1.71 | - | - | - | - | - | -
ASR9 | x0058.17 | H | A15 | 790-850 | brooch type P13 |  | interior | - | 10.57 | 84.44 | 0.67 | - | - | 2.45 | - | - | - | 1.87 | - | - | - | - | - | -
ASR9 | x0058.10 | H | A15 | 790-850 | brooch type P13 |  | exterior | - | 10.22 | 85 | - | - | - | 3.29 | - | - | - | 1.49 | - | - | - | - | - | -
ASR9 | x0058.10 | H | A15 | 790-850 | brooch type P13 |  | interior | - | 10.20805 | 81.75379 | - | - | - | 2.542083 | - | - | - | 1.886702 | - | 3.609377 | - | - | - | -
ASR9 | x0058.1 | H | A15 | 790-850 | brooch type P13 |  | exterior | - | 16.40164 | 77.05771 | 0.940094 | - | - | 2.140214 | - | - | - | 3.460346 | - | - | - | - | - | -
ASR9 | x0058.1 | H | A15 | 790-850 | brooch type P13 |  | interior | - | 10.7354 | 79.58285 | 0.6647614 | - | - | 2.153033 | - | - | - | 2.837638 | - | 4.026319 | - | - | - | -
ASR9 | x0058.32 | H | A15 | 790-850 | brooch type P15 |  | exterior | - | 13.81 | 80.55 | - | - | - | 3.41 | - | - | - | 2.23 | - | - | - | - | - | -
ASR9 | x0058.32 | H | A15 | 790-850 | brooch type P15 |  | interior | - | 10.67512 | 81.79949 | - | - | - | 2.457367 | - | - | - | 2.467316 | - | 2.60071 | - | - | - | -
ASR9 | x0058.14 | H | A15 | 790-850 | brooch type P15 |  | exterior | - | 12.16878 | 82.39176 | 0.619938 | - | - | 2.569743 | - | - | - | 2.249775 | - | - | - | - | - | -
ASR9 | x0058.14 | H | A15 | 790-850 | brooch type P15 |  | interior | - | 10.99402 | 80.95778 | 0.9153392 | - | - | 2.55698 | - | - | - | 1.999817 | - | 2.576067 | - | - | - | -
ASR9 | x0058.8 | H | A15 | 790-850 | brooch type P15 |  | exterior | - | 11.36 | 83.19 | - | - | - | 3.24 | - | - | - | 2.21 | - | - | - | - | - | -
ASR9 | x0058.8 | H | A15 | 790-850 | brooch type P15 |  | interior | - | 8.830095 | 82.83423 | - | - | - | 2.400992 | - | - | - | 2.04382 | - | 3.569216 | 0.3216456 | - | - | -
ASR9 | x0052.6 | H | A16 | 790-850 | brooch type P13 |  | exterior | - | 12.19122 | 82.16822 | 0.670067 | - | - | 3.10031 | - | - | - | 1.870187 | - | - | - | - | - | -
ASR9 | x0052.6 | H | A16 | 790-850 | brooch type P13 |  | interior | - | 10.9582 | 82.37581 | - | - | - | 2.829209 | - | - | - | 2.101983 | - | 1.277272 | 0.4575269 | - | - | -
ASR9 | x0052.3 | H | A16 | 790-850 | brooch type P15 |  | exterior | - | 10.1 | 85.97 | - | - | - | 2.38 | - | - | - | 1.55 | - | - | - | - | - | -
ASR9 | x0052.3 | H | A16 | 790-850 | brooch type P15 |  | interior | - | 11.22544 | 80.49222 | 0.8374221 | - | - | 2.432512 | - | - | - | 2.233126 | - | 2.46955 | 0.3097305 | - | - | -
ASR9 | x0296.2 | H | A191 | 790-850 | brooch type P13 |  | exterior | - | 12.19 | 82.58 | 0.79 | - | - | 2.21 | - | - | - | 2.23 | - | - | - | - | - | -
ASR9 | x0296.2 | H | A191 | 790-850 | brooch type P13 |  | interior | - | 11.40869 | 79.15772 | - | - | - | 1.941063 | - | - | - | 2.792753 | - | 4.191427 | 0.5083445 | - | - | -
ASR9 | x0308.1 | H | A193 | 790-850 | brooch type P15 |  | exterior | 2.61 | 11.11 | 80.12 | 1.25 | - | - | 2.31 | - | - | - | 2.6 | - | - | - | - | - | -
ASR9 | x0308.1 | H | A193 | 790-850 | brooch type P15 |  | interior | - | 10.25542 | 80.79368 | - | - | - | 2.082823 | - | - | - | 2.896115 | - | 2.654429 | 1.071801 | - | - | 0.2457294
ASR9 | x0309.1 | H | A194 | 790-850 | brooch type P13 |  | exterior | - | 12.09 | 83.28 | - | - | - | 2.17 | - | - | - | 2.46 | - | - | - | - | - | -
ASR9 | x0309.1 | H | A194 | 790-850 | brooch type P13 |  | interior | - | 11.42909 | 76.07491 | 2.46043 | - | - | 1.82548 | - | - | - | 4.147015 | - | 4.063075 | - | - | - | -
ASR9 | x0309.3 | H | A194 | 790-850 | brooch type P13 |  | exterior | - | 14.16 | 76.82 | 2.59 | - | - | 3.11 | - | - | - | 3.32 | - | - | - | - | - | -
ASR9 | x0309.3 | H | A194 | 790-850 | brooch type P13 |  | interior | - | 9.305425 | 79.63827 | 0.7491656 | 0.8615601 | - | 1.843342 | - | - | - | 2.88823 | - | 4.491019 | - | - | - | 0.2229872
ASR9 | x0048.5 | H | A20 | 790-850 | horse brooch |  | exterior | - | 13.60279 | 79.2584 | 0.7463126 | 0.8200245 | - | 2.756381 | - | - | - | 2.816086 | - | - | - | - | - | -
ASR9 | x0048.5 | H | A20 | 790-850 | horse brooch |  | interior | - | 8.996921 | 83.0898 | 0.5368329 | - | - | 2.296452 | - | - | - | 2.097625 | - | 2.982373 | - | - | - | -
ASR9 | x0048.6 | H | A20 | 790-850 | horse brooch |  | exterior | - | 11.72117 | 84.21842 | - | - | - | 2.640264 | - | - | - | 1.420142 | - | - | - | - | - | -
ASR9 | x0048.6 | H | A20 | 790-850 | horse brooch |  | interior | - | 10.0982 | 80.62686 | 0.5555 | - | - | 2.549348 | - | - | - | 2.033527 | - | 4.13657 | - | - | - | -
ASR9 | x0048.29 | H | A20 | 790-850 | horse brooch |  | exterior | - | 10.06101 | 77.62776 | 0.580058 | - | - | 2.520252 | 6.980698 | - | - | 2.230223 | - | - | - | - | - | -
ASR9 | x0048.29 | H | A20 | 790-850 | horse brooch |  | interior | - | 10.60974 | 82.0341 | - | - | - | 2.495825 | - | - | - | 1.988705 | - | 2.871627 | - | - | - | -
ASR9 | x0044.65 | H | A20 | 790-850 | horse brooch |  | exterior | - | 13.02 | 76.17 | 4.19 | - | - | 2.73 | 1.5 | - | - | 2.39 | - | - | - | - | - | -
ASR9 | x0044.65 | H | A20 | 790-850 | horse brooch |  | interior | - | 9.32868 | 76.97896 | 3.747334 | - | - | 2.250383 | 1.576259 | - | - | 1.814185 | - | 4.022979 | 0.2812166 | - | - | -
ASR9 | x0044.71 | H | A20 | 790-850 | horse brooch |  | exterior | - | 10.04 | 75.77 | 5.35 | - | - | 3.41 | 2.49 | - | - | 2.94 | - | - | - | - | - | -
ASR9 | x0044.71 | H | A20 | 790-850 | horse brooch |  | interior | - | 8.249714 | 63.12522 | 12.56342 | - | - | 2.226429 | 4.492615 | - | - | 6.261831 | - | 3.080773 | - | - | - | -
ASR9 | x0048.3 | H | A20 | 790-850 | square brooch |  | exterior | - | 12.54875 | 82.07179 | 0.719928 | - | - | 2.619738 | - | - | - | 2.039796 | - | - | - | - | - | -
ASR9 | x0048.3 | H | A20 | 790-850 | square brooch |  | interior | - | 9.907319 | 81.88662 | - | - | - | 2.102454 | - | - | - | 1.735516 | - | 4.135567 | - | - | 0.2325245 | -
ASR9 | x0389.2 | H | A20 | 790-850 | square brooch |  | exterior | - | 10.69107 | 80.26803 | 2.590259 | - | - | 2.870287 | 1.290129 | - | - | 2.290229 | - | - | - | - | - | -
ASR9 | x0389.2 | H | A20 | 790-850 | square brooch |  | interior | - | 9.640536 | 78.28353 | 1.93207 | - | - | 2.14014 | 1.16915 | - | - | 2.209496 | - | 4.625079 | - | - | - | -
ASR9 | x0047.4 | H | A20 | 790-850 | heart shaped brooch |  | exterior | - | 11.15 | 83.13 | 0.78 | - | - | 2.28 | - | - | - | 2.66 | - | - | - | - | - | -
ASR9 | x0047.4 | H | A20 | 790-850 | heart shaped brooch |  | interior | - | 10.47627 | 80.21886 | - | - | - | 2.23216 | - | - | - | 3.234151 | - | 3.235517 | 0.6030403 | - | - | -
ASR9 | x0043.11 | H | A20 | 790-850 | key |  | exterior | - | 9.314219 | 78.8975 | 0.6858923 | 0.9929335 | - | 2.395653 | 3.101426 | - | - | 4.612377 | - | - | - | - | - | -
ASR9 | x0043.11 | H | A20 | 790-850 | key |  | interior | - | 8.13 | 84.04 | 0.66 | - | - | 2.39 | 1.46 | - | - | 3.32 | - | - | - | - | - | -
ASR9 | x0043.2 | H | A20 | 790-850 | brooch type P13 |  | exterior | - | 11.20112 | 83.37834 | 0.60006 | - | - | 2.670267 | - | - | - | 2.150215 | - | - | - | - | - | -
ASR9 | x0043.2 | H | A20 | 790-850 | brooch type P13 |  | interior | - | 10.01338 | 81.93488 | 0.8344483 | - | - | 2.304667 | - | - | - | 1.718566 | - | 2.831752 | 0.3623056 | - | - | -
ASR9 | x0175.6 | H | A20 | 790-850 | brooch type P13 |  | exterior | - | 12.59 | 82.42 | 0.53 | - | - | 2.48 | - | - | - | 1.98 | - | - | - | - | - | -
ASR9 | x0175.6 | H | A20 | 790-850 | brooch type P13 |  | interior | - | 10.77552 | 80.62239 | - | - | - | 2.427726 | 1.432756 | - | - | 2.278481 | - | 2.167442 | 0.2956811 | - | - | -
ASR9 | x0389.3 | H | A20 | 790-850 | brooch type P15 |  | exterior | - | 13.13 | 76.79 | 2.33 | - | - | 3.62 | 1.45 | - | - | 2.68 | - | - | - | - | - | -
ASR9 | x0389.3 | H | A20 | 790-850 | brooch type P15 |  | interior | - | 7.638287 | 77.82742 | 2.770363 | - | - | 2.245973 | 1.988725 | - | - | 2.147032 | - | 5.382199 | - | - | - | -
ASR9 | x0389.1 | H | A20 | 790-850 | brooch type P16 |  | exterior | - | 10.21 | 76.51 | 5.84 | - | - | 2.81 | 2.07 | - | - | 2.56 | - | - | - | - | - | -
ASR9 | x0389.1 | H | A20 | 790-850 | brooch type P16 |  | interior | - | 8.540854 | 79.27793 | 4.580458 | - | - | 2.240224 | 2.430243 | - | - | 2.930293 | - | - | - | - | - | -
ASR9 | x0044.5-8 | H | A20 | 790-850 | brooch type P15 |  | exterior | - | 11.63 | 82.66 | 0.53 | - | - | 3.11 | - | - | - | 2.07 | - | - | - | - | - | -
ASR9 | x0044.5-8 | H | A20 | 790-850 | brooch type P15 |  | interior | - | 6.63706 | 83.95386 | - | - | - | 2.347736 | - | - | - | 2.516139 | - | 3.82263 | 0.7225797 | - | - | -
ASR9 | x0044.11 | H | A20 | 790-850 | brooch type P15 |  | exterior | - | 10.9589 | 84.84152 | - | - | - | 2.579742 | - | - | - | 1.619838 | - | - | - | - | - | -
ASR9 | x0044.11 | H | A20 | 790-850 | brooch type P15 |  | interior | - | 10.61269 | 79.87341 | 0.9638866 | - | - | 2.434559 | - | - | 0.5962185 | 2.365 | - | 3.154235 | - | - | - | -
ASR9 | x0044.26 | H | A20 | 790-850 | brooch type P15 |  | exterior | - | 9.63 | 86.05 | - | - | - | 2.47 | - | - | - | 1.85 | - | - | - | - | - | -
ASR9 | x0044.26 | H | A20 | 790-850 | brooch type P15 |  | interior | - | 9.798261 | 81.83087 | - | - | - | 2.382556 | - | - | - | 2.342847 | - | 3.645469 | - | - | - | -
ASR9 | x0044.34 | H | A20 | 790-850 | brooch type P15 |  | exterior | - | 11.4 | 83.57 | 0.6 | - | - | 2.47 | - | - | - | 1.96 | - | - | - | - | - | -
ASR9 | x0044.34 | H | A20 | 790-850 | brooch type P15 |  | interior | - | 10.04996 | 80.01311 | 0.6640503 | - | - | 2.596734 | - | - | - | 2.160641 | - | 4.51551 | - | - | - | -
ASR9 | x0044.31 | H | A20 | 790-850 | brooch type P15 |  | exterior | - | 13.29867 | 82.26177 | - | - | - | 2.609739 | - | - | - | 1.829817 | - | - | - | - | - | -
ASR9 | x0044.31 | H | A20 | 790-850 | brooch type P15 |  | interior | - | 9.699931 | 83.08979 | - | - | - | 2.114724 | - | - | - | 1.49917 | - | 3.596389 | - | - | - | -
ASR9 | x0048.8 | H | A20 | 790-850 | brooch type P15 |  | exterior | - | 16.04 | 78.07 | 0.84 | - | - | 2.86 | - | - | - | 2.19 | - | - | - | - | - | -
ASR9 | x0048.8 | H | A20 | 790-850 | brooch type P15 |  | interior | - | 9.763095 | 82.5642 | - | - | - | 2.224754 | - | - | - | 1.837408 | - | 3.375174 | - | - | - | 0.235371
ASR9 | x0048.28 | H | A20 | 790-850 | brooch type P15 |  | exterior | - | 13.38 | 81.93 | - | - | - | 2.73 | - | - | - | 1.96 | - | - | - | - | - | -
ASR9 | x0048.28 | H | A20 | 790-850 | brooch type P15 |  | interior | - | 11.55652 | 80.40915 | - | - | - | 2.621066 | - | - | - | 1.816875 | - | 3.596389 | - | - | - | -
ASR9 | x0048.7 | H | A20 | 790-850 | brooch type P15 |  | exterior | - | 13.41 | 82.19 | - | - | - | 2.56 | - | - | - | 1.84 | - | - | - | - | - | -
ASR9 | x0048.7 | H | A20 | 790-850 | brooch type P15 |  | interior | - | 9.133314 | 83.65917 | - | - | - | 2.114561 | - | - | - | 1.51891 | - | 3.225378 | 0.3486623 | - | - | -
ASR9 | x0048.15 | H | A20 | 790-850 | brooch type P15 |  | exterior | - | 11.25 | 83.48 | 0.64 | - | - | 2.9 | - | - | - | 1.73 | - | - | - | - | - | -
ASR9 | x0048.15 | H | A20 | 790-850 | brooch type P15 |  | interior | - | 9.414776 | 82.14094 | 0.5263535 | - | - | 2.383488 | - | - | - | 2.035896 | - | 3.498547 | - | - | - | -
ASR9 | x0044.49 | H | A20 | 790-850 | brooch type P15 |  | exterior | - | 13.16132 | 81.9782 | - | - | - | 2.980298 | - | - | - | 1.880188 | - | - | - | - | - | -
ASR9 | x0044.49 | H | A20 | 790-850 | brooch type P15 |  | interior | - | 9.328202 | 80.71568 | 0.594153 | - | - | 2.376612 | - | - | - | 2.030023 | - | 4.955331 | - | - | - | -
ASR9 | x0044.41 | H | A20 | 790-850 | brooch type P15 |  | exterior | - | 9.96 | 84.62 | 0.87 | - | - | 3.07 | - | - | - | 1.48 | - | - | - | - | - | -
ASR9 | x0044.41 | H | A20 | 790-850 | brooch type P15 |  | interior | - | 11.87531 | 80.6925 | - | - | - | 2.375063 | - | - | - | 1.8285 | - | 3.228622 | - | - | - | -
ASR9 | x0044.29 | H | A20 | 790-850 | brooch type P15 |  | exterior | - | 11.73883 | 70.62294 | 8.859114 | - | - | 2.609739 | 2.419758 | - | - | 3.749625 | - | - | - | - | - | -
ASR9 | x0044.29 | H | A20 | 790-850 | brooch type P15 |  | interior | - | 8.980311 | 76.42691 | 3.740969 | - | - | 2.282289 | 1.667063 | - | - | 2.986822 | - | 3.91563 | - | - | - | -
ASR9 | x0044.48 | H | A20 | 790-850 | brooch type P15 |  | exterior | - | 12.58896 | 81.57846 | 1.338826 | - | - | 2.41788 | - | - | - | 1.738475 | - | - | 0.3374041 | - | - | -
ASR9 | x0044.48 | H | A20 | 790-850 | brooch type P15 |  | interior | - | 10.68755 | 82.20276 | - | - | - | 2.095793 | - | - | - | 1.539563 | - | 3.474336 | - | - | - | -
ASR9 | x0050.23 | H | A28 | 790-850 | equal armed brooch |  | exterior | - | 9.85 | 85.38 | 0.75 | - | - | 2.15 | - | - | - | 1.87 | - | - | - | - | - | -
ASR9 | x0050.23 | H | A28 | 790-850 | equal armed brooch |  | interior | - | 10.01072 | 80.9967 | - | - | - | 2.109083 | - | - | - | 2.049672 | - | 4.178432 | 0.6553921 | - | - | -
ASR9 | x0106.1+2 | H | A28 | 790-850 | equal armed brooch |  | exterior | - | 11.61116 | 83.05831 | 1.020102 | - | - | 2.410241 | - | - | - | 1.90019 | - | - | - | - | - | -
ASR9 | x0106.1+2 | H | A28 | 790-850 | equal armed brooch |  | interior | - | 7.029866 | 81.81463 | 1.390198 | 0.9109878 | - | 1.676125 | - | - | - | 3.017025 | - | 3.215573 | 0.9455988 | - | - | -
ASR9 | x0050.22 | H | A28 | 790-850 | brooch type P13 |  | exterior | - | 16.49 | 77.51 | - | - | - | 2.78 | - | - | - | 3.22 | - | - | - | - | - | -
ASR9 | x0050.22 | H | A28 | 790-850 | brooch type P13 |  | interior | - | 13.58252 | 73.697 | - | - | - | 2.457883 | - | - | - | 3.908922 | - | 5.713659 | 0.6400208 | - | - | -
ASR9 | x0050.18 | H | A28 | 790-850 | brooch type P13 |  | exterior | - | 13.12 | 81.93 | 0.64 | - | - | 2.34 | - | - | - | 1.97 | - | - | - | - | - | -
ASR9 | x0050.18 | H | A28 | 790-850 | brooch type P13 |  | interior | - | 10.03103 | 79.83275 | - | - | - | 1.849904 | - | - | - | 3.284321 | - | 3.558811 | 1.443186 | - | - | -
ASR9 | x0050.2 | H | A28 | 790-850 | brooch type P17 |  | exterior | - | 17.28 | 77.35 | 0.6 | - | - | 2.63 | - | - | - | 2.14 | - | - | - | - | - | -
ASR9 | x0050.2 | H | A28 | 790-850 | brooch type P17 |  | interior | - | 10.74377 | 77.68266 | - | - | - | 2.190189 | - | - | - | 2.801864 | - | 5.968491 | 0.6130242 | - | - | -
ASR9 | x0050.5 | H | A28 | 790-850 | brooch type P17 |  | exterior | - | 17.73823 | 77.42226 | 0.519948 | - | - | 2.569743 | - | - | - | 1.749825 | - | - | - | - | - | -
ASR9 | x0050.5 | H | A28 | 790-850 | brooch type P17 |  | interior | - | 12.99346 | 76.93311 | - | - | - | 2.154048 | - | - | - | 2.015715 | - | 5.436517 | 0.4671518 | - | - | -
ASR9 | x0050.3 | H | A28 | 790-850 | brooch type P15 |  | exterior | - | 15.95 | 79.58 | - | - | - | 2.58 | - | - | - | 1.89 | - | - | - | - | - | -
ASR9 | x0050.3 | H | A28 | 790-850 | brooch type P15 |  | interior | - | 10.35349 | 79.11962 | 1.38442 | - | - | 1.878856 | - | - | - | 1.839301 | - | 4.849933 | 0.5743802 | - | - | -
ASR9 | x0051.2 | H | A3 | 790-850 | equal armed brooch |  | exterior | - | 12.29123 | 82.19822 | 0.640064 | - | - | 2.740274 | - | - | - | 2.130213 | - | - | - | - | - | -
ASR9 | x0051.2 | H | A3 | 790-850 | equal armed brooch |  | interior | - | 10.10151 | 78.83721 | - | - | - | 2.162494 | - | - | - | 2.952445 | - | 4.572495 | 1.373849 | - | - | -
ASR9 | x0051.3+x186 | H | A3 | 790-850 | brooch type P15 |  | exterior | - | 11.45885 | 82.48175 | 0.949905 | - | - | 2.629737 | - | - | - | 2.479752 | - | - | - | - | - | -
ASR9 | x0051.3+x186 | H | A3 | 790-850 | brooch type P15 |  | interior | - | 10.8058 | 79.34462 | - | - | - | 1.896448 | - | - | - | 2.014976 | - | 5.004189 | 0.9339612 | - | - | -
ASR9 | x0483.1 | H | A352 | 790-850 | brooch type P15 |  | exterior | - | 12.41 | 75.04 | 4.02 | - | - | 3.35 | 1.99 | - | - | 3.19 | - | - | - | - | - | -
ASR9 | x0483.1 | H | A352 | 790-850 | brooch type P15 |  | interior | - | 9.007044 | 77.68576 | 1.402413 | - | - | 2.064114 | 1.036995 | - | - | 2.646807 | - | 5.716629 | 0.440243 | - | - | -
ASR9 | x0183.8 | H | A86 | 790-850 | brooch type P17 |  | exterior | - | 13.75 | 81.2 | - | - | - | 2.65 | - | - | - | 2.4 | - | - | - | - | - | -
ASR9 | x0183.8 | H | A86 | 790-850 | brooch type P17 |  | interior | - | 12.34312 | 79.19259 | - | - | - | 2.462666 | - | - | - | 2.542107 | - | 3.164415 | 0.2950989 | - | - | -
ASR9 | x0044.45 | H | Α20 | 790-850 | horse brooch |  | exterior | - | 11.52 | 83.91 | - | - | - | 2.84 | - | - | - | 1.73 | - | - | - | - | - | -
ASR9 | x0044.45 | H | Α20 | 790-850 | horse brooch |  | interior | - | 10.97958 | 81.90468 | - | - | - | 2.34496 | - | - | - | 1.530186 | - | 3.240592 | - | - | - | -
ASR9 | x0363.28 | H/I | A239 | 790-850 | equal armed brooch |  | exterior | - | 10.93109 | 78.17782 | 3.020302 | - | - | 2.20022 | 1.870187 | - | 0.570057 | 3.230323 | - | - | - | - | - | -
ASR9 | x0363.28 | H/I | A239 | 790-850 | equal armed brooch |  | interior | - | 10.91097 | 72.93437 | 3.679857 | - | - | 1.642087 | 1.661871 | - | - | 3.640289 | - | 4.777705 | 0.5077649 | - | - | 0.2450824
ASR9 | x0363.22 | H/I | A239 | 790-850 | brooch type P13 |  | exterior | - | 14.9 | 78.66 | 1.15 | - | - | 2.29 | - | - | - | 3 | - | - | - | - | - | -
ASR9 | x0363.22 | H/I | A239 | 790-850 | brooch type P13 |  | interior | - | 11.17665 | 74.53086 | 4.053398 | - | - | 1.867742 | 2.116112 | - | - | 3.030114 | - | 2.943307 | 0.2818184 | - | - | -
ASR9 | x0363.15 | H/I | A239 | 790-850 | brooch type P13 |  | exterior | - | 13.7 | 70.35 | 6.04 | - | - | 2.1 | 2.52 | - | - | 5.29 | - | - | - | - | - | -
ASR9 | x0363.15 | H/I | A239 | 790-850 | brooch type P13 |  | interior | - | 10.66633 | 76.1697 | 2.604685 | - | - | 1.960941 | 1.505369 | - | - | 2.357091 | - | 4.240894 | 0.4949852 | - | - | -
ASR9 | x0363.14 | H/I | A239 | 790-850 | brooch type P15 |  | exterior | - | 8.550855 | 81.32813 | 2.10021 | - | - | 2.430243 | 2.530253 | - | - | 3.060306 | - | - | - | - | - | -
ASR9 | x0363.14 | H/I | A239 | 790-850 | brooch type P15 |  | interior | - | 10.29263 | 79.90227 | 1.662349 | - | - | 2.339234 | 1.055144 | - | - | 2.418868 | - | 2.329503 | - | - | - | -
ASR9 | x0363.20 | H/I | A239 | 790-850 | brooch type P17 |  | exterior | - | 12.17 | 76.39 | 3.58 | - | - | 2.5 | 2 | - | - | 3.36 | - | - | - | - | - | -
ASR9 | x0363.20 | H/I | A239 | 790-850 | brooch type P17 |  | interior | - | 10.64936 | 76.66745 | 2.480535 | - | - | 2.590117 | 1.833006 | - | - | 2.580155 | - | 3.199376 | - | - | - | -
ASR9 | x0363.26 | H/I | A239 | 790-850 | brooch type P17 |  | exterior | - | 15.6 | 73.03 | 3.35 | - | - | 2.32 | 1.87 | - | - | 3.83 | - | - | - | - | - | -
ASR9 | x0363.26 | H/I | A239 | 790-850 | brooch type P17 |  | interior | - | 10.92603 | 69.26747 | 6.126098 | - | - | 2.127805 | 2.226772 | - | - | 4.2853 | - | 4.545893 | 0.4946364 | - | - | -
ASR9 | x0042.1 | J | A26 | 790-850 | brooch type P15 |  | exterior | - | 12.74385 | 81.30797 | - | 0.8446638 | - | 2.994457 | - | - | - | 2.109053 | - | - | - | - | - | -
ASR9 | x0042.1 | J | A26 | 790-850 | brooch type P15 |  | interior | - | 11.4126 | 81.43767 | - | - | - | 2.254708 | - | - | - | 1.65875 | - | 2.645927 | 0.5903481 | - | - | -
ASR7 | x0058 |  |  | mixed | no impression | x0058_1 | exterior | - | 9.63 | 76.5 | 5.21 | - | - | 2.53 | 2.58 | - | 0.32 | 3.23 | - | - | - | - | - | -
ASR7 | x0058 |  |  | mixed | no impression | x0058_1 | interior | - | 10.49707 | 65.69163 | 11.0969 | - | - | 2.229377 | 4.918625 | - | - | 5.298519 | - | - | - | - | 0.2678851 | -
ASR7 | x0058 |  |  | mixed | no impression | x0058_2 | exterior | - | 14.27 | 71.4 | 3.23 | - | - | 2.72 | 1.46 | - | - | 6.92 | - | - | - | - | - | -
ASR7 | x0058 |  |  | mixed | no impression | x0058_2 | interior | - | 13.81 | 71.91 | 4 | - | - | 2.36 | 1.95 | - | - | 5.97 | - | - | - | - | - | -
ASR7 | x0122 |  |  | mixed | no impression |  | exterior | - | 12.17878 | 78.35216 | 2.419758 | - | - | 2.029797 | 1.19988 | - | - | 3.819618 | - | - | - | - | - | -
ASR7 | x0122 |  |  | mixed | no impression |  | interior | - | 12.25313 | 77.82877 | 2.010668 | 0.7705556 | - | 2.030575 | 1.483116 | - | - | 3.623184 | - | - | - | - | - | -
ASR7 | x0307 |  |  | mixed | no impression |  | exterior | - | 16.06 | 78.88 | - | - | - | 2.34 | - | - | - | 2.72 | - | - | - | - | - | -
ASR7 | x0307 |  |  | mixed | no impression |  | interior | - | 13.83862 | 76.81232 | 2.549745 | - | - | 2.219778 | 1.179882 | - | - | 3.39966 | - | - | - | - | - | -
ASR7 | x0499 |  |  | mixed | no impression |  | exterior | - | 12.73873 | 69.92301 | 7.769223 | - | - | 2.49975 | 2.739726 | - | 0.519948 | 3.809619 | - | - | - | - | - | -
ASR7 | x0499 |  |  | mixed | no impression |  | interior | - | 13.89907 | 76.5046 | 1.393889 | - | - | 2.379568 | - | - | - | 3.653981 | - | 2.168892 | - | - | - | -
ASR7 | x0511 |  |  | mixed | no impression |  | exterior | - | 14.87 | 73.63 | 1.9 | - | - | 2.96 | 1.39 | - | - | 5.25 | - | - | - | - | - | -
ASR7 | x0511 |  |  | mixed | no impression |  | interior | - | 12.78672 | 64.01359 | 8.07793 | - | - | 2.279416 | 3.689054 | - | 0.6198411 | 8.287876 | - | - | - | - | 0.2455671 | -
ASR7 | x2412 |  |  | mixed | no impression |  | exterior | - | 10.9811 | 77.65777 | 5.20052 | - | - | 2.010201 | 1.510151 | - | - | 2.640264 | - | - | - | - | - | -
ASR7 | x2412 |  |  | mixed | no impression |  | interior | - | 8.24 | 82.22 | 3.89 | - | - | 1.86 | 1.55 | - | - | 2.24 | - | - | - | - | - | -
ASR7 | x0128 |  |  | mixed | no impression |  | exterior | - | 10.39 | 76.56 | 6.28 | - | - | 2.17 | 1.74 | - | - | 2.86 | - | - | - | - | - | -
ASR7 | x0128 |  |  | mixed | no impression |  | interior | - | 6.258469 | 79.16063 | 4.868809 | - | - | 1.699584 | 3.179222 | - | 0.3199217 | 4.278953 | - | - | - | - | 0.2344077 | -
ASR7 | x0398 |  |  | mixed | no impression |  | exterior | - | 11.91986 | 75.00863 | 1.292395 | 0.9185589 | - | 3.042099 | 1.759646 | - | - | 5.82572 | - | - | - | - | 0.2330934 | -
ASR7 | x0398 |  |  | mixed | no impression |  | interior | - | 11.49 | 73.08 | 4.63 | - | - | 2.23 | 3.09 | - | - | 5.48 | - | - | - | - | - | -
ASR7 | x0566 |  |  | mixed | no impression |  | exterior | - | 9.73 | 71.9 | 9.86 | - | - | 2.19 | 3.79 | - | - | 2.53 | - | - | - | - | - | -
ASR7 | x0566 |  |  | mixed | no impression |  | interior | - | 7.387454 | 69.94589 | 11.04619 | - | - | 2.08928 | 6.307826 | - | - | 2.98897 | - | - | - | - | 0.2343842 | -
ASR7 | x0566 |  |  | mixed | no impression |  | exterior | - | 10.29103 | 72.46725 | 8.970897 | - | - | 2.280228 | 3.350335 | - | - | 2.640264 | - | - | - | - | - | -
ASR7 | x0566 |  |  | mixed | no impression |  | interior | - | 6.898312 | 70.94264 | 10.46744 | - | - | 2.149474 | 6.238474 | - | - | 3.069249 | - | - | - | - | 0.2344077 | -
ASR7 | x0805 | vh1 |  | 700-790 | no impression |  | exterior | - | 14.78 | 73.71 | 3.24 | - | - | 2.74 | 1.11 | - | - | 4.42 | - | - | - | - | - | -
ASR7 | x0805 | vh1 |  | 700-790 | no impression |  | interior | - | 15.64 | 67.5 | 6.79 | - | - | 3.28 | 1.54 | - | - | 5.25 | - | - | - | - | - | -
ASR7 | x0042 | vh1 |  | 700-790 | no impression |  | exterior | - | 16.09 | 75.13 | 1.95 | - | - | 3.47 | 1.28 | - | - | 2.08 | - | - | - | - | - | -
ASR7 | x0042 | vh1 |  | 700-790 | no impression |  | interior | - | 19.24192 | 58.86589 | 13.86139 | - | - | 3.010301 | 2.190219 | 1.010101 | - | 1.820182 | - | - | - | - | - | -
ASR7 | x1639 | vh1 |  | 700-790 | no impression | x1639_0 | exterior | - | 13.19868 | 73.92261 | 2.959704 | - | - | 2.919708 | 2.259774 | - | - | 4.739526 | - | - | - | - | - | -
ASR7 | x1639 | vh1 |  | 700-790 | no impression | x1639_0 | interior | - | 15.36846 | 74.0326 | 1.539846 | - | - | 3.839616 | 1.329867 | - | - | 3.889611 | - | - | - | - | - | -
ASR7 | x1639 | vh1 |  | 700-790 | no impression | x1639_1 | exterior | - | 10.51 | 71.51 | 5.7 | - | - | 2.6 | 4.36 | - | - | 5.32 | - | - | - | - | - | -
ASR7 | x1639 | vh1 |  | 700-790 | no impression | x1639_1 | interior | - | 10.13185 | 72.47407 | 4.583694 | 0.9683506 | - | 3.440256 | 3.678887 | - | - | 4.722895 | - | - | - | - | - | -
ASR7 | x1639 | vh1 |  | 700-790 | no impression | x1639_2 | exterior | - | 13.65 | 78.08 | 1.49 | - | - | 2.79 | - | - | - | 3.99 | - | - | - | - | - | -
ASR7 | x1639 | vh1 |  | 700-790 | no impression | x1639_2 | interior | - | 14.9585 | 72.86271 | 3.229677 | - | - | 2.459754 | 1.229877 | - | - | 5.259474 | - | - | - | - | - | -
ASR7 | x1962 | vh1 |  | 700-790 | no impression | x1639_1 | exterior | - | 13.28867 | 72.36276 | 5.029497 | - | - | 3.139686 | 2.139786 | - | - | 4.039596 | - | - | - | - | - | -
ASR7 | x1962 | vh1 |  | 700-790 | no impression | x1639_1 | interior | - | 11.53 | 72.88 | 4.73 | - | - | 2.49 | 2.56 | - | - | 5.81 | - | - | - | - | - | -
ASR7 | x1962 | vh1 |  | 700-790 | no impression | x1639_2 | exterior | - | 13.48 | 75.4 | 2.65 | - | - | 2.32 | 1.26 | - | - | 4.89 | - | - | - | - | - | -
ASR7 | x1962 | vh1 |  | 700-790 | no impression | x1639_2 | interior | - | 12.62644 | 75.24045 | 2.571131 | - | - | 2.232299 | 1.04639 | - | - | 4.48453 | - | 1.798755 | - | - | - | -
ASR7 | x1964 | vh1 |  | 700-790 | no impression | x1964_1 | exterior | - | 11.07603 | 68.82473 | 5.45448 | 2.846897 | - | 3.017163 | 4.029436 | - | - | 4.52083 | - | - | - | - | 0.2304297 | -
ASR7 | x1964 | vh1 |  | 700-790 | no impression | x1964_1 | interior | - | 11.75 | 61.17 | 12.19 | - | - | 3.72 | 5.53 | - | - | 5.64 | - | - | - | - | - | -
ASR7 | x1964 | vh1 |  | 700-790 | no impression | x1964_2 | exterior | - | 14.95 | 70.87 | 4.25 | - | - | 2.97 | 2.45 | - | - | 4.51 | - | - | - | - | - | -
ASR7 | x1964 | vh1 |  | 700-790 | no impression | x1964_2 | interior | - | 12.47 | 72.14 | 4.11 | - | - | 2.92 | 2.75 | - | - | 5.61 | - | - | - | - | - | -
ASR7 | x2324 | vh1 |  | 700-790 | no impression |  | exterior | - | 12.8 | 77.3 | 2.04 | - | - | 2.17 | 1.39 | - | - | 4.3 | - | - | - | - | - | -
ASR7 | x2324 | vh1 |  | 700-790 | no impression |  | interior | - | 11.88881 | 75.44246 | 3.359664 | - | - | 2.249775 | 1.709829 | - | - | 5.349465 | - | - | - | - | - | -
ASR7 | x2336 | vh1 |  | 700-790 | no impression | x2336_1 | exterior | - | 15.40605 | 68.35248 | 5.688542 | - | - | 2.449372 | 2.429377 | - | - | 5.428609 | - | - | - | - | 0.2455671 | -
ASR7 | x2336 | vh1 |  | 700-790 | no impression | x2336_1 | interior | - | 14.14654 | 70.66271 | 5.528647 | - | - | 2.789318 | 2.239452 | - | - | 4.398924 | - | - | - | - | 0.2344077 | -
ASR7 | x2336 | vh1 |  | 700-790 | no impression | x2336_2 | exterior | - | 13.7 | 76.03 | 2.21 | - | - | 2.99 | 1.35 | - | - | 3.72 | - | - | - | - | - | -
ASR7 | x2336 | vh1 |  | 700-790 | no impression | x2336_2 | interior | - | 12.05879 | 76.58234 | 2.509749 | - | - | 2.179782 | 1.579842 | - | - | 5.089491 | - | - | - | - | - | -
ASR7 | x2411 | vh1 |  | 700-790 | no impression | x2411_1 | exterior | - | 13.57 | 71.7 | 4.95 | - | - | 2.25 | 1.87 | - | 0.69 | 4.97 | - | - | - | - | - | -
ASR7 | x2411 | vh1 |  | 700-790 | no impression | x2411_1 | interior | - | 13.47865 | 73.06269 | 4.079592 | - | - | 2.389761 | 1.9998 | - | - | 4.989501 | - | - | - | - | - | -
ASR7 | x2411 | vh1 |  | 700-790 | no impression | x2411_2 | exterior | - | 14.01193 | 71.86863 | 4.717284 | - | - | 2.538539 | 1.609074 | - | - | 4.607348 | - | - | - | - | 0.6471974 | -
ASR7 | x2411 | vh1 |  | 700-790 | no impression | x2411_2 | interior | - | 11.49619 | 67.68759 | 9.186959 | - | - | 3.009004 | 4.028666 | - | - | 4.178617 | - | - | - | - | 0.4129683 | -
ASR7 | x2411 | vh1 |  | 700-790 | no impression | x2411_3 | exterior | - | 15.13763 | 73.5585 | 1.739728 | - | - | 3.459459 | 1.08983 | - | - | 4.769255 | - | - | - | - | 0.2455916 | -
ASR7 | x2411 | vh1 |  | 700-790 | no impression | x2411_3 | interior | - | 14.58473 | 74.65304 | 2.139227 | - | - | 2.539083 | 1.54944 | - | - | 4.188487 | - | - | - | - | 0.34599 | -
ASR7 | x2434 | vh1 |  | 700-790 | no impression |  | exterior | - | 12.17878 | 76.85231 | 1.409859 | - | - | 2.159784 | - | - | - | 7.39926 | - | - | - | - | - | -
ASR7 | x2434 | vh1 |  | 700-790 | no impression |  | interior | - | 12.11121 | 69.76698 | 7.860786 | - | - | 2.050205 | 2.120212 | - | - | 6.090609 | - | - | - | - | - | -
ASR7 | x2032 | vh1a |  | 700-790 | no impression |  | exterior | - | 14.80603 | 64.31277 | 10.16728 | - | - | 2.289387 | 3.609033 | 1.179684 | - | 3.379095 | - | - | - | - | 0.2567262 | -
ASR7 | x2032 | vh1a |  | 700-790 | no impression |  | interior | - | 16.76832 | 65.90341 | 7.929207 | - | - | 2.459754 | 2.689731 | 1.219878 | - | 3.029697 | - | - | - | - | - | -
ASR7 | x2176 | vh1a |  | 700-790 | no impression |  | exterior | - | 12.04 | 78.09 | 2.3 | - | - | 4.39 | - | - | - | 3.18 | - | - | - | - | - | -
ASR7 | x2176 | vh1a |  | 700-790 | no impression |  | interior | - | 11.47 | 81.08 | 1.56 | - | - | 3.59 | - | - | - | 2.3 | - | - | - | - | - | -
ASR7 | x2195 | vh1a |  | 700-790 | no impression | x2195_1 | exterior | - | 16.65 | 71.2 | 3.18 | - | - | 2.67 | 1.57 | - | - | 4.73 | - | - | - | - | - | -
ASR7 | x2195 | vh1a |  | 700-790 | no impression | x2195_1 | interior | - | 14.08796 | 68.85004 | 4.829301 | - | - | 1.939719 | 2.389654 | - | - | 7.668891 | - | - | - | - | 0.2344311 | -
ASR7 | x2195 | vh1a |  | 700-790 | no impression | x2195_2 | exterior | - | 11.00718 | 61.78416 | 13.82646 | - | - | 2.409382 | 6.568317 | - | - | 4.158934 | - | - | - | - | 0.2455671 | -
ASR7 | x2195 | vh1a |  | 700-790 | no impression | x2195_2 | interior | - | 13.25867 | 76.32237 | 3.109689 | - | - | 2.489751 | 1.049895 | - | - | 3.769623 | - | - | - | - | - | -
ASR7 | x2195 | vh1a |  | 700-790 | no impression | x2195_3 | exterior | - | 15.52155 | 71.86719 | 3.770377 | - | - | 2.830283 | 1.170117 | - | - | 4.840484 | - | - | - | - | - | -
ASR7 | x2195 | vh1a |  | 700-790 | no impression | x2195_3 | interior | - | 13.9514 | 63.14631 | 11.0411 | - | - | 3.010301 | 4.720472 | - | - | 4.130413 | - | - | - | - | - | -
ASR7 | x1311 | vh2 |  | 700-790 | no impression |  | exterior | - | 11.57116 | 69.32693 | 10.86109 | - | - | 2.220222 | 1.450145 | - | - | 4.570457 | - | - | - | - | - | -
ASR7 | x1311 | vh2 |  | 700-790 | no impression |  | interior | - | 10.01047 | 47.13968 | 16.34282 | - | - | 2.515044 | 3.200965 | - | - | 17.73454 | - | 3.05648 | - | - | - | -
ASR7 | x1313 | vh2 |  | 700-790 | no impression |  | exterior | - | 15.11 | 72.95 | 1.27 | - | - | 2.72 | - | - | - | 7.95 | - | - | - | - | - | -
ASR7 | x1313 | vh2 |  | 700-790 | no impression |  | interior | - | 14.44272 | 61.91126 | 4.519424 | 2.572701 | - | 1.798051 | 2.196537 | - | - | 6.035618 | - | 6.230702 | - | - | 0.2929899 | -
ASR7 | x1347 | vh2 |  | 700-790 | no impression |  | exterior | - | 11.73568 | 51.84093 | 22.33178 | - | - | 2.359132 | 4.368393 | - | - | 7.107385 | - | - | - | - | 0.2567005 | -
ASR7 | x1347 | vh2 |  | 700-790 | no impression |  | interior | - | 12.47489 | 47.19107 | 18.91004 | - | - | 1.996773 | 3.380676 | 1.097237 | - | 8.896515 | - | 5.807898 | - | - | - | 0.2449072
ASR7 | x1358 | vh2 |  | 700-790 | no impression |  | exterior | - | 7.153202 | 77.93906 | 2.586693 | - | 0.5767258 | 3.223418 | 4.158607 | - | - | 3.860142 | - | - | - | - | - | -
ASR7 | x1358 | vh2 |  | 700-790 | no impression |  | interior | - | 11.45445 | 68.73622 | 1.641804 | 4.55281 | 1.5755 | 1.393624 | 2.424524 | 1.823166 | - | 2.710886 | - | 2.447708 | - | - | - | -
ASR7 | x1458 | vh2 |  | 700-790 | no impression | x1458_1 | exterior | - | 8.598756 | 71.45966 | 8.998698 | - | - | 2.469643 | 4.639329 | - | 0.4899291 | 3.10955 | - | - | - | - | 0.2344311 | -
ASR7 | x1458 | vh2 |  | 700-790 | no impression | x1458_1 | interior | - | 8.939106 | 59.68403 | 15.40846 | - | - | 2.869713 | 6.219378 | - | 0.329967 | 6.549345 | - | - | - | - | - | -
ASR7 | x1458 | vh2 |  | 700-790 | no impression | x1458_2 | exterior | - | 8.766672 | 71.61282 | 8.786665 | - | - | 2.499051 | 4.448311 | - | 0.4998103 | 3.118816 | - | - | - | - | 0.2678583 | -
ASR7 | x1458 | vh2 |  | 700-790 | no impression | x1458_2 | interior | - | 8.690986 | 62.32849 | 12.82766 | 0.9187824 | - | 2.645083 | 5.777417 | - | - | 6.811585 | - | - | - | - | - | -
ASR7 | x1545 | vh2 |  | 700-790 | no impression |  | exterior | - | 12.66127 | 62.26623 | 13.91139 | - | - | 2.090209 | 2.910291 | - | - | 6.160616 | - | - | - | - | - | -
ASR7 | x1545 | vh2 |  | 700-790 | no impression |  | interior | - | 12.3372 | 62.62895 | 9.822608 | 1.422683 | - | 1.758247 | 2.180619 | - | - | 5.166692 | - | 4.683011 | - | - | - | -
ASR7 | x1548 | vh2 |  | 700-790 | no impression | x1548_1 | exterior | - | 12.78 | 75.18 | 4.17 | - | - | 2.5 | 1.03 | - | - | 4.34 | - | - | - | - | - | -
ASR7 | x1548 | vh2 |  | 700-790 | no impression | x1548_1 | interior | - | 9.329067 | 71.58284 | 6.719328 | - | - | 3.539646 | 2.509749 | - | 0.629937 | 5.689431 | - | - | - | - | - | -
ASR7 | x1548 | vh2 |  | 700-790 | no impression | x1548_2 | exterior | - | 11.36363 | 41.06959 | 22.94259 | 2.34644 | 0.8172125 | 2.613341 | 3.132094 | - | - | 14.82851 | - | - | - | - | 0.2513457 | -
ASR7 | x1548 | vh2 |  | 700-790 | no impression | x1548_2 | interior | - | 9.91948 | 57.15131 | 16.58879 | - | 0.6801218 | 2.286052 | 2.822778 | - | - | 9.750511 | - | - | - | - | 0.2330432 | -
ASR7 | x1557 | vh2 |  | 700-790 | no impression |  | exterior | - | 15.95 | 72.71 | 2.79 | - | - | 2.7 | 1.29 | - | - | 4.56 | - | - | - | - | - | -
ASR7 | x1557 | vh2 |  | 700-790 | no impression |  | interior | - | 13.97 | 73.88 | 4.1 | - | - | 2.21 | 1.52 | - | - | 4.32 | - | - | - | - | - | -
ASR7 | x1573 | vh2 |  | 700-790 | no impression |  | exterior | - | 11.88119 | 73.41734 | 5.980598 | - | - | 2.580258 | 1.290129 | 1.070107 | - | 3.780378 | - | - | - | - | - | -
ASR7 | x1573 | vh2 |  | 700-790 | no impression |  | interior | - | 11.97538 | 59.57011 | 11.14403 | - | - | 1.791359 | 2.355489 | - | - | 7.976991 | - | 5.186635 | - | - | - | -
ASR7 | x1599 | vh2 |  | 700-790 | no impression | x1599_1 | exterior | - | 12.91 | 72.12 | 5.3 | - | - | 3.13 | 2.18 | - | - | 4.36 | - | - | - | - | - | -
ASR7 | x1599 | vh2 |  | 700-790 | no impression | x1599_1 | interior | - | 11.50885 | 71.18288 | 5.49945 | - | - | 2.959704 | 2.659734 | - | - | 6.189381 | - | - | - | - | - | -
ASR7 | x1599 | vh2 |  | 700-790 | no impression | x1599_2 | exterior | - | 13.43609 | 58.44298 | 14.50578 | - | - | 2.569252 | 3.808891 | - | - | 6.957973 | - | - | - | - | 0.2790437 | -
ASR7 | x1599 | vh2 |  | 700-790 | no impression | x1599_2 | interior | - | 15.43 | 64.29 | 9.43 | - | - | 2.81 | 2.22 | - | - | 5.82 | - | - | - | - | - | -
ASR7 | x1599 | vh2 |  | 700-790 | no impression | x1599_3 | exterior | - | 9.26 | 71.34 | 9.94 | - | - | 1.94 | 1.6 | - | - | 5.92 | - | - | - | - | - | -
ASR7 | x1599 | vh2 |  | 700-790 | no impression | x1599_3 | interior | - | 11.05626 | 52.03242 | 19.32347 | - | - | 2.169267 | 2.139277 | 1.079635 | - | 11.87599 | - | - | - | - | 0.3236756 | -
ASR7 | x2079 | vh2 |  | 700-790 | no impression |  | exterior | - | 11.4 | 73.36 | 5.64 | - | - | 2.72 | 1.69 | - | - | 5.19 | - | - | - | - | - | -
ASR7 | x2079 | vh2 |  | 700-790 | no impression |  | interior | - | 12.76704 | 64.18105 | 7.332154 | 0.9870542 | - | 2.075138 | 1.788571 | - | - | 7.648366 | - | 2.890647 | - | - | - | 0.3299786
ASR7 | x1784 | vh2 |  | 700-790 | no impression | x1784_1 | exterior | - | 12.20122 | 67.20672 | 10.09101 | - | - | 2.320232 | 2.190219 | - | - | 5.990599 | - | - | - | - | - | -
ASR7 | x1784 | vh2 |  | 700-790 | no impression | x1784_1 | interior | - | 11.22888 | 70.33297 | 9.469053 | - | - | 2.039796 | 2.509749 | - | - | 4.419558 | - | - | - | - | - | -
ASR7 | x1784 | vh2 |  | 700-790 | no impression | x1784_2 | exterior | - | 11.55116 | 75.28753 | 4.940494 | - | - | 2.540254 | 1.740174 | - | - | 3.940394 | - | - | - | - | - | -
ASR7 | x1784 | vh2 |  | 700-790 | no impression | x1784_2 | interior | - | 10.201 | 71.44697 | 8.292684 | - | - | 2.18807 | 2.307964 | 1.368792 | - | 3.816633 | - | - | 0.3778906 | - | - | -
ASR7 | x1784 | vh2 |  | 700-790 | no impression | x1784_3 | exterior | - | 14.08 | 73.96 | 4.14 | - | - | 1.97 | 1.55 | - | - | 4.3 | - | - | - | - | - | -
ASR7 | x1784 | vh2 |  | 700-790 | no impression | x1784_3 | interior | - | 14.09573 | 65.81007 | 8.697366 | - | - | 1.899425 | 2.009391 | - | - | 7.19782 | - | - | - | - | 0.2902021 | -
ASR7 | x2439 | vh2 |  | 700-790 | no impression |  | exterior | - | 10.14 | 70.75 | 10.92 | - | - | 1.88 | 3.01 | - | - | 3.3 | - | - | - | - | - | -
ASR7 | x2439 | vh2 |  | 700-790 | no impression |  | interior | - | 12.26893 | 61.91854 | 8.726774 | - | - | 1.711714 | 2.384527 | - | - | 7.45041 | - | 5.296064 | - | - | 0.2430337 | -
ASR7 | x2387 | vh2a |  | 700-790 | no impression |  | exterior | - | 15.84 | 68.26 | 6.18 | - | - | 2.86 | 1.76 | - | - | 5.1 | - | - | - | - | - | -
ASR7 | x2387 | vh2a |  | 700-790 | no impression |  | interior | - | 11.11463 | 66.87717 | 8.393289 | - | - | 2.043497 | 3.359309 | - | - | 6.598999 | - | 1.613106 | - | - | - | -
ASR7 | x0610 | vh3 |  | 700-790 | no impression |  | exterior | - | 11.77835 | 62.97425 | 7.735781 | - | - | 2.984514 | 1.986349 | 1.127927 | - | 10.53064 | - | 0.8821865 | - | - | - | -
ASR7 | x0610 | vh3 |  | 700-790 | no impression |  | interior | 12.95542 | 5.90049 | 46.72043 | 7.084535 | - | 1.136866 | 3.226522 | 3.187054 | - | - | 16.63583 | - | 1.879221 | - | - | 0.4957447 | -
ASR7 | x0611 | vh3 |  | 700-790 | no impression |  | exterior | - | 7.37 | 68.59 | 9.83 | - | - | 2.21 | 3 | - | - | 9 | - | - | - | - | - | -
ASR7 | x0611 | vh3 |  | 700-790 | no impression |  | interior | - | 9.912307 | 65.22358 | 9.912307 | - | - | 2.435652 | 1.567203 | 1.078076 | - | 8.914089 | - | 0.9567882 | - | - | - | -
ASR7 | x0260 | vh3 |  | 700-790 | no impression |  | exterior | - | 14.5 | 70.97 | 1.84 | - | - | 3.82 | - | - | - | 8.87 | - | - | - | - | - | -
ASR7 | x0260 | vh3 |  | 700-790 | no impression |  | interior | - | 9.760976 | 73.13731 | 5.980598 | - | - | 2.290229 | 1.060106 | 1.110111 | - | 6.660666 | - | - | - | - | - | -
ASR7 | x0278 | vh3 |  | 700-790 | no impression |  | exterior | - | 14.0286 | 74.06259 | 3.949605 | - | - | 2.189781 | 1.229877 | - | - | 4.539546 | - | - | - | - | - | -
ASR7 | x0278 | vh3 |  | 700-790 | no impression |  | interior | - | 14.23 | 73.14 | 4.79 | - | - | 2.38 | 1.3 | - | - | 4.16 | - | - | - | - | - | -
ASR7 | x0175 | vh3 |  | 700-790 | no impression |  | exterior | - | 8.84 | 55.31 | 11.07 | - | - | 2.35 | 2.11 | - | - | 20.32 | - | - | - | - | - | -
ASR7 | x0175 | vh3 |  | 700-790 | no impression |  | interior | - | 10.22102 | 61.46615 | 11.06111 | - | - | 2.360236 | 2.840284 | - | - | 12.05121 | - | - | - | - | - | -
ASR7 | x1396 | vh3 |  | 700-790 | no impression |  | exterior | - | 11.9 | 51.84 | 19.36 | - | - | 2.54 | 3.17 | - | - | 11.19 | - | - | - | - | - | -
ASR7 | x1396 | vh3 |  | 700-790 | no impression |  | interior | - | 11.68236 | 63.48373 | 11.0372 | - | - | 2.13399 | 1.459054 | - | - | 6.213386 | - | 3.669527 | - | - | - | 0.3207537
ASR7 | x1397 | vh3 |  | 700-790 | no impression |  | exterior | - | 11.3417 | 40.47373 | 20.67498 | 2.581478 | - | 2.284093 | 3.435984 | - | - | 19.20804 | - | - | - | - | - | -
ASR7 | x1397 | vh3 |  | 700-790 | no impression |  | interior | - | 9.20977 | 43.21964 | 16.89612 | - | - | 2.15653 | 3.007272 | - | - | 19.87371 | - | 5.381212 | - | - | - | 0.2557447
ASR7 | x1402 | vh3 |  | 700-790 | no impression |  | exterior | - | 15.75842 | 71.43286 | 2.679732 | - | - | 3.719628 | 1.549845 | - | - | 4.859514 | - | - | - | - | - | -
ASR7 | x1402 | vh3 |  | 700-790 | no impression |  | interior | - | 13.3535 | 69.13145 | 2.109989 | 3.390741 | - | 2.373738 | 1.768093 | - | - | 5.538721 | - | 0.7660667 | - | - | 0.2944753 | 1.273234
ASR7 | x1426 | vh3 |  | 700-790 | no impression |  | exterior | - | 7.993902 | 64.94799 | 8.694603 | 1.281535 | 0.6088868 | 2.260005 | 3.30612 | - | - | 10.18482 | - | - | - | - | - | 0.223249
ASR7 | x1426 | vh3 |  | 700-790 | no impression |  | interior | - | 9.546115 | 60.37569 | 9.735443 | - | - | 2.590804 | 2.501122 | 1.016392 | - | 12.43586 | - | 1.798576 | - | - | - | -
ASR7 | x1427 | vh3 |  | 700-790 | no impression |  | exterior | - | 9.08 | 75.8 | 5.04 | - | - | 2.24 | 1.07 | - | - | 6.77 | - | - | - | - | - | -
ASR7 | x1427 | vh3 |  | 700-790 | no impression |  | interior | - | 12.3 | 72.12 | 6.67 | - | - | 2.39 | - | - | - | 6.52 | - | - | - | - | - | -
ASR7 | x1429 | vh3 |  | 700-790 | no impression |  | exterior | - | 11.31887 | 78.17218 | 5.259474 | - | - | 2.489751 | - | - | - | 2.759724 | - | - | - | - | - | -
ASR7 | x1429 | vh3 |  | 700-790 | no impression |  | interior | - | 10.73171 | 65.878 | 8.817456 | - | - | 2.053108 | 1.636536 | - | - | 6.784184 | - | 4.099012 | - | - | - | -
ASR7 | x1430 | vh3 |  | 700-790 | no impression |  | exterior | - | 10.66 | 78.4 | 5.26 | - | - | 2.19 | - | - | - | 3.49 | - | - | - | - | - | -
ASR7 | x1430 | vh3 |  | 700-790 | no impression |  | interior | - | 11.97743 | 74.05221 | 3.177484 | 0.8157286 | - | 2.197513 | - | - | - | 4.810771 | - | 2.489026 | - | - | - | 0.4798298
ASR7 | x2560 | vh3 |  | 700-790 | no impression |  | exterior | - | 27.42008 | 45.70346 | 18.70277 | - | - | 1.837325 | 3.275232 | - | - | 2.37654 | - | - | - | 0.6845874 | - | -
ASR7 | x2560 | vh3 |  | 700-790 | no impression |  | interior | - | 17.47 | 62.02 | 13.32 | - | - | 1.98 | 3.19 | - | - | 2.02 | - | - | - | - | - | -
ASR7 | x1135 | vh4 |  | 700-790 | no impression |  | exterior | - | 17.42 | 71.14 | 3.01 | - | - | 2.59 | 1.37 | - | - | 4.47 | - | - | - | - | - | -
ASR7 | x1135 | vh4 |  | 700-790 | no impression |  | interior | - | 11.25113 | 72.75728 | 6.280628 | - | - | 2.090209 | 2.920292 | - | - | 4.70047 | - | - | - | - | - | -
ASR7 | x1213 | vh4 |  | 700-790 | no impression |  | exterior | - | 9.490949 | 60.06601 | 16.9617 | - | - | 2.540254 | 2.810281 | - | - | 8.130813 | - | - | - | - | - | -
ASR7 | x1213 | vh4 |  | 700-790 | no impression |  | interior | - | 10.2776 | 62.97257 | 8.317131 | - | - | 2.148592 | 1.802045 | 1.02974 | - | 8.119104 | - | 4.38777 | - | 0.3268395 | - | 0.6186124
ASR7 | x1251 | vh4 |  | 700-790 | no impression |  | exterior | - | 11.51885 | 72.63274 | 7.629237 | - | - | 2.289771 | 2.489751 | - | - | 3.439656 | - | - | - | - | - | -
ASR7 | x1251 | vh4 |  | 700-790 | no impression |  | interior | - | 9.252503 | 64.21157 | 8.914965 | - | - | 1.767109 | 3.901538 | 1.022541 | - | 7.247132 | - | 3.682639 | - | - | - | -
ASR7 | x1608 | vh4 |  | 700-790 | no impression |  | exterior | - | 13.18 | 72.66 | 5.24 | - | - | 2.77 | 2.81 | - | - | 3.34 | - | - | - | - | - | -
ASR7 | x1608 | vh4 |  | 700-790 | no impression |  | interior | - | 12.56575 | 71.56582 | 6.74772 | - | - | 2.409186 | 2.978994 | - | - | 3.408848 | - | - | - | - | 0.3236756 | -
ASR7 | x2435 | vh4 |  | 700-790 | no impression |  | exterior | - | 9.73 | 77.23 | 5.74 | - | - | 1.84 | 2.55 | - | 0.32 | 2.59 | - | - | - | - | - | -
ASR7 | x2435 | vh4 |  | 700-790 | no impression |  | interior | - | 11.50678 | 76.00875 | 5.038591 | - | - | 1.839486 | 1.559564 | - | - | 3.778943 | - | - | - | - | 0.2678851 | -
ASR7 | x2554 | vh4 |  | 700-790 | no impression |  | exterior | - | 13.93861 | 72.22278 | 6.079392 | - | - | 2.29977 | 1.929807 | - | - | 3.529647 | - | - | - | - | - | -
ASR7 | x2554 | vh4 |  | 700-790 | no impression |  | interior | - | 15.75842 | 68.74313 | 6.959304 | - | - | 2.739726 | 1.859814 | - | - | 3.939606 | - | - | - | - | - | -
ASR7 | x2488.1 | vh4 |  | 700-790 | no impression | x2488.1_1 | exterior | - | 11.08 | 67.66 | 7.73 | - | - | 1.84 | 4 | - | 1.97 | 5.72 | - | - | - | - | - | -
ASR7 | x2488.1 | vh4 |  | 700-790 | no impression | x2488.1_1 | interior | - | 13.11473 | 65.2448 | 10.05529 | - | - | 1.863568 | 2.820265 | - | - | 5.152216 | - | 1.749131 | - | - | - | -
ASR7 | x2488.1 | vh4 |  | 700-790 | no impression | x2488.1_2 | exterior | - | 12.55874 | 71.80282 | 5.659434 | - | - | 2.209779 | 2.29977 | - | 0.39996 | 5.069493 | - | - | - | - | - | -
ASR7 | x2488.1 | vh4 |  | 700-790 | no impression | x2488.1_2 | interior | - | 11.25887 | 71.9528 | 5.069493 | - | - | 1.879812 | 2.69973 | - | 0.829917 | 6.309369 | - | - | - | - | - | -
ASR7 | x0813 | vh5 |  | 700-790 | no impression |  | exterior | - | 10.19898 | 73.10269 | 6.539346 | - | - | 2.219778 | 4.059594 | - | 0.659934 | 3.219678 | - | - | - | - | - | -
ASR7 | x0813 | vh5 |  | 700-790 | no impression |  | interior | - | 7.9 | 76.51 | 4.77 | - | - | 1.85 | 5.25 | - | 0.32 | 3.4 | - | - | - | - | - | -
ASR7 | x0887 | vh5 |  | 700-790 | no impression | x0887_1 | exterior | - | 12.71585 | 53.27262 | 19.16375 | - | - | 1.949364 | 4.528523 | - | - | 8.057372 | - | - | - | - | 0.3125181 | -
ASR7 | x0887 | vh5 |  | 700-790 | no impression | x0887_1 | interior | - | 10.62207 | 54.68324 | 16.73449 | - | 0.5162712 | 2.050746 | 4.858078 | 1.005463 | - | 9.098941 | - | - | - | - | - | -
ASR7 | x0887 | vh5 |  | 700-790 | no impression | x0887_2 | exterior | - | 8.630863 | 84.77848 | 2.060206 | - | - | 1.890189 | 1.120112 | - | - | 1.520152 | - | - | - | - | - | -
ASR7 | x0887 | vh5 |  | 700-790 | no impression | x0887_2 | interior | - | 8.05088 | 77.13199 | 4.941438 | - | 1.109213 | 1.822093 | 3.277788 | - | - | 2.703432 | - | - | - | - | - | -
ASR7 | x0887 | vh5 |  | 700-790 | no impression | x0887_3 | exterior | - | 11.52885 | 72.29277 | 8.269173 | - | - | 2.109789 | 2.489751 | - | - | 3.309669 | - | - | - | - | - | -
ASR7 | x0887 | vh5 |  | 700-790 | no impression | x0887_3 | interior | - | 11.96314 | 51.59166 | 17.15413 | - | 0.599782 | 1.670663 | 5.210877 | - | - | 10.8792 | - | - | - | - | 0.4330149 | -
ASR7 | x0938 | vh5 |  | 700-790 | no impression |  | exterior | - | 13.61 | 78.56 | 2.92 | - | - | 2.69 | - | - | - | 2.22 | - | - | - | - | - | -
ASR7 | x0938 | vh5 |  | 700-790 | no impression |  | interior | - | 11.24 | 72.83 | 7.39 | - | - | 2.49 | 2.05 | - | 1.11 | 2.89 | - | - | - | - | - | -
ASR7 | x0170 | vh5 |  | 700-790 | no impression |  | exterior | - | 10.78892 | 77.77222 | 1.279872 | - | - | 2.769723 | - | - | - | 7.389261 | - | - | - | - | - | -
ASR7 | x0170 | vh5 |  | 700-790 | no impression |  | interior | - | 8.520852 | 72.26723 | 5.520552 | - | - | 2.190219 | 1.740174 | - | - | 9.760976 | - | - | - | - | - | -
ASR7 | x0534 | vh5 |  | 700-790 | no impression |  | exterior | - | 12.75872 | 80.42196 | 1.319868 | - | - | 2.159784 | 1.169883 | - | - | 2.169783 | - | - | - | - | - | -
ASR7 | x0534 | vh5 |  | 700-790 | no impression |  | interior | - | 9.16 | 78.38 | 4.48 | - | - | 1.66 | 3.58 | - | - | 2.74 | - | - | - | - | - | -
ASR7 | x0548 | vh5 |  | 700-790 | no impression |  | exterior | - | 10.44 | 76.84 | 2.68 | - | - | 2.54 | 3.29 | - | - | 4.21 | - | - | - | - | - | -
ASR7 | x0548 | vh5 |  | 700-790 | no impression |  | interior | - | 11.11 | 72.47 | 4.79 | - | - | 2.68 | 3.7 | - | - | 5.25 | - | - | - | - | - | -
ASR7 | x0563 | vh5 |  | 700-790 | no impression |  | exterior | - | 11.2556 | 63.57513 | 10.25599 | - | - | 1.929245 | 4.478248 | - | 0.5197966 | 7.706985 | - | - | - | - | 0.2790158 | -
ASR7 | x0563 | vh5 |  | 700-790 | no impression |  | interior | - | 13.43866 | 70.46295 | 5.509449 | - | - | 2.429757 | 2.639736 | - | 0.339966 | 5.179482 | - | - | - | - | - | -
ASR7 | x2521 | vh5 |  | 700-790 | no impression | x2521_1 | exterior | - | 14.53038 | 69.36766 | 4.170021 | 0.7952937 | - | 2.438318 | 2.478127 | - | - | 6.220199 | - | - | - | - | - | -
ASR7 | x2521 | vh5 |  | 700-790 | no impression | x2521_1 | interior | - | 13.58761 | 71.23321 | 4.506044 | 1.264046 | - | 2.540853 | 2.312573 | - | - | 4.55567 | - | - | - | - | - | -
ASR7 | x2521 | vh5 |  | 700-790 | no impression | x2521_2 | exterior | - | 9.690969 | 69.19692 | 11.05111 | - | - | 1.70017 | 3.740374 | - | - | 4.620462 | - | - | - | - | - | -
ASR7 | x2521 | vh5 |  | 700-790 | no impression | x2521_2 | interior | - | 10.53866 | 67.44146 | 9.195205 | - | - | 1.691759 | 3.244196 | - | - | 5.423579 | - | 2.465143 | - | - | - | -
ASR7 | x2548 | vh5 |  | 700-790 | no impression |  | exterior | - | 10.15614 | 77.22069 | 5.657852 | - | - | 1.809313 | 1.789321 | - | - | 3.098824 | - | - | - | - | 0.2678583 | -
ASR7 | x2548 | vh5 |  | 700-790 | no impression |  | interior | - | 9.566322 | 75.15111 | 7.367168 | - | - | 1.719339 | 1.969243 | - | - | 3.858517 | - | - | - | - | 0.3683034 | -
ASR7 | x0355 | vh6 |  | 700-790 | no impression | x0355_1 | exterior | - | 13.63 | 77.63 | 0.72 | - | - | 2.33 | - | 2.48 | - | 3.21 | - | - | - | - | - | -
ASR7 | x0355 | vh6 |  | 700-790 | no impression | x0355_1 | interior | - | 10.11 | 75.93 | 4.61 | - | - | 2.27 | 1.69 | - | - | 5.39 | - | - | - | - | - | -
ASR7 | x0355 | vh6 |  | 700-790 | no impression | x0355_2 | exterior | - | 13.93139 | 77.23772 | 1.540154 | - | - | 2.430243 | - | - | - | 4.860486 | - | - | - | - | - | -
ASR7 | x0355 | vh6 |  | 700-790 | no impression | x0355_2 | interior | - | 12.16122 | 71.89719 | 5.790579 | - | - | 2.330233 | 1.920192 | - | - | 5.90059 | - | - | - | - | - | -
ASR7 | x2207 | vh6 |  | 700-790 | no impression |  | exterior | - | 14.85149 | 78.74787 | 1.170117 | - | - | 1.890189 | - | - | - | 3.340334 | - | - | - | - | - | -
ASR7 | x2207 | vh6 |  | 700-790 | no impression |  | interior | - | 14.0186 | 76.22238 | 1.839816 | - | - | 2.279772 | 1.279872 | - | - | 4.359564 | - | - | - | - | - | -
ASR7 | x2348 | vh6 |  | 700-790 | no impression |  | exterior | - | 10.36722 | 80.30848 | 3.199143 | - | - | 2.49933 | 1.579577 | - | - | 1.78952 | - | - | - | - | 0.2567262 | -
ASR7 | x2348 | vh6 |  | 700-790 | no impression |  | interior | - | 12.49 | 73.68 | 5.14 | - | - | 2.83 | 1.88 | - | - | 3.98 | - | - | - | - | - | -
ASR7 | x2349 | vh6 |  | 700-790 | no impression |  | exterior | - | 11.17112 | 76.9577 | 3.790379 | - | - | 2.350235 | 1.180118 | - | 2.420242 | 2.130213 | - | - | - | - | - | -
ASR7 | x2349 | vh6 |  | 700-790 | no impression |  | interior | - | 10.21204 | 75.14503 | 2.730546 | - | - | 2.330466 | 1.55031 | - | 6.691338 | 1.340268 | - | - | - | - | - | -
ASR7 | x2516 | vh6 |  | 700-790 | no impression | x2516_1 | exterior | - | 12.11 | 73.28 | 7.75 | - | - | 1.98 | 2.52 | - | - | 2.36 | - | - | - | - | - | -
ASR7 | x2516 | vh6 |  | 700-790 | no impression | x2516_1 | interior | - | 9.096988 | 80.3534 | 3.858723 | - | - | 1.589474 | 1.959351 | - | - | 2.729097 | - | - | - | - | 0.4129683 | -
ASR7 | x2516 | vh6 |  | 700-790 | no impression | x2516_2 | exterior | - | 10.04632 | 66.64561 | 11.37584 | - | - | 1.929294 | 4.528343 | - | 0.3698646 | 4.658295 | - | - | - | - | 0.4464366 | -
ASR7 | x2516 | vh6 |  | 700-790 | no impression | x2516_2 | interior | - | 7.307496 | 78.23319 | 5.008284 | - | - | 1.659431 | 3.278876 | - | 0.399863 | 3.688736 | - | - | - | - | 0.4241247 | -
ASR7 | x2516 | vh6 |  | 700-790 | no impression | x2516_3 | exterior | - | 9.725742 | 63.36226 | 14.27375 | - | - | 1.959142 | 4.278127 | - | - | 6.077339 | - | - | - | - | 0.3236433 | -
ASR7 | x2516 | vh6 |  | 700-790 | no impression | x2516_3 | interior | - | 10.02494 | 69.38812 | 9.557044 | - | - | 1.801901 | 2.5585 | - | - | 4.031878 | - | 2.057122 | - | - | 0.3445663 | 0.2359236
ASR9 | x0561.3 |  | A316 | 790-850 | needle |  | exterior | - | 6.034768 | 68.96021 | 5.685071 | - | - | 4.895756 | 4.935721 | 1.208952 | 0.3496968 | 7.003928 | - | - | - | - | 0.9258923 | -
ASR9 | x0561.3 |  | A316 | 790-850 | needle |  | interior | - | 8.335039 | 76.9695 | 4.695937 | - | - | 2.163521 | 3.190446 | - | - | 3.090744 | - | 0.9556342 | 0.3097564 | - | 0.2894233 | -
ASR9 | x0572.2 |  |  | mixed | brooch type RI9 |  | exterior | - | 10.92109 | 78.12781 | 3.340334 | - | - | 1.960196 | - | - | - | 5.650565 | - | - | - | - | - | -
ASR9 | x0572.2 |  |  | mixed | brooch type RI9 |  | interior | - | 10.26558 | 75.00013 | 2.546576 | - | - | 1.773685 | - | - | - | 6.084038 | - | 3.379665 | 0.9503267 | - | - | -
ASR9 | x0570.1 |  |  | mixed | brooch type P15 |  | exterior | - | 8.610076 | 83.69311 | 0.5548495 | 1.534024 | - | 3.190385 | - | - | - | 2.417559 | - | - | - | - | - | -
ASR9 | x0570.1 |  |  | mixed | brooch type P15 |  | interior | - | 7.998309 | 84.7265 | - | 0.7682068 | - | 3.12589 | - | - | - | 1.984692 | - | 1.074687 | 0.3217106 | - | - | -
ASR9 | x0182.4 |  |  | mixed | brooch type P17 |  | exterior | - | 14.01 | 79.03 | - | - | - | 4.24 | - | - | - | 2.72 | - | - | - | - | - | -
ASR9 | x0182.4 |  |  | mixed | brooch type P17 |  | interior | - | 10.05364 | 81.86109 | 0.6861535 | - | - | 2.376677 | - | - | - | 2.187736 | - | 2.834701 | - | - | - | -
ASR9 | x0571.1 |  |  | mixed | brooch type P16 |  | exterior | - | 9.339066 | 76.50235 | 3.259674 | - | - | 2.289771 | 3.029697 | - | - | 5.579442 | - | - | - | - | - | -
ASR9 | x0571.1 |  |  | mixed | brooch type P16 |  | interior | - | 10.11823 | 71.84243 | 5.223276 | - | - | 2.119158 | 2.517122 | - | - | 5.591393 | - | 2.588389 | - | - | - | -
ASR9 | x0001.1 |  |  | mixed | brooch type P15 |  | exterior | - | 12.33 | 82.63 | 0.56 | - | - | 2.75 | - | - | - | 1.73 | - | - | - | - | - | -
ASR9 | x0001.1 |  |  | mixed | brooch type P15 |  | interior | - | 8.666272 | 80.39604 | 0.5354447 | - | - | 2.221104 | - | - | - | 3.986089 | - | 3.900386 | 0.2946691 | - | - | -
ASR9 | x0552.2 |  |  | mixed | needle |  | exterior | - | 8.589141 | 72.77272 | 4.049595 | - | - | 2.509749 | 4.839516 | - | 0.969903 | 6.269373 | - | - | - | - | - | -
ASR9 | x0552.2 |  |  | mixed | needle |  | interior | - | 8.467773 | 66.88156 | 5.084621 | - | - | 1.938883 | 3.086385 | - | - | 9.090986 | - | 4.46994 | 0.6814856 | - | - | 0.2983663

## S10.2 Moulds hhXRF per type
S10.2. Metal oxide relative concentrations per mould fragment and artefact typology in barcharts as analysed with hhXRF on the fragments' interior surface. No bars are shown when no metal oxides were detected on the specific mould fragments. The metal oxide concentrations have been normalised to 100% to allow comparison accross fragments.
1. Metal oxides detected in moulds with needle impressions during hhXRF analysis
2. Metal oxides detected in moulds with key impressions during hhXRF analysis
3. Metal oxides detected in moulds with horse-brooch impressions during hhXRF analysis
4. Metal oxides detected in moulds with bar ingot impressions during hhXRF analysis. This is the only mould type that significant tin was detected.
5. Metal oxides detected in moulds with hilt (sword) impressions during hhXRF analysis
6. Metal oxides detected in moulds with equal-armed brooch impressions during hhXRF analysis
7. Metal oxides detected in moulds with square brooch impressions during hhXRF analysis
8. Metal oxides detected in moulds with round brooch impressions during hhXRF analysis
9. Metal oxides detected in moulds with brooch type P11 impressions during hhXRF analysis
10. Metal oxides detected in moulds with brooch type P12 impressions during hhXRF analysis
11. Metal oxides detected in moulds with brooch type P13 impressions during hhXRF analysis
12. Metal oxides detected in moulds with brooch type P14 impressions during hhXRF analysis
13. Metal oxides detected in moulds with brooch type P15 impressions during hhXRF analysis
14. Metal oxides detected in moulds with brooch type P16 impressions during hhXRF analysis
15. Metal oxides detected in moulds with brooch type P17 impressions during hhXRF analysis
16. Metal oxides detected in moulds with brooch type N impressions during hhXRF analysis
17. Metal oxides detected in moulds with brooch type RI9 impressions during hhXRF analysis

## S11 Moulds x-sections
S11. Mosaic images of moulds' cross-sections generated in the micro XRF chamber (x10) and fragments' photographs before sampling.
1. Mould fragment ASR9 x311.19 (700-790 CE). Left: mosaic image of mounted cross section with 3 clay layers visible. Right: photograph of the fragment before sampling
2. Mould fragment ASR9 x52.3 (790-850 CE). Left: mosaic image of mounted cross section with 1 clay layer visible. Right: photograph of the fragment before sampling
3. Mould fragment ASR9 x186.33 (790-850 CE). Left: mosaic image of mounted cross section with 3 clay layers visible. Right: photograph of the fragment before sampling
4. Mould fragment ASR9 x205.17 (790-850 CE). Left: mosaic image of mounted cross section with 3 clay layers visible. Right: photograph of the fragment before sampling
5. Mould fragment ASR9 x319.5 (790-850 CE). Left: mosaic image of mounted cross section with 1 or possibly 2 clay layers visible. Right: photograph of the fragment before sampling
6. Mould fragment ASR9 x348.1 (700-790 CE). Left: mosaic image of mounted cross section with 1 or possibly 2 clay layers visible. Right: photograph of the fragment before sampling
7. Mould fragment ASR9 x363.20 (790-850 CE). Left: mosaic image of mounted cross section with 1 or possibly 2 clay layers visible. Right: photograph of the fragment before sampling
8. Mould fragment ASR9 x378.17 (790-850 CE). Left: mosaic image of mounted cross section with 2 clay layers visible. Right: photograph of the fragment before sampling
9. Mould fragment ASR9 x379.7 (mixed date). Left: mosaic image of mounted cross section with 2 clay layers visible. Right: photograph of the fragment before sampling
10. Mould fragment ASR9 x453_1+2 (790-850 CE). Left: mosaic image of mounted cross section with 3 clay layers visible. Right: photograph of the fragment before sampling
11. Mould fragment ASR9 x501 (700-790 CE). Left: mosaic image of mounted cross section with 2 clay layers visible. Right: photograph of the fragment before sampling
12. Mould fragment ASR7 x2387 (mixed date). Left: mosaic image of mounted cross section with 2 clay layers visible. Right: photograph of the fragment before sampling

## S12 Moulds micro XRF
S12. Table of micro XRF analyses of the 12 mounted mould fragments. All values in wt%, normalised; '-' for values <LOD. LODs determined based on CRM analyses as shown in S4 for the clay fabricks and in Orfanou et al. (in press, Supplementary Material A, Table S1) for the metallic remains. For each fragment, where possible analyses is given for its exterior and interior faces and the ceramic body as seperate objects, namely 3 analyses per mould fragment. When more than one numbers are given in the Object No. column, the value are a result of the mean of these analyses.
Site | Find ID | Period | Area of analysis | Object No. | Na2O | Al2O3 | SiO2 | P2O5 | SO3 | Cl | K2O | CaO | TiO2 | MnO | Fe2O3 | CuO | ZnO | ZrO2 | PbO
ASR9 | x186.33 | 790-850 CE | ceramic | 8 | 0.8 | 9.43 | 82.63 | - | - | - | 3.42 | 0.52 | 1 | - | 2.2 | - | - | - | -
ASR9 | x186.33 | 790-850 CE | inner face | 7 | 2.26 | 9.01 | 79.92 | - | - | - | 3.2 | - | 1.02 | - | 2.12 | - | 2.47 | - | -
ASR9 | x205.17 | 790-850 CE | ceramic | 11-13 | 0.19 | 10.82 | 80.72 | - | - | - | 3.1 | 0.51 | 0.99 | - | 3.66 | - | - | - | -
ASR9 | x205.17 | 790-850 CE | outer face | 14 | 0.59 | 10.08 | 82.34 | - | - | - | 2.94 | 0.52 | 0.91 | - | 2.63 | - | - | - | -
ASR9 | x205.17 | 790-850 CE | inner face | 10 | 2.7 | 10.14 | 76.68 | - | - | - | 2.98 | - | 0.9 | - | 3.64 | - | 2.97 | - | -
ASR7 | x2387 | mixed | ceramic | 39 | - | 11.6 | 75.23 | - | 0.21 | - | 3.3 | 0.72 | 1.12 | - | 7.83 | - | - | - | -
ASR7 | x2387 | mixed | outer face | 40 | - | 12.09 | 70.63 | 3.4 | 0.24 | - | 3.48 | 1.75 | 1.3 | - | 7.12 | - | - | - | -
ASR7 | x2387 | mixed | outer face | 41 | - | 11.31 | 76.72 | 1.1 | - | - | 3.5 | 0.98 | 0.97 | - | 5.42 | - | - | - | -
ASR7 | x2387 | mixed | inner face | 38 | 0.53 | 11.42 | 72.5 | 1.13 | 0.22 | - | 3.13 | 1 | 1.02 | - | 7.89 | - | 1.16 | - | -
ASR9 | x311.19 | 700-790 CE | ceramic | 1 | - | 16.65 | 75.81 | - | - | - | 3.59 | - | 1.34 | - | 2.61 | - | - | - | -
ASR9 | x311.19 | 700-790 CE | inner face | 2 | 2.43 | 13.9 | 68.65 | - | - | - | 2.73 | - | 0.99 | - | 2.52 | - | 7.49 | 0.76 | 0.52
ASR9 | x319.5 | 790-850 CE | ceramic | 15 | 0.71 | 9.56 | 76.27 | 1.72 | 0.27 | - | 2.63 | 1.88 | 0.94 | - | 6.03 | - | - | - | -
ASR9 | x319.5 | 790-850 CE | inner face | 16 | 1.92 | 8.39 | 69.68 | 3.11 | 0.37 | - | 2.92 | 2.06 | 0.72 | - | 6.43 | 0.1 | 2.14 | - | 2.17
ASR9 | x348.1 | 700-790 CE | ceramic | 18, 21 | 0.58 | 10.05 | 79.2 | - | 0.37 | - | 2.74 | 1.18 | 0.92 | - | 4.98 | - | - | - | -
ASR9 | x348.1 | 700-790 CE | outer face | 20 | 0.64 | 9.92 | 76.4 | 1.97 | 0.2 | - | 2.7 | 2 | 0.93 | - | 5.13 | 0.1 | - | - | -
ASR9 | x348.1 | 700-790 CE | inner face | 19 | 2.138705 | 8.643935 | 66.35928 | 1.910973 | 0.5643806 | 1.07 | 3.336777 | 2.950621 | 0.9109301 | - | 6.505229 | 0.1980283 | 3.247664 | - | 1.217874
ASR9 | x363.20 | 790-850 CE | ceramic | 24 | 0.89 | 10.02 | 81.37 | - | - | - | 3.56 | 0.71 | 1 | - | 2.45 | - | - | - | -
ASR9 | x363.20 | 790-850 CE | inner face | 23 | 4.47 | 9.85 | 74.5 | - | - | - | 3.21 | 0.68 | 0.97 | - | 2.41 | - | 3.92 | - | -
ASR9 | x378.17 | 790-850 CE | ceramic | 25, 27 | 0.53 | 13.77 | 75.49 | - | - | - | 3.6 | 1.41 | 1.1 | - | 4.11 | - | - | - | -
ASR9 | x378.17 | 790-850 CE | outer face | 28 | - | 14.89 | 75.45 | - | 0.24 | - | 3.66 | 0.95 | 1.16 | - | 3.64 | - | - | - | -
ASR9 | x378.17 | 790-850 CE | inner face | 26 | 2.31 | 13.39 | 70.02 | - | - | - | 3.23 | 0.55 | 1.09 | - | 4.22 | - | 4.54 | - | 0.66
ASR9 | x379.7 | mixed | ceramic | 29 | 0.75 | 9.98 | 78.15 | 1.99 | 0.21 | - | 3.04 | 1.69 | 0.97 | - | 3.21 | - | - | - | -
ASR9 | x379.7 | mixed | inner face | 30 | 3.12 | 8.97 | 77.33 | - | - | - | 2.74 | 0.58 | 0.83 | - | 2.47 | - | 3.77 | - | 0.21
ASR9 | x453.1+2 | 790-850 CE | ceramic | 31 | 0.58 | 9.83 | 82.43 | - | - | - | 2.94 | 0.81 | 0.92 | - | 2.5 | - | - | - | -
ASR9 | x453.1+2 | 790-850 CE | outer face | 33 | - | 8.35 | 68.97 | 5.63 | - | - | 3.56 | 3.16 | 0.77 | 1.05 | 8.51 | - | - | - | -
ASR9 | x453.1+2 | 790-850 CE | inner face | 32 | 1.8 | 9.27 | 79.72 | - | - | - | 2.76 | 0.6 | 0.95 | - | 3.13 | - | 1.77 | - | -
ASR9 | x501.1 | 700-790 CE | ceramic | 34-35 | 0.56 | 9.61 | 76.45 | 2.33 | 0.22 | - | 3.14 | 1.89 | 0.87 | - | 4.95 | - | - | - | -
ASR9 | x501.1 | 700-790 CE | inner face | 36 | - | 9.26 | 74.38 | 1.66 | - | - | 2.53 | 1.68 | 0.88 | - | 7.62 | - | 1.86 | - | 0.13
ASR9 | x52.3 | 790-850 CE | ceramic | 5 | 0.5756305 | 9.150541 | 80.74707 |  |  | 0.83 | 3.632427 | 0.7145758 | 1.141336 |  | 2.471241 | - | - | - | -
ASR9 | x52.3 | 790-850 CE | inner face | 4 | 3.04 | 8.61 | 78.06 | - | - | - | 3.2 | - | 1.04 | - | 2.47 | - | 3.58 | - | -

## S14 Ingot bars micro XRF
S14. Table of elemental compositions of all ingot bars analysed with micro XRF (analyses on polished cross-sections); all values in wt%, normalised; '-' indicates a value <LOD. LODs determined based on CRM analyses as shown in Orfanou et al. (in press, Supplementary Material A, Table S1); Cl is reported as some samples were not completely free of corrosion traces.
Site / Find ID | Description | Period | Sampling method | Alloy type | Microstructure | Cross-section | Cl | Fe | Ni | Cu | Zn | As | Ag | Sn | Pb
ASR7 (without Find No.) | bar ingot or blank | mixed | drilling | brass | n/a | rectangular | - | 0.1986 | - | 73.1458 | 25.6151 | 0.06 | - | - | 0.5765
ASR7 x2261 | bar ingot | 700-790 CE | drilling | brass | n/a | square | 0.8145 | 0.617 | - | 84.176 | 11.737 | - | - | - | 2.6554
ASR7 x2375 | bar ingot | 700-790 CE | drilling | leaded brass (Ag) | n/a | ovoid | - | 0.1678 | - | 85.084 | 3.427 | - | 6.3901 | - | 4.8173
ASR9 x21 | bar ingot | 790-850 CE | cut | bronze (Zn) | cast | rectangular | corroded (alloy type assigned based on identification of corrosion products)
ASR9 x61 | bar ingot | 790-850 CE | drilling | brass | n/a | rectangular (flat) | 3.8242 | 0.1839 | - | 75.0607 | 19.274 | 1.2312 | - | - | 0.4261
ASR9 x101 | bar ingot | 790-850 CE | cut | brass | cast | square | 1.8135 | 0.2844 | - | 77.7955 | 17.9593 | 0.1057 | - | 1.5783 | 0.3989
ASR9 x105 | bar ingot | 790-850 CE | drilling | brass | n/a | rounded rectangular | - | 0.1005 | - | 82.0659 | 14.8169 | - | - | 0.6524 | 2.3643
ASR9 x131 | bar ingot | 700-790 CE | cut | brass | cast | trapezoid | - | 0.2089 | - | 77.152 | 19.2375 | 0.4505 | - | 1.216 | 1.6623
ASR9 x205 | bar ingot | 790-850 CE | cut | brass | cast | rectangular | - | 0.1019 | - | 76.6476 | 22.4359 | 0.367 | - | - | 0
ASR9 x217 | bar ingot | 700-790 CE | cut | leaded brass (Sn) | recrystalised | square | - | 0.2302 | - | 90.7228 | 2.8233 | 0.1678 | - | 1.6615 | 4.1498
ASR9 x298 | bar ingot | 790-850 CE | cut | brass | cast | round | - | 0.167 | - | 77.7652 | 21.5453 | 0.3729 | - | - | -
ASR9 x350 | bar ingot | 700-790 CE | cut | leaded bronze (Zn) | recrystalised | round | corroded (alloy type assigned based on identification of corrosion products)
ASR9 x364 | bar ingot | 790-850 CE | cut | brass | cast | square | - | 0.386 | - | 82.2116 | 16.6031 | 0 | - | 0.7193 | -
ASR9 x391 | bar ingot | 700-790 CE | cut | leaded brass (Sn) | recrystalised | rectangular | - | 0.1361 | 0.4117 | 79.7068 | 8.3126 | 0.4052 | - | 5.7781 | 4.8335
ASR9 x393 | bar ingot or blank | 700-790 CE | cut | leaded brass | recrystalised | polygonal | - | 0.1411 | - | 80.9792 | 10.9399 | 0 | - | 0.5088 | 7.333
ASR9 x400 | bar ingot | 700-790 CE | cut | leaded bronze | cast | trapezoid | corroded (alloy type assigned based on identification of corrosion products)
ASR9 x407 | bar ingot, blank or scrap | 700-790 CE | drilling | leaded brass | n/a | round / ovoid | - | 0.2875 | - | 79.6578 | 13.3867 | - | - | - | 6.1862
ASR9 x411 | bar ingot or blank | 700-790 CE | cut | leaded brass (Sn) | cast | polygonal | - | 0.1872 | - | 73.8459 | 5.9469 | 0.4152 | - | 3.3457 | 16.1725
ASR9 x455 | bar ingot | 700-790 CE | drilling | leaded brass | n/a | rounded rectangular | 0.6038 | 0.1286 | - | 93.8536 | 2.7904 | - | - | - | 2.6234
ASR9 x507 | bar ingot, blank or scrap | 700-790 CE | cut | brass | recrystalised | polygonal | - | 0.1493 | - | 66.3263 | 32.3929 | 0.0536 | - | - | 0.959
ASR9 x515 | bar ingot | 700-790 CE | cut | brass | recrystalised | trapezoid | - | 0.3949 | - | 79.195 | 17.7938 | 0.1657 | - | - | 2.1589
ASR7 x581A | bar ingot | 700-790 CE | drilling | brass | n/a | rounded rectangular (irregular) | 1.5813 | - | - | 71.5951 | 25.5004 | 1.1075 | - | - | -
ASR7 x581B | bar ingot | 700-790 CE | drilling | brass | n/a | rounded rectangular (irregular) | 2.6251 | - | - | 71.5012 | 25.0257 | 0.3988 | - | - | 0.4022
D7271 | bar ingot, blank or scrap | mixed | drilling | leaded brass | n/a | rectangular (flat) | 0.5328 | 0.3701 | - | 79.2256 | 13.0684 | 0.1025 | - | - | 6.6897

## S15 Artefacts micro XRF
S15. Table of elemental compositions of all artefacts analysed with μXRF on the metal (analyses on scraped surfaces and cut & mounted samples) and the corroded surface (on surfaces before scraping); all values in wt%, normalised; '-' indicates a value <LOD; na for surface (corroded) areas not analysed in the case of cut (mounted) samples. LODs determined based on CRM analyses as shown in Orfanou et al. (in press, Supplementary Material A, Table S1). For objects where a scraped surface was analysed (not a cut sample), values are given for the corroded surface and the scraped area cleaned of visible corrosion products.
Find ID | Period | Description | Sample (scraped surface / polished cross-section) | Alloy type | Metal (scraped surfaces, mounted cross-sections) | [9 empty] | Corroded Surface (unscraped surfaces)
[5 empty] | Si | P | Cl | Fe | Ni | Cu | Zn | As | Sn | Pb | Si | P | Cl | Fe | Ni | Cu | Zn | As | Sn | Pb
5414A | 790-850 CE | Oval brooch | scraped surface | brass | 0.56 | - | - | 0.16 | - | 77.68 | 20.51 | 0.07 | 0.08 | 0.46 | - | - | - | - | - | 95.84 | 1.71 | 0.17 | 1.09 | 0.61
5414B | 790-850 CE | Oval brooch | scraped surface | brass | - | - | 0.66 | 0.15 | 0.11 | 75.37 | 22.35 | 0.11 | 0.07 | 0.25 | na | na | na | na | na | na | na | na | na | na
AM6284 | 790-850 CE | Oval brooch (not from Ribe) | scraped surface | brass | 1.71 | - | - | 0.32 | - | 83.61 | 13.25 | 0.16 | - | 0.63 | 1.93 | - | - | 0.3 | - | 92.53 | 2.34 | 0.27 | 1 | 0.65
AM1037 | 790-850 CE | Key | scraped surface | leaded bronze | - | - | 2.33 | 0.2 | - | 86.25 | 1.73 | 0.33 | 5.27 | 3.25 | 0.47 | - | 0.99 | 0.27 | - | 72.68 | 0.52 | 0.28 | 16.8 | 7.13
AM2637 | 790-850 CE | Oval brooch | scraped surface | brass | - | - | - | 0.25 | - | 78.96 | 19.66 | 0.05 | - | 0.71 | - | - | - | 0.21 | - | 96.41 | 1.82 | 0.11 | 0.69 | 0.13
ASR1357x12 | mixed | Square brooch | scraped surface | tin brass | - | - | - | - | - | 86.57 | 4.88 | 0.5 | 5.11 | 2.01 | 1.4 | 8.92 | - | 7.47 | - | 45.28 | 1.82 | 1.09 | 14.49 | 19.19
ASR1357x14 | 790-850 CE | Equal-armed brooch | scraped surface | brass | - | - | - | 0.07 | - | 88.6 | 9.13 | 0.44 | - | 1.13 | 6.22 | 4.52 | - | 1.38 | - | 79.2 | 3.68 | 1.13 | 0.06 | 3.44
ASR7x510 | mixed | Object | cut (mounted) | copper | - | - |  | 0.14 | - | 98.46 | - | - | - | 1.4 | na | na | na | na | na | na | na | na | na | na
ASR747x1 | mixed | Key | scraped surface | leaded bronze | 0.8 | - | 0.52 | 0.7 | - | 82.95 | 3.29 | 0.23 | 6.91 | 3.98 | 1.21 | - | 0.29 | 1.21 | - | 66.6 | 0.62 | 0.43 | 15.54 | 13.79
ASR9x151 | 700-790 CE | Key | scraped surface | leaded bronze | - | - | - | 0.24 | - | 89.09 | 1.08 | 0.1 | 5.33 | 3.67 | 0.67 | - | - | 0.45 | - | 81.4 | 0.42 | 0.4 | 10.93 | 5.03
ASR9 x291 | 700-790 CE | Object | cut (mounted) | bronze | - | - | - | - | - | 84.3496 | - | 0.3496 | 14.316 | 0.815 | na | na | na | na | na | na | na | na | na | na
ASR9 x379 | 790-850 CE | Object | cut (mounted) | tin brass | - | - | - | 0.1764 | - | 82.5171 | 9.5225 | 0.2521 | 7.46 | - | na | na | na | na | na | na | na | na | na | na
ASR9x390 | 700-790 CE | Key | scraped surface | leaded bronze | - | - | - | 0.09 | 0.2 | 80.98 | 2.75 | 0.64 | 6.01 | 8.99 | 0.26 | - | - | 0.38 | - | 47.68 | 1.45 | 0.98 | 16.62 | 32.28
ASR9x400 | 700-790 CE | Key | scraped surface | leaded bronze | - | 0.52 | - | 0.5 | - | 85.89 | 3.28 | 0.19 | 4.91 | 4.18 | 1.08 | 0.63 | 0.17 | 1.86 | - | 65.42 | 2.02 | 0.58 | 11.71 | 16.09
ASR9x55 | 790-850 CE | Equal-armed brooch | scraped surface | brass | - | 0.34 | 1.05 | 0.33 | - | 86.66 | 10.35 | 0.79 | - | 0.18 | 0 | 1.28 | 0.61 | 1.46 | - | 90.95 | 3.21 | 1.74 | - | 0.39
C30625a | 790-850 CE | Hilt-shaped brooch | scraped surface | brass | 0.76 | - | 0 | 0.12 | 0.05 | 77.92 | 20.71 | 0.27 | - | 0.17 | na | na | na | na | na | na | na | na | na | na
C30625b | 790-850 CE | Square brooch | scraped surface | brass | 1.36 | - | 0 | 0.13 | 0.09 | 73.34 | 24.15 | 0.44 | - | 0.48 | na | na | na | na | na | na | na | na | na | na
C31479 | 790-850 CE | Hilt-shaped brooch | scraped surface | brass | 0.21 | - | 3.25 | 0.08 | - | 73.51 | 20.84 | 0.08 | 0.13 | 1.89 | na | na | na | na | na | na | na | na | na | na
C6642a | 790-850 CE | Oval brooch | scraped surface | tin brass | 0.66 | - | 0.37 | 0.17 | - | 86.65 | 9.04 | 0.07 | 2.56 | 0.48 | na | na | na | na | na | na | na | na | na | na
C6642b | 790-850 CE | Oval brooch | scraped surface | tin brass | - | - | 4.82 | 0.33 | - | 80.53 | 8.05 | 0.65 | 3.77 | 1.85 | na | na | na | na | na | na | na | na | na | na
FHM21639x916 | 700-790 CE | Bow brooch | scraped surface | leaded bronze | - | - | 2.16 | 0.29 | - | 86.27 | 2.5 | 0.38 | 4.97 | 3.32 | - | - | 3.01 | 0.29 | - | 75.66 | 1.7 | 0.4 | 10.67 | 7.09
FHM5360x44 | 790-850 CE | Key | scraped surface | brass | - | - | 4.09 | 0.48 | - | 78.52 | 14.82 | 0.23 | 1.19 | 0.4 | - | - | 1.57 | 0.47 | - | 88.61 | 2.59 | 0.28 | 5.28 | 1.07
SMT_B2 | 790-850 CE | Key | scraped surface | tin brass | - | - | - | 0.21 | - | 90.38 | 5.23 | 0.14 | 2.51 | 1.52 | na | na | na | na | na | na | na | na | na | na
VHM8444 | mixed | Oval brooch | scraped surface | brass | - | - | - | 0.06 | - | 83.27 | 14.81 | 0.78 | - | 0.56 | 0.68 | - | - | 0.11 | - | 95.85 | 1.69 | 0.3 | 0.36 | 0.34