## Blad1
Element | AVG (n=11) | Standard deviation | Relative standard deviation | Certified value | Error | % error | Remark
SiO2 | 72.18805 | 0.6544037 | 0.9065264 | 71.12 | 1.068045 | 1.501751
CaO | 10.20335 | 0.04555559 | 0.4464766 | 10.51 | -0.3066455 | -2.917654
K2O | 0.6921455 | 0.01102958 | 1.593535 | 0.7 | -0.007854545 | -1.122078
Al2O3 | 0.8940455 | 0.1072521 | 11.99627 | 1.1 | -0.2059545 | -18.72314
TiO2 | 0.0001909091 | 0.0006037076 | 316.2278 | 0.01635108 | -0.01616017 | -98.83244 | Too low concentration for XRF
Fe2O3 | 0.01155455 | 0.002924307 | 25.30871 | 0.05 | -0.03844545 | -76.89091 | Too low concentration for XRF
Bal | 15.37542 | 0.7542978 | 4.905869 | NA
S | 0.1417636 | 0.01081861 | 7.631442 | 0.07768 | 0.06408364 | 82.49696 | Too low concentration for XRF
Mg | 6193.777 | 3689.443 | 59.56693 | 5811 | 382.7773 | 6.587115
Zn | 163.6206 | 4.482391 | 2.739503 | 163 | 0.6205727 | 0.3807195
Cu | 86.45224 | 7.941195 | 9.185644 | 89 | -2.547764 | -2.862656
Co | 0 | NA | NA | 39 | -39 | -100 | Too low concentration for XRF
Sn | 114.7645 | 7.624921 | 6.643969 | 79 | 35.76455 | 45.27158
Pb | 199.2112 | 3.25847 | 1.635686 | 175 | 24.21125 | 13.835
Zr | 622.5172 | 4.168214 | 0.6695741 | 623 | -0.4827727 | -0.07749161
Sr | 131.4577 | 1.648711 | 1.254176 | 128 | 3.457745 | 2.701364
As | 91.70695 | 3.36988 | 3.674617 | 100 | -8.293045 | -8.293045
Ba | 303.532 | 52.37372 | 17.25476 | 103 | 200.532 | 194.6912
Sb | 105.0973 | 8.125201 | 7.731125 | 110 | -4.902727 | -4.457025