## Sheet1
| Na2O | FeO | Cl | PbO | SiO2 | BaO | CoO | TiO2 | MgO | NiO | SnO2 | SO3 | Al2O3 | CuO | CaO | K2O | As2O5 | Cr2O3 | Sb2O5 | ZnO | P2O5 | MnO
Mean (n=6) | 16.6 | 0.3 | 0.15 | 0.49 | 61.21 | 0.06 | 0.04 | 0.09 | 0.95 | 0.08 | bdl | 0.54 | 4.2 | 2.39 | 8.7 | 1.03 | bdl | bdl | 0.49 | 0.13 | 0.78 | 0.27
Standard deviation | 0.243146 | 0.01035374 | 0.02 | 0.03190611 | 0.14 | 0.07 | 0.02437553 | 0.00813429 | 0.01208994 | 0.03763376 | bdl | 0.03 | 0.04578937 | 0.06177918 | 0.1329662 | 0.02969175 | bdl | bdl | 0.02251814 | 0.04861138 | 0.01509525 | 0.04695281
Relative deviation | 1.450337 | 3.37 | 14.44 | 6.45 | 0.23 | 85 | 62.76962 | 7.961784 | 1.25784 | 41.12979 | bdl | 4.7 | 1.088064 | 2.604884 | 1.510979 | 2.857724 | bdl | bdl | 4.392355 | 29.76207 | 1.887693 | 15.9613
Quoted composition | 17 | 0.34 | Not reported by Brill (1999) | 0.61 | 61.6 | 0.12 | 0.046 | 0.089 | 1.03 | 0.099 | bdl | Not reported by Brill (1999) | 4.36 | 2.66 | 8.56 | 1 | bdl | bdl | 0.46 | 0.19 | 0.82 | 0.25
Error (%) | 2.35 | 11.76 |  | 19.67 | 0.8 | 50 | 20 | 0 | 7.8 | 20 | bdl |  | 3.67 | 12.41 | 1.64 | 3 | bdl | bdl | 6.52 | 31.58 | 4.88 | 8
| The mean, standard deviation, relative deviation, and % error of 6 repeated analytical results for Corning Museum glass standard B using electron probe microanalysis | [12 empty] | (the quoted result is tken from Brill 1999 |  |  | 9); bdl= below the lowest level of detection

## Sheet2
| Mean (n=6) | Standard deviation | Relative deviation | Quoted composition (Brill 1999) | Error (%)
Na2O | 16.6 | 0.243146 | 1.450337 | 17 | 2.35
FeO | 0.3 | 0.01035374 | 3.37 | 0.34 | 11.76
Cl | 0.15 | 0.02 | 14.44 | Not reported
PbO | 0.49 | 0.03190611 | 6.45 | 0.61 | 19.67
SiO2 | 61.21 | 0.14 | 0.23 | 61.6 | 0.8
BaO | 0.06 | 0.07 | 85 | 0.12 | 50
CoO | 0.04 | 0.02437553 | 62.76962 | 0.046 | 20
TiO2 | 0.09 | 0.00813429 | 7.961784 | 0.089 | 0
MgO | 0.95 | 0.01208994 | 1.25784 | 1.03 | 7.8
NiO | 0.08 | 0.03763376 | 41.12979 | 0.099 | 20
SnO2 | bdl | bdl | bdl | bdl
SO3 | 0.54 | 0.03 | 4.7 | Not reported
Al2O3 | 4.2 | 0.04578937 | 1.088064 | 4.36 | 3.67
CuO | 2.39 | 0.06177918 | 2.604884 | 2.66 | 12.41
CaO | 8.7 | 0.1329662 | 1.510979 | 8.56 | 1.64
K2O | 1.03 | 0.02969175 | 2.857724 | 1 | 3
As2O5 | bdl | bdl | bdl | bdl
Cr2O3 | bdl | bdl | bdl | bdl
Sb2O5 | 0.49 | 0.02251814 | 4.392355 | 0.46 | 6.52
ZnO | 0.13 | 0.04861138 | 29.76207 | 0.19 | 31.58
P2O5 | 0.78 | 0.01509525 | 1.887693 | 0.82 | 4.88
MnO | 0.27 | 0.04695281 | 15.9613 | 0.25 | 8
The mean, standard deviation, relative deviation, and % error of 6 repeated analytical results for Corning Museum glass standard B using electron probe microanalysis