## EMPA data
EMPA
Sample | Colour | SiO2 | CaO | Na2O | K2O | MgO | Al2O3 | Fe2O3 | TiO2 | CuO | PbO | MnO | SnO2 | P2O5 | Sb2O5 | Cr | Co | Ni | Zn | Sr | Zr | Ba | S | Cl | As
|  | % | % | % | % | % | % | % | % | % | % | % | % | % | % | ppm | ppm | ppm | ppm | ppm | ppm | ppm | ppm | ppm | ppm
White
31 | vessel - white opaque | 67.13 | 7.39 | 15.41 | 0.763 | 0.477 | 2.48 | 0.4067799 | 0.018 | 0.011 | 0.024 | 0.933 | 0 | 0.113 | 4.8 | 136.8421 | 393.3333 | 0 | 72.28782 | 445.6336 | 35.0115 | 286.6014 | 0.2624 | 4600 | 293.4783
31 | vessel - white opaque | 67.22 | 7.3 | 15.41 | 0.725 | 0.506 | 2.58 | 0.4090028 | 0.015 | 0 | 0 | 0.865 | 0 | 0.109 | 4.65 | 20.52632 | 39.33333 | 47.14859 | 273.0873 | 445.6336 | 35.0115 | 259.7326 | 0.2356 | 5080 | 123.913
31 | vessel - white opaque | 66.4 | 7.43 | 14.84 | 0.75 | 0.486 | 2.43 | 0.3578774 | 0 | 0.015 | 0 | 0.868 | 0 | 0.107 | 6.14 | 273.6842 | 0 | 0 | 265.0554 | 445.6336 | 35.0115 | 197.0385 | 0.2124 | 5300 | 313.0435
Milky Blue
25 | milky blue opaque | 69.47 | 7.66 | 15.19 | 0.677 | 0.48 | 2.4 | 0.5412618 | 0.04 | 0.044 | 0.076 | 0.359 | 0 | 0.147 | 2.19 | 0 | 291.0667 | 0 | 144.5756 | 399.8094 | 38.2414 | 0 | 0.1652 | 7600 | 52.17391
25 | milky blue opaque | 69.07 | 7.71 | 15.19 | 0.637 | 0.442 | 2.34 | 0.4679081 | 0.037 | 0.052 | 0.023 | 0.3 | 0 | 0.175 | 2.4 | 431.0526 | 125.8667 | 0 | 0 | 399.8094 | 38.2414 | 89.56295 | 0.1812 | 6870 | 39.13043
25 | milky blue opaque | 69.03 | 7.56 | 14.91 | 0.678 | 0.468 | 2.26 | 0.5423733 | 0.046 | 0.034 | 0.054 | 0.365 | 0 | 0.154 | 2.56 | 0 | 196.6667 | 7.858099 | 72.28782 | 399.8094 | 38.2414 | 0 | 0.2216 | 7690 | 0
27 | milky blue opaque | 69.15 | 8.53 | 14.1 | 0.503 | 0.491 | 2.36 | 0.4790223 | 0.036 | 0.002 | 0 | 0.539 | 0 | 0.135 | 2.08 | 47.89474 | 0 | 251.4592 | 0 | 444.4248 | 40.1034 | 0 | 0.1592 | 7970 | 0
27 | milky blue opaque | 69.29 | 8.52 | 14.39 | 0.49 | 0.484 | 2.41 | 0.4923593 | 0.031 | 0.018 | 0 | 0.468 | 0 | 0.14 | 2.16 | 0 | 39.33333 | 0 | 0 | 444.4248 | 40.1034 | 295.5577 | 0.1812 | 7110 | 136.9565
27 | milky blue opaque | 69.24 | 8.56 | 14.18 | 0.487 | 0.422 | 2.4 | 0.4879136 | 0.043 | 0.028 | 0.059 | 0.442 | 0 | 0.127 | 2.21 | 136.8421 | 0 | 55.00669 | 0 | 444.4248 | 40.1034 | 304.514 | 0.144 | 8310 | 182.6087
28 | milky blue opaque | 69.11 | 8.4 | 13.84 | 0.502 | 0.476 | 2.41 | 0.4945822 | 0.027 | 0.016 | 0.011 | 0.466 | 0 | 0.125 | 2.1 | 0 | 0 | 0 | 0 | 413.6556 | 35.092 | 0 | 0.1516 | 9610 | 91.30435
28 | milky blue opaque | 69.29 | 8.54 | 14.54 | 0.475 | 0.475 | 2.44 | 0.4901365 | 0.042 | 0.02 | 0.068 | 0.517 | 0 | 0.134 | 2.09 | 205.2632 | 432.6667 | 322.1821 | 0 | 413.6556 | 35.092 | 770.2414 | 0.1508 | 7450 | 502.1739
28 | milky blue opaque | 69.62 | 8.44 | 14.27 | 0.507 | 0.483 | 2.33 | 0.4790223 | 0.032 | 0.079 | 0 | 0.47 | 0 | 0.13 | 2.02 | 342.1053 | 180.9333 | 0 | 457.8229 | 413.6556 | 35.092 | 0 | 0.1672 | 6200 | 97.82609
Blue
520 | blue opaque | 66.68 | 7.19 | 13.5 | 0.441 | 0.436 | 2.24 | 1.22812 | 0.014 | 0.287 | 2.15 | 0.87 | 0 | 0.127 | 3.47 | 314.7368 | 1628.4 | 0 | 578.3026 | 343.0424 | 22.2459 | 313.4703 | 0.1392 | 6350 | 0
520 | blue opaque | 66.7 | 7.24 | 13.55 | 0.402 | 0.438 | 2.36 | 1.232565 | 0.016 | 0.282 | 2.1 | 0.942 | 0 | 0.106 | 3.51 | 0 | 1431.733 | 0 | 0 | 343.0424 | 22.2459 | 385.1207 | 0.1336 | 7400 | 156.5217
520 | blue opaque | 65.82 | 7.24 | 13.85 | 0.447 | 0.422 | 2.3 | 1.349265 | 0.008 | 0.278 | 2.11 | 1.017 | 0 | 0.121 | 4.03 | 225.7895 | 1282.267 | 0 | 72.28782 | 343.0424 | 22.2459 | 89.56295 | 0.1376 | 7150 | 6.521739
44 | dark blue opaque | 68.37 | 6.95 | 14.11 | 0.671 | 0.494 | 2.44 | 1.000279 | 0.034 | 0.189 | 0.133 | 0.599 | 0 | 0.142 | 4.4 | 273.6842 | 1022.667 | 0 | 152.6076 | 394.4028 | 47.6437 | 304.514 | 0.1464 | 6910 | 32.6087
44 | dark blue opaque | 68.23 | 6.92 | 14.02 | 0.681 | 0.427 | 2.49 | 1.064741 | 0.032 | 0.182 | 0.081 | 0.513 | 0 | 0.162 | 4.25 | 68.42105 | 999.0667 | 0 | 24.09594 | 394.4028 | 47.6437 | 564.2466 | 0.1304 | 7340 | 52.17391
44 | dark blue opaque | 68.26 | 6.88 | 14.07 | 0.671 | 0.47 | 2.41 | 1.06363 | 0.032 | 0.218 | 0.116 | 0.597 | 0 | 0.173 | 4.19 | 0 | 1313.733 | 172.8782 | 120.4797 | 394.4028 | 47.6437 | 403.0333 | 0.1444 | 5860 | 326.087
518 | dark blue opaque | 66.15 | 7.84 | 14.18 | 0.592 | 0.378 | 2.26 | 1.198111 | 0.015 | 0.218 | 2 | 0.741 | 0 | 0.2 | 3.63 | 0 | 605.7333 | 361.4726 | 506.0148 | 388.1941 | 27.1147 | 259.7326 | 0.1492 | 6330 | 0
518 | dark blue opaque | 66.04 | 7.71 | 13.87 | 0.589 | 0.401 | 2.24 | 1.129203 | 0.016 | 0.15 | 1.96 | 0.652 | 0 | 0.175 | 3.89 | 0 | 1062 | 282.8916 | 0 | 388.1941 | 27.1147 | 591.1155 | 0.1676 | 7770 | 0
518 | dark blue opaque | 66.21 | 7.62 | 14.11 | 0.594 | 0.399 | 2.29 | 1.207003 | 0.003 | 0.24 | 2.02 | 0.601 | 0 | 0.162 | 3.52 | 136.8421 | 652.9333 | 589.3574 | 313.2472 | 388.1941 | 27.1147 | 304.514 | 0.1592 | 8400 | 0
196 | blue transparent | 67.12 | 6.95 | 15.59 | 0.567 | 0.443 | 2.13 | 0.8168942 | 0.03 | 0.182 | 0.823 | 0.943 | 0 | 0.101 | 2.23 | 390 | 487.7333 | 0 | 104.4157 | 403.172 | 36.6437 | 0 | 0.114 | 9910 | 45.65217
196 | blue transparent | 67.53 | 6.99 | 15.75 | 0.561 | 0.463 | 2.23 | 0.8513482 | 0.041 | 0.168 | 0.835 | 0.904 | 0 | 0.097 | 2.16 | 910 | 778.8 | 141.4458 | 0 | 403.172 | 36.6437 | 170.1696 | 0.114 | 9910 | 104.3478
196 | blue transparent | 67.82 | 6.97 | 15.64 | 0.552 | 0.463 | 2.16 | 0.8202284 | 0.039 | 0.146 | 0.784 | 0.836 | 0 | 0.124 | 2.11 | 0 | 472 | 0 | 329.3112 | 403.172 | 36.6437 | 0 | 0.112 | 9620 | 0
208 | blue transparent | 69.35 | 8.14 | 15.1 | 0.644 | 0.454 | 2.52 | 0.959156 | 0.067 | 0.026 | 0 | 0.419 | 0 | 0.115 | 0.02 | 0 | 354 | 110.0134 | 273.0873 | 442.7545 | 36.3678 | 71.65036 | 0.0936 | 9760 | 0
208 | blue transparent | 70.08 | 8.17 | 15.59 | 0.649 | 0.464 | 2.55 | 1.112532 | 0.051 | 0.045 | 0.036 | 0.336 | 0 | 0.138 | 0.054 | 0 | 354 | 39.2905 | 273.0873 | 442.7545 | 36.3678 | 510.5088 | 0.0912 | 9020 | 0
208 | blue transparent | 69.91 | 8.09 | 15.21 | 0.638 | 0.473 | 2.49 | 1.036955 | 0.056 | 0.043 | 0.019 | 0.294 | 0 | 0.09 | 0.002 | 0 | 448.4 | 31.4324 | 24.09594 | 442.7545 | 36.3678 | 403.0333 | 0.0924 | 10200 | 0
31 | vessel - cobalt blue transparent | 67.9 | 7.48 | 17.33 | 0.678 | 0.461 | 2.37 | 1.149209 | 0.038 | 0.051 | 0 | 0.825 | 0 | 0.081 | 0.082 | 0 | 503.4667 | 0 | 706.8143 | 445.6336 | 35.0115 | 0 | 0.1344 | 9740 | 0
31 | vessel - cobalt blue transparent | 67.76 | 7.57 | 17.34 | 0.651 | 0.42 | 2.33 | 1.144763 | 0.049 | 0.075 | 0.017 | 0.844 | 0 | 0.096 | 0.061 | 88.94737 | 118 | 0 | 465.8549 | 445.6336 | 35.0115 | 0 | 0.1216 | 10900 | 0
31 | vessel - cobalt blue transparent | 68.02 | 7.55 | 17.63 | 0.678 | 0.433 | 2.19 | 1.114755 | 0.057 | 0.094 | 0.028 | 0.855 | 0 | 0.07 | 0.049 | 68.42105 | 700.1333 | 0 | 176.7036 | 445.6336 | 35.0115 | 0 | 0.13 | 10300 | 0
Green
32 | vessel - greyish green opaque | 60.44 | 6.02 | 14.53 | 0.679 | 0.629 | 2.15 | 0.9158106 | 0.074 | 3.79 | 6.03 | 0.701 | 0 | 0.151 | 3.35 | 198.4211 | 110.1333 | 204.3106 | 200.7995 | 342.4468 | 13.3908 | 0 | 0.184 | 6060 | 0
32 | vessel - greyish green opaque | 60.59 | 5.73 | 14.32 | 0.686 | 0.627 | 2.23 | 0.8480139 | 0.071 | 3.87 | 6.26 | 0.691 | 0 | 0.125 | 2.6 | 376.3158 | 0 | 196.4525 | 80.3198 | 342.4468 | 13.3908 | 573.2029 | 0.1936 | 7580 | 0
32 | vessel - greyish green opaque | 60.46 | 6.1 | 14.13 | 0.687 | 0.575 | 2.23 | 0.7991114 | 0.059 | 3.78 | 6.11 | 0.695 | 0 | 0.15 | 3.38 | 266.8421 | 251.7333 | 0 | 297.1833 | 342.4468 | 13.3908 | 107.4755 | 0.188 | 7080 | 176.087
52 | drop - bright green opaque | 67.63 | 6.28 | 15.03 | 0.624 | 0.38 | 2.23 | 0.6246184 | 0.085 | 1.71 | 2.63 | 0.536 | 0.218 | 0.15 | 0.143 | 246.3158 | 0 | 455.7697 | 104.4157 | 355.7435 | 15.3333 | 429.9022 | 0.0712 | 9260 | 0
52 | bright green opaque | 67.27 | 6.31 | 15.02 | 0.631 | 0.435 | 2.08 | 0.7046407 | 0.069 | 1.64 | 3.43 | 0.552 | 0.188 | 0.139 | 0.295 | 136.8421 | 133.7333 | 0 | 80.3198 | 355.7435 | 15.3333 | 116.4318 | 0.0912 | 10300 | 0
52 | bright green opaque | 66.85 | 6.2 | 14.81 | 0.643 | 0.444 | 2.21 | 0.679078 | 0.07 | 1.76 | 3.62 | 0.556 | 0.177 | 0.127 | 0.249 | 0 | 0 | 392.905 | 152.6076 | 355.7435 | 15.3333 | 0 | 0.0848 | 10200 | 0
526 | dark green opaque | 67.9 | 6.58 | 16.45 | 0.734 | 0.561 | 2.14 | 0.6279526 | 0.084 | 1.4 | 0.673 | 0.457 | 0 | 0.169 | 0.475 | 0 | 86.53333 | 62.86479 | 248.9914 | 415.6433 | 63.2915 | 0 | 0.1052 | 8440 | 0
526 | dark green opaque | 67.95 | 6.53 | 16.39 | 0.722 | 0.561 | 2.2 | 0.6168384 | 0.074 | 1.39 | 0.71 | 0.438 | 0 | 0.117 | 0.458 | 0 | 157.3333 | 15.7162 | 578.3026 | 415.6433 | 63.2915 | 205.9948 | 0.1012 | 9590 | 26.08696
526 | dark green opaque | 67.57 | 6.5 | 16.38 | 0.73 | 0.577 | 2.23 | 0.6301755 | 0.084 | 1.28 | 0.702 | 0.446 | 0 | 0.156 | 0.458 | 0 | 31.46667 | 0 | 0 | 415.6433 | 63.2915 | 438.8584 | 0.0952 | 11000 | 19.56522
534 | dark green opaque | 66.98 | 6.9 | 14.75 | 0.772 | 0.509 | 2.67 | 0.6935265 | 0.082 | 1.061 | 1.37 | 0.908 | 0 | 0.153 | 0.409 | 68.42105 | 369.7333 | 47.14859 | 1742.94 | 444.1688 | 48.1552 | 116.4318 | 0.0944 | 8870 | 0
534 | dark green opaque | 67.84 | 6.97 | 14.97 | 0.801 | 0.512 | 2.43 | 0.5512646 | 0.086 | 1.128 | 1.16 | 0.921 | 0 | 0.144 | 0.326 | 0 | 0 | 282.8916 | 1453.788 | 444.1688 | 48.1552 | 322.4266 | 0.0948 | 8580 | 0
534 | dark green opaque | 67.66 | 6.98 | 15.11 | 0.816 | 0.482 | 2.43 | 0.6079471 | 0.079 | 1.091 | 1.12 | 0.906 | 0 | 0.152 | 0.292 | 88.94737 | 133.7333 | 39.2905 | 1453.788 | 444.1688 | 48.1552 | 689.6347 | 0.0972 | 10600 | 0
535 | dark green opaque | 68.13 | 5.73 | 17.25 | 0.61 | 0.408 | 2.11 | 0.5968329 | 0.084 | 1.163 | 1.24 | 0.177 | 0 | 0.061 | 0.682 | 0 | 0 | 0 | 489.9508 | 331.62 | 46.1734 | 188.0822 | 0.126 | 10100 | 0
535 | dark green opaque | 67.86 | 5.69 | 17.18 | 0.634 | 0.437 | 2.15 | 0.6146156 | 0.07 | 1.3 | 1.39 | 0.209 | 0 | 0.066 | 0.635 | 0 | 243.8667 | 149.3039 | 979.9016 | 331.62 | 46.1734 | 62.69406 | 0.1232 | 11700 | 0
535 | dark green opaque | 67.72 | 5.58 | 17.32 | 0.544 | 0.419 | 2.11 | 0.6779666 | 0.075 | 1.236 | 1.4 | 0.219 | 0 | 0.095 | 0.69 | 47.89474 | 125.8667 | 0 | 305.2153 | 331.62 | 46.1734 | 582.1592 | 0.112 | 12300 | 0
56 | dark green-blue opaque | 66.1 | 6.96 | 15.38 | 0.848 | 0.638 | 2.53 | 0.6824123 | 0.072 | 2.3 | 0.904 | 0.652 | 0 | 0.195 | 0.716 | 0 | 298.9333 | 0 | 0 | 397.6995 | 53.1494 | 170.1696 | 0.1288 | 10700 | 0
56 | dark green-blue opaque | 65.63 | 6.99 | 15.61 | 0.846 | 0.59 | 2.52 | 0.7435404 | 0.093 | 2.65 | 0.838 | 0.663 | 0 | 0.144 | 0.691 | 68.42105 | 31.46667 | 0 | 506.0148 | 397.6995 | 53.1494 | 331.3829 | 0.1152 | 9490 | 52.17391
56 | dark green-blue opaque | 66.32 | 6.84 | 15.59 | 0.849 | 0.586 | 2.71 | 0.776883 | 0.089 | 2.03 | 0.857 | 0.751 | 0 | 0.171 | 0.712 | 342.1053 | 322.5333 | 0 | 72.28782 | 397.6995 | 53.1494 | 447.8147 | 0.1136 | 10400 | 247.8261
Yellow-green
108 | yellow-green opaque | 63.51 | 6.98 | 14.02 | 0.661 | 0.466 | 2.34 | 0.9180334 | 0.059 | 0.393 | 7.48 | 0.536 | 0.086 | 0.115 | 0.517 | 0 | 0 | 23.5743 | 594.3665 | 361.7215 | 13.9655 | 0 | 0.1016 | 9710 | 0
108 | yellow-green opaque | 63.37 | 6.9 | 14.1 | 0.658 | 0.455 | 2.36 | 0.8502368 | 0.067 | 0.381 | 7.31 | 0.511 | 0 | 0.092 | 0.523 | 68.42105 | 0 | 0 | 0 | 361.7215 | 13.9655 | 0 | 0.0908 | 9870 | 0
109 | yellow-green opaque | 68.18 | 6.88 | 14.6 | 0.662 | 0.503 | 2.31 | 0.6268412 | 0.064 | 0.342 | 2.23 | 1.075 | 0 | 0.134 | 0.287 | 0 | 0 | 220.0268 | 377.5031 | 452.9742 | 28.2299 | 0 | 0.0548 | 9340 | 319.5652
109 | yellow-green opaque | 68 | 7.56 | 14.45 | 0.657 | 0.462 | 2.26 | 0.6212841 | 0.074 | 0.284 | 2.35 | 1.002 | 0 | 0.165 | 0.296 | 0 | 0 | 0 | 257.0234 | 452.9742 | 28.2299 | 0 | 0.064 | 9110 | 0
109 | yellow-green opaque | 67.6 | 6.96 | 14.05 | 0.642 | 0.447 | 2.27 | 0.5245905 | 0.074 | 0.325 | 2.54 | 1.092 | 0 | 0.119 | 0.384 | 0 | 125.8667 | 0 | 112.4477 | 452.9742 | 28.2299 | 161.2133 | 0.0632 | 10200 | 13.04348
17 | yellow-green opaque | 67 | 6.12 | 15.39 | 0.644 | 0.414 | 2.24 | 0.7524318 | 0.081 | 0.436 | 4.48 | 0.684 | 0 | 0.131 | 0.559 | 0 | 377.6 | 0 | 0 | 392.1391 | 9.4253 | 205.9948 | 0.0876 | 9630 | 0
17 | yellow-green opaque | 67.09 | 6.19 | 15.46 | 0.642 | 0.5 | 2.14 | 0.6946379 | 0.094 | 0.447 | 4.07 | 0.632 | 0 | 0.111 | 0.49 | 177.8947 | 236 | 102.1553 | 706.8143 | 392.1391 | 9.4253 | 0 | 0.09 | 11300 | 0
17 | yellow-green opaque | 67.42 | 6.32 | 15.05 | 0.661 | 0.435 | 2.33 | 0.7279805 | 0.078 | 0.482 | 3.82 | 0.654 | 0 | 0.147 | 0.479 | 0 | 0 | 0 | 0 | 392.1391 | 9.4253 | 519.4651 | 0.0828 | 9190 | 0
18 | yellow-green opaque | 68.49 | 6.3 | 16.24 | 0.636 | 0.447 | 2.34 | 0.4456797 | 0.058 | 0.484 | 2.1 | 0.604 | 0 | 0.087 | 0.506 | 0 | 0 | 0 | 506.0148 | 386.5676 | 30.1264 | 411.9896 | 0.0908 | 10000 | 0
18 | yellow-green opaque | 68.39 | 6.24 | 16.34 | 0.608 | 0.47 | 2.25 | 0.4367883 | 0.049 | 0.445 | 2.16 | 0.594 | 0 | 0.043 | 0.5 | 0 | 0 | 0 | 0 | 386.5676 | 30.1264 | 492.5962 | 0.0976 | 10400 | 0
Yellow
35 | yellow opaque | 61.11 | 6.97 | 14.3 | 0.527 | 0.482 | 2.14 | 0.8246741 | 0.053 | 0.215 | 11.66 | 0.6 | 0 | 0.08 | 0.663 | 376.3158 | 62.93333 | 385.0469 | 0 | 293.0072 | 18.1379 | 0 | 0.0968 | 9140 | 0
35 | yellow opaque | 60.98 | 6.95 | 14.11 | 0.535 | 0.475 | 2.14 | 0.8180056 | 0.038 | 0.245 | 11.54 | 0.623 | 0 | 0.109 | 0.645 | 266.8421 | 70.8 | 78.58099 | 136.5437 | 293.0072 | 18.1379 | 403.0333 | 0.1016 | 7920 | 0
35 | yellow opaque | 63.13 | 7.16 | 14.45 | 0.542 | 0.451 | 2.17 | 0.6712981 | 0.063 | 0.219 | 8.23 | 0.75 | 0 | 0.095 | 0.652 | 0 | 78.66667 | 0 | 0 | 293.0072 | 18.1379 | 0 | 0.0948 | 9340 | 0
104 | yellow opaque | 64.5 | 6.44 | 13.71 | 0.672 | 0.435 | 2.72 | 0.5701588 | 0.071 | 0.002 | 7.01 | 0.929 | 0 | 0.13 | 0.774 | 0 | 0 | 235.743 | 0 | 411.0512 | 12.7931 | 0 | 0.1432 | 8890 | 0
104 | yellow opaque | 65.09 | 6.92 | 13.45 | 0.638 | 0.467 | 2.36 | 0.5056964 | 0.059 | 0.018 | 7.47 | 0.909 | 0 | 0.1 | 0.426 | 0 | 338.2667 | 0 | 0 | 411.0512 | 12.7931 | 340.3392 | 0.0688 | 8800 | 0
104 | yellow opaque | 65.98 | 6.62 | 14.44 | 0.679 | 0.449 | 2.37 | 0.6168384 | 0.067 | 0.002 | 6.15 | 0.895 | 0 | 0.115 | 0.585 | 273.6842 | 306.8 | 0 | 369.4711 | 411.0512 | 12.7931 | 241.82 | 0.0632 | 10100 | 0
105 | yellow opaque | 54.47 | 5.6 | 11.14 | 0.435 | 0.53 | 1.613 | 1.989443 | 0.121 | 0.017 | 20.6 | 0.022 | 0 | 0.06 | 1.98 | 130 | 188.8 | 0 | 0 | 286.6775 | 32.1724 | 0 | 0.104 | 7030 | 0
105 | yellow opaque | 53.5 | 5.43 | 11.26 | 0.436 | 0.541 | 1.484 | 2.100585 | 0.106 | 0.046 | 21.48 | 0.094 | 0 | 0.053 | 2.18 | 239.4737 | 78.66667 | 0 | 200.7995 | 286.6775 | 32.1724 | 394.077 | 0.1136 | 6990 | 0
106 | yellow opaque | 67.14 | 7.12 | 15.4 | 0.703 | 0.495 | 2.37 | 0.4856908 | 0.066 | 0 | 2.54 | 0.944 | 0 | 0.084 | 0.411 | 47.89474 | 0 | 0 | 313.2472 | 428.4028 | 8.6207 | 0 | 0.0784 | 10800 | 0
106 | yellow opaque | 66.11 | 6.7 | 14.9 | 0.652 | 0.538 | 2.43 | 0.4934708 | 0.059 | 0 | 4.34 | 0.756 | 0 | 0.08 | 0.61 | 246.3158 | 47.2 | 0 | 425.695 | 428.4028 | 8.6207 | 376.1644 | 0.0912 | 11800 | 0
113 | yellow opaque | 56.31 | 6.75 | 13.11 | 0.537 | 0.435 | 2.24 | 0.4067799 | 0.048 | 0.046 | 16.45 | 0.88 | 1.7 | 0.078 | 0 | 130 | 0 | 0 | 0 | 197.0512 | 27.5862 | 940.411 | 0.0708 | 9530 | 0
113 | yellow opaque | 56.61 | 6.73 | 13.05 | 0.516 | 0.516 | 2.2 | 0.4245627 | 0.063 | 0.016 | 16.33 | 0.874 | 1.68 | 0.058 | 0 | 0 | 70.8 | 117.8715 | 72.28782 | 197.0512 | 27.5862 | 179.1259 | 0.0692 | 10300 | 0
113 | yellow opaque | 56.35 | 6.53 | 12.84 | 0.569 | 0.47 | 2.19 | 0.4590167 | 0.044 | 0.046 | 16.33 | 0.913 | 1.34 | 0.081 | 0 | 150.5263 | 0 | 0 | 0 | 197.0512 | 27.5862 | 0 | 0.0704 | 7570 | 0
Orange
50 | orange opaque | 47.82 | 6.33 | 10.94 | 1.089 | 1.445 | 2.28 | 1.53376 | 0.182 | 9.47 | 15.32 | 0.181 | 0.276 | 0.523 | 1.158 | 130 | 0 | 581.4993 | 1373.469 | 320.6446 | 28.1609 | 644.8532 | 0.2112 | 6380 | 0
50 | orange opaque | 47.67 | 6.01 | 10.84 | 1.11 | 1.466 | 2.37 | 1.711588 | 0.207 | 9.41 | 15.61 | 0.251 | 0.388 | 0.52 | 1.172 | 0 | 47.2 | 0 | 1204.797 | 320.6446 | 28.1609 | 832.9354 | 0.1972 | 7510 | 0
50 | orange opaque | 47.97 | 5.97 | 11.14 | 1.112 | 1.318 | 2.33 | 1.689359 | 0.193 | 8.72 | 15.78 | 0.185 | 0.282 | 0.518 | 1.142 | 0 | 118 | 0 | 795.1661 | 320.6446 | 28.1609 | 456.771 | 0.204 | 7080 | 0
Red
19 | red opaque | 67.52 | 6.88 | 15.14 | 0.729 | 0.551 | 2.29 | 2.689638 | 0.087 | 0.585 | 1.074 | 0.784 | 0 | 0.183 | 0.462 | 0 | 0 | 0 | 642.5584 | 449.3479 | 54.4483 | 340.3392 | 0.098 | 10600 | 0
19 | red opaque | 67.25 | 6.89 | 15.13 | 0.679 | 0.5 | 2.35 | 2.567382 | 0.081 | 0.548 | 1.19 | 0.827 | 0 | 0.186 | 0.483 | 20.52632 | 0 | 70.72289 | 0 | 449.3479 | 54.4483 | 17.91259 | 0.0828 | 10800 | 0
19 | red opaque | 67.73 | 6.98 | 15.35 | 0.724 | 0.544 | 2.41 | 2.489582 | 0.072 | 0.645 | 1.039 | 0.794 | 0 | 0.155 | 0.483 | 321.5789 | 0 | 0 | 168.6716 | 449.3479 | 54.4483 | 0 | 0.082 | 10000 | 0
20 | red opaque | 58.03 | 7.37 | 13.58 | 1.78 | 2.4 | 1.751 | 1.413727 | 0.14 | 1.26 | 9.56 | 0.452 | 0.1 | 0.795 | 0.329 | 0 | 0 | 220.0268 | 457.8229 | 450.3149 | 16.6897 | 188.0822 | 0.0788 | 9700 | 0
20 | red opaque | 58.65 | 7.4 | 13.44 | 1.78 | 2.49 | 1.763 | 1.290359 | 0.147 | 1.176 | 9.64 | 0.419 | 0.088 | 0.805 | 0.281 | 0 | 393.3333 | 0 | 1012.03 | 450.3149 | 16.6897 | 0 | 0.0832 | 10200 | 0
20 | red opaque | 58.41 | 7.38 | 13.25 | 1.77 | 2.36 | 1.835 | 1.329259 | 0.124 | 1.205 | 9.67 | 0.493 | 0 | 0.851 | 0.299 | 177.8947 | 0 | 188.5944 | 995.9656 | 450.3149 | 16.6897 | 671.7221 | 0.076 | 10600 | 0
21 | red opaque | 67.3 | 6.61 | 16.23 | 0.767 | 0.603 | 2.29 | 1.911643 | 0.084 | 0.536 | 1.21 | 0.511 | 0 | 0.164 | 0.467 | 0 | 0 | 0 | 481.9188 | 416.205 | 53.1954 | 89.56295 | 0.0948 | 9940 | 554.3478
21 | red opaque | 67.36 | 6.79 | 16.49 | 0.773 | 0.667 | 2.17 | 1.633788 | 0.076 | 0.599 | 1.064 | 0.535 | 0 | 0.158 | 0.449 | 0 | 361.8667 | 117.8715 | 0 | 416.205 | 53.1954 | 295.5577 | 0.0936 | 10200 | 0
21 | red opaque | 66.8 | 6.72 | 16.5 | 0.782 | 0.68 | 2.21 | 1.867187 | 0.082 | 0.791 | 0.986 | 0.604 | 0 | 0.13 | 0.457 | 47.89474 | 133.7333 | 0 | 128.5117 | 416.205 | 53.1954 | 161.2133 | 0.1008 | 11000 | 0
22 | red opaque | 68.12 | 6.93 | 15.4 | 0.737 | 0.544 | 2.33 | 1.911643 | 0.091 | 0.658 | 0.669 | 0.948 | 0 | 0.155 | 0.647 | 0 | 78.66667 | 0 | 385.5351 | 472.2819 | 60.2759 | 223.9074 | 0.0996 | 9300 | 0
22 | red opaque | 67.63 | 6.87 | 15.55 | 0.735 | 0.576 | 2.36 | 1.778273 | 0.082 | 0.621 | 0.655 | 0.811 | 0 | 0.15 | 0.629 | 68.42105 | 133.7333 | 165.0201 | 32.12792 | 472.2819 | 60.2759 | 214.9511 | 0.0848 | 9250 | 0
22 | red opaque | 68.08 | 6.89 | 15.44 | 0.728 | 0.55 | 2.21 | 1.922758 | 0.08 | 0.685 | 0.661 | 0.984 | 0 | 0.179 | 0.636 | 47.89474 | 7.866667 | 0 | 16.06396 | 472.2819 | 60.2759 | 277.6451 | 0.0804 | 9690 | 0
98 | red opaque | 66.92 | 6.51 | 15.2 | 0.777 | 0.493 | 2.34 | 2.878579 | 0.09 | 0.728 | 0.665 | 0.819 | 0 | 0.184 | 0.61 | 68.42105 | 401.2 | 0 | 0 | 496.6446 | 57.7816 | 80.60665 | 0.084 | 10000 | 0
98 | red opaque | 66.91 | 6.88 | 15.22 | 0.767 | 0.537 | 2.42 | 2.089471 | 0.075 | 0.628 | 0.756 | 0.847 | 0 | 0.179 | 0.714 | 157.3684 | 0 | 102.1553 | 0 | 496.6446 | 57.7816 | 0 | 0.0888 | 9010 | 65.21739
98 | red opaque | 67.1 | 6.79 | 15.46 | 0.762 | 0.529 | 2.33 | 2.089471 | 0.074 | 0.565 | 0.793 | 0.706 | 0 | 0.158 | 0.76 | 0 | 39.33333 | 0 | 104.4157 | 496.6446 | 57.7816 | 223.9074 | 0.1028 | 8780 | 0
99 | red opaque | 58.78 | 8.35 | 13.56 | 1.66 | 2.13 | 2.24 | 2.189499 | 0.173 | 1.162 | 6.27 | 0.494 | 0.015 | 0.71 | 0.308 | 294.2105 | 39.33333 | 117.8715 | 248.9914 | 586.6446 | 13.4713 | 134.3444 | 0.0792 | 8470 | 0
99 | red opaque | 58.94 | 8.39 | 13.36 | 1.65 | 2.09 | 2.24 | 2.233955 | 0.176 | 1.176 | 6.31 | 0.386 | 0 | 0.681 | 0.34 | 287.3684 | 0 | 196.4525 | 289.1513 | 586.6446 | 13.4713 | 89.56295 | 0.0892 | 7840 | 0
99 | red opaque | 59.13 | 8.35 | 13.81 | 1.67 | 2.06 | 2.18 | 2.267298 | 0.184 | 1.209 | 6.18 | 0.496 | 0 | 0.705 | 0.315 | 0 | 0 | 55.00669 | 144.5756 | 586.6446 | 13.4713 | 0 | 0.082 | 8950 | 306.5217
50 | red opaque stripe | 47.9 | 6.65 | 11.07 | 1.096 | 1.442 | 2.26 | 1.667131 | 0.19 | 9.06 | 15.29 | 0.231 | 0.39 | 0.492 | 1.39 | 0 | 0 | 117.8715 | 1100.381 | 320.6446 | 28.1609 | 752.3288 | 0.1824 | 7450 | 0
50 | red opaque stripe | 47.75 | 6.73 | 10.94 | 1.096 | 1.427 | 2.31 | 1.667131 | 0.195 | 8.96 | 15.08 | 0.193 | 0.27 | 0.491 | 1.38 | 0 | 259.6 | 0 | 795.1661 | 320.6446 | 28.1609 | 0 | 0.1988 | 5240 | 0
Turquoise
23 | bright turquoise opaque | 66.67 | 6.78 | 15.3 | 0.407 | 0.365 | 2.37 | 0.4390111 | 0.031 | 2.7 | 0.02 | 0.06 | 0 | 0.081 | 2.81 | 88.94737 | 0 | 39.2905 | 0 | 341.7105 | 42.7701 | 0 | 0.1492 | 10700 | 0
23 | bright turquoise opaque | 67.52 | 6.89 | 15.64 | 0.377 | 0.323 | 2.36 | 0.4223398 | 0.043 | 2.7 | 0.058 | 0.036 | 0 | 0.098 | 1.88 | 157.3684 | 0 | 0 | 0 | 341.7105 | 42.7701 | 0 | 0.1324 | 9910 | 0
23 | bright turquoise opaque | 67.49 | 6.85 | 15.6 | 0.407 | 0.344 | 2.2 | 0.3389833 | 0.034 | 2.79 | 0 | 0.122 | 0 | 0.053 | 1.83 | 20.52632 | 0 | 0 | 56.22386 | 341.7105 | 42.7701 | 0 | 0.144 | 9820 | 221.7391
24 | milky turquoise opaque | 66.22 | 6.65 | 14.21 | 0.664 | 0.538 | 2.47 | 0.5679359 | 0.023 | 2.47 | 0.141 | 0.947 | 0 | 0.134 | 3.6 | 0 | 173.0667 | 0 | 4698.708 | 409.5567 | 49.2989 | 0 | 0.1544 | 7190 | 0
24 | milky turquoise opaque | 67.16 | 6.49 | 14.04 | 0.692 | 0.533 | 2.39 | 0.5701588 | 0.053 | 2.51 | 0.173 | 0.973 | 0 | 0.145 | 3.09 | 88.94737 | 0 | 39.2905 | 4377.429 | 409.5567 | 49.2989 | 161.2133 | 0.1512 | 6140 | 0
24 | milky turquoise opaque | 67.01 | 6.5 | 13.51 | 0.677 | 0.538 | 2.46 | 0.581273 | 0.044 | 2.33 | 0.113 | 0.855 | 0 | 0.136 | 3.26 | 0 | 7.866667 | 0 | 4497.909 | 409.5567 | 49.2989 | 420.9459 | 0.1448 | 6380 | 619.5652
30 | vessel - blue-green transparent | 66.53 | 7.91 | 16.86 | 0.792 | 0.51 | 2.49 | 0.8135599 | 0.056 | 1.46 | 0.089 | 0.725 | 0 | 0.13 | 0.089 | 0 | 173.0667 | 102.1553 | 96.38376 | 460.0402 | 40.8736 | 429.9022 | 0.134 | 8240 | 0
30 | vessel - blue-green transparent | 66.05 | 7.89 | 16.73 | 0.777 | 0.464 | 2.53 | 0.8202284 | 0.054 | 1.45 | 0.071 | 0.873 | 0 | 0.108 | 0.072 | 0 | 228.1333 | 0 | 361.4391 | 460.0402 | 40.8736 | 0 | 0.1344 | 7750 | 0
30 | vessel - blue-green transparent | 66.77 | 7.86 | 16.65 | 0.806 | 0.476 | 2.46 | 0.8891365 | 0.07 | 1.43 | 0.053 | 0.701 | 0 | 0.103 | 0.054 | 0 | 0 | 157.162 | 144.5756 | 460.0402 | 40.8736 | 358.2518 | 0.1304 | 7710 | 300
91 | vessel - turquoise transparent | 67.29 | 5.03 | 17.06 | 0.982 | 1.006 | 2.01 | 0.7913315 | 0.148 | 2.26 | 0.178 | 0.547 | 0.042 | 0.368 | 0.063 | 47.89474 | 243.8667 | 0 | 257.0234 | 290.6116 | 75.1379 | 0 | 0.1268 | 8990 | 52.17391
91 | vessel - turquoise transparent | 67.1 | 4.97 | 17.05 | 0.968 | 1.007 | 2.05 | 0.8168942 | 0.138 | 2.33 | 0.178 | 0.55 | 0.007 | 0.399 | 0.024 | 0 | 0 | 0 | 0 | 290.6116 | 75.1379 | 26.86888 | 0.1204 | 9770 | 0
91 | vessel - turquoise transparent | 67.06 | 4.95 | 17.21 | 0.989 | 1.017 | 2 | 0.7879972 | 0.131 | 2.24 | 0.175 | 0.541 | 0.009 | 0.394 | 0.031 | 0 | 298.9333 | 86.43909 | 232.9274 | 290.6116 | 75.1379 | 438.8584 | 0.1256 | 9380 | 13.04348
Weakly coloured
248 | aqua transparent - colourless | 69.89 | 7.04 | 15.91 | 0.881 | 0.515 | 2.32 | 0.5145877 | 0.078 | 0 | 0.014 | 0.424 | 0 | 0.148 | 0.452 | 47.89474 | 0 | 0 | 0 | 451.5237 | 61.4828 | 250.7763 | 0.0948 | 9790 | 0
248 | aqua transparent - colourless | 69.56 | 6.92 | 15.9 | 0.898 | 0.5 | 2.22 | 0.5646017 | 0.091 | 0.039 | 0.028 | 0.398 | 0 | 0.16 | 0.422 | 68.42105 | 157.3333 | 0 | 0 | 451.5237 | 61.4828 | 0 | 0.092 | 6850 | 150
248 | aqua transparent - colourless | 69.77 | 6.94 | 16.06 | 0.893 | 0.561 | 2.16 | 0.4745766 | 0.102 | 0.004 | 0.044 | 0.374 | 0 | 0.149 | 0.424 | 0 | 55.06667 | 180.7363 | 0 | 451.5237 | 61.4828 | 80.60665 | 0.0952 | 8430 | 0
229 | colourless | 69.9 | 8.06 | 15.06 | 0.632 | 0.417 | 2.38 | 1.00917 | 0.058 | 0.07 | 0 | 0.504 | 0 | 0.12 | 0.052 | 20.52632 | 330.4 | 0 | 0 | 395.4907 | 55.6552 | 0 | 0.0804 | 9550 | 0
229 | colourless | 69.76 | 8.08 | 14.75 | 0.604 | 0.474 | 2.28 | 1.020284 | 0.051 | 0 | 0 | 0.464 | 0 | 0.076 | 0.069 | 0 | 928.2667 | 220.0268 | 0 | 395.4907 | 55.6552 | 653.8095 | 0.0848 | 9680 | 0
229 | colourless | 70.01 | 7.97 | 15.01 | 0.629 | 0.487 | 2.42 | 1.022507 | 0.079 | 0.062 | 0.005 | 0.529 | 0 | 0.101 | 0.051 | 116.3158 | 472 | 330.0402 | 0 | 395.4907 | 55.6552 | 53.73777 | 0.076 | 9680 | 0
245 | colourless | 69.35 | 6.19 | 16.98 | 1.32 | 0.552 | 2.08 | 0.4590167 | 0.071 | 0 | 0 | 0.29 | 0 | 0.106 | 0.69 | 253.1579 | 0 | 0 | 0 | 411.5127 | 38.4138 | 0 | 0.1056 | 9340 | 0
245 | colourless | 69.37 | 6.27 | 17.12 | 1.34 | 0.501 | 2.09 | 0.4556825 | 0.076 | 0.047 | 0.019 | 0.327 | 0 | 0.092 | 0.671 | 0 | 196.6667 | 0 | 0 | 411.5127 | 38.4138 | 0 | 0.1072 | 10400 | 0
245 | colourless | 69.34 | 6.16 | 17.44 | 1.31 | 0.507 | 2.09 | 0.4634624 | 0.076 | 0.007 | 0.055 | 0.273 | 0 | 0.122 | 0.701 | 47.89474 | 15.73333 | 0 | 232.9274 | 411.5127 | 38.4138 | 0 | 0.1064 | 10700 | 13.04348
237 | naturally coloured | 70.46 | 5.9 | 18 | 0.344 | 0.431 | 1.696 | 0.3734373 | 0.047 | 0 | 0.019 | 0.015 | 0 | 0.016 | 0.632 | 0 | 55.06667 | 0 | 0 | 418.4138 | 46.092 | 591.1155 | 0.1412 | 11500 | 0
237 | naturally coloured | 71.36 | 5.88 | 17.96 | 0.349 | 0.431 | 1.613 | 0.3278691 | 0.055 | 0 | 0 | 0.045 | 0 | 0.027 | 0.619 | 0 | 283.2 | 259.3173 | 811.23 | 418.4138 | 46.092 | 89.56295 | 0.1364 | 11800 | 65.21739
237 | naturally coloured | 71.28 | 5.91 | 17.91 | 0.391 | 0.426 | 1.595 | 0.3256462 | 0.06 | 0.028 | 0 | 0 | 0 | 0.022 | 0.632 | 0 | 0 | 487.2021 | 345.3752 | 418.4138 | 46.092 | 349.2955 | 0.1316 | 11600 | 0
243 | bottle-green transparent | 71.4 | 7.84 | 13.87 | 0.565 | 0.345 | 2.37 | 0.343429 | 0.075 | 0 | 0.016 | 0.241 | 0 | 0.156 | 0.061 | 273.6842 | 0 | 157.162 | 0 | 436.4797 | 63.4598 | 0 | 0.034 | 9710 | 0
243 | bottle-green transparent | 71.85 | 7.93 | 14.32 | 0.566 | 0.382 | 2.52 | 0.343429 | 0.047 | 0 | 0 | 0.276 | 0 | 0.159 | 0.045 | 205.2632 | 0 | 0 | 120.4797 | 436.4797 | 63.4598 | 26.86888 | 0.0376 | 10700 | 0
243 | bottle-green transparent | 71.58 | 7.94 | 14.16 | 0.589 | 0.372 | 2.55 | 0.2522925 | 0.06 | 0 | 0 | 0.327 | 0 | 0.146 | 0.038 | 184.7368 | 0 | 157.162 | 457.8229 | 436.4797 | 63.4598 | 44.78147 | 0.0392 | 9990 | 0