## Table S2
Analyses by pXRF (wt%) performed on multiple polished sections of slag from different tapping stages. Data is not normalized.
Experiment No. | Tapping stage | Major Elements | [11 empty] | Minor Elements
|  | MgO | Al2O3 | SiO2 | P2O5 | SO3 | K2O | CaO | TiO2 | MnO | FeO | BaO | Tot | Cl | Mo | Zr | Sr | Rb | As | Zn | Cu | Ni | Cr | V
FEXP-1 | early tap | 2.954338 | 3.421593517 | 41.33587 | 0.3845221254 | 1.55517843 | 1.610039 | 5.853666421 | 0.1266454882 | 0.2221625808 | 56.58965 | 0.1305266655 | 114.1842 | 921.29 |  | 44.44 | 353.03 | 10.09 | 36.76 | 32.76 |  | 262.68 | 607.52 | 343.2
| early tap | 2.442892 | 3.035971 | 41.80242 | 0.4092234174 | 2.05572263 | 1.773223 | 5.791676731 | 0.1413281044 | 0.2181856848 | 56.47475 | 0.1303792875 | 114.2758 | 731.2 |  | 42.1 | 351.98 | 15.84 |  |  |  | 344.09 | 607.66 | 331.69
| early tap | 2.943739 | 3.312622273 | 42.06558 | 0.393926031 | 1.92572471 | 1.77921 | 5.808940391 | 0.1476168414 | 0.2212781088 | 56.30282 | 0.134116213 | 115.0356 | 1023.41 |  | 49.27 | 355.44 | 12.71 | 41.61 |  |  | 392.8 | 614.14 | 372.86
| early tap | 2.192521 | 3.208926513 | 39.05983 | 0.4242916638 | 1.50234544 | 1.484091292 | 5.578957382 | 0.1494801091 | 0.2130183024 | 59.09254 | 0.124951981 | 113.031 | 731.5 |  | 46.68 | 331.43 | 11.08 | 39.75 |  |  | 366.73 | 615.91 | 303.42
| early tap | 3.078873 | 3.351243653 | 41.01071 | 0.3998172204 | 1.39117252 | 1.489178 | 5.769131846 | 0.1265704237 | 0.2089406928 | 56.43112 | 0.125199844 | 113.382 | 814.49 | 8.8 | 44.54 | 348.49 | 12.1 | 35.86 |  |  | 266.08 | 548.92 | 305.22
| early tap | 2.572181 | 3.289674 | 40.94793 | 0.4353453774 | 1.54022636 | 1.487120861 | 5.80036592 | 0.1540773927 | 0.2147278512 | 57.41229 | 0.1261834805 | 113.9801 | 461.04 |  | 44.12 | 351.18 | 10.11 | 30.07 |  | 60.25 | 281.71 | 575.61 | 341.06
| middle tap | 2.245780383 | 3.192187 | 28.24498 | 0.2985648372 | 9.20837425 | 2.098631 | 3.978174016 | 0.1423573221 | 0.1863795552 | 67.88276 | 0.11792473 | 117.5961 | 969.83 |  | 36.99 | 276.13 | 9.73 | 59.35 | 95.36 | 70.38 | 407.23 | 621.75 | 313.24
| middle tap | 2.144459 | 2.794256843 | 32.08701 | 0.3401881182 | 2.12105793 | 0.9277431682 | 3.629165486 | 0.1036807555 | 0.2276979552 | 68.14289 | 0.0931060515 | 112.6113 | 327.47 |  | 27.57 | 205.22 | 13.46 | 35.91 | 98.08 |  | 297.76 | 652.42 | 347.45
| middle tap | 1.742552 | 2.013419 | 32.07813 | 0.2955241494 | 9.3127024 | 2.370149 | 4.105352909 | 0.143006213 | 0.1948020528 | 63.93729 | 0.118020749 | 116.3109 | 900.94 |  | 34.35 | 267.3 | 13.84 | 28.08 | 113.53 |  | 367.35 | 565.89 | 329.2
| middle tap | 3.015931 | 2.4779 | 36.06393 | 0.2822111154 | 1.54939288 | 1.04844 | 3.88099388 | 0.1226870869 | 0.2107535376 | 64.53397 | 0.1136005255 | 113.2998 | 927.09 |  | 30.71 | 248.17 | 8.04 | 55.19 | 105.66 |  | 303.91 | 657.92 | 312.59
| middle tap | 1.656964 | 2.492215 | 30.64796 | 0.2880610596 | 3.60766065 | 1.480337 | 3.376057007 | 0.1365122997 | 0.1953172416 | 68.39555 | 0.0980655445 | 112.3747 | 1061.4 |  | 29.52 | 215.09 | 10.56 | 60.9 | 71.05 |  | 410.54 | 661.8 | 380.67
| middle tap | 1.542416 | 2.177796131 | 31.08793 | 0.2696427864 | 2.06061462 | 0.8281131114 | 3.234016537 | 0.1435750351 | 0.1950977376 | 69.6936 | 0.093841825 | 111.3266 | 978.64 | 11.06 | 30.49 | 199.4 | 7.08 | 25.39 | 72.59 |  | 175.18 | 622.93 | 341.9
| late tap | 1.313403 | 2.235148 | 33.13285 | 0.2378461743 | 2.934487435 | 1.035976 | 3.576851 | 0.1302911 | 0.2090181648 | 65.6817 | 0.1098691825 | 110.5974 | 1297.685 |  | 33.745 | 240.56 | 8.85 | 37.335 | 62.115 |  |  | 508.72 | 282.035
| late tap | 2.614497 | 2.161191205 | 33.26864 | 0.2489537358 | 5.34517552 | 1.528781 | 3.275592019 | 0.1320084297 | 0.207321528 | 66.35653 | 0.095034247 | 115.2337 | 1404.7 |  | 28.19 | 207.66 |  | 43.99 | 55.15 |  | 176.73 | 566.24 | 322.38
| late tap |  | 2.032871481 | 33.98371 | 0.2228569812 | 2.6860514 | 1.018943 | 3.162524839 | 0.1046098872 | 0.2066875488 | 65.86738 | 0.099259083 | 109.3849 | 1389.07 |  | 27.84 | 208.92 | 7.68 | 52.34 | 40.09 |  | 177.32 | 670.29 | 347.29
| late tap | 2.918349 | 2.709539221 | 29.78822 | 0.2368666008 | 3.4215065 | 1.207309 | 3.428199136 | 0.1382120936 | 0.1700600784 | 68.0221 | 0.1236557245 | 112.164 | 1202.3 |  | 36.48 | 245.02 | 10.53 | 39.18 | 51.13 |  |  | 652.43 | 330.98 | 139242.84 | 17600.56 | 528737.69 | 1317.07 | 828.56 | 24504.64 | 10022.49 | 14339.98 | 1033.72 | 13631.5
| late tap | 2.517175 | 2.534022 | 34.01368 | 0.2009489058 | 2.44961944 | 0.995999418 | 3.421237712 | 0.1215260893 | 0.1996040256 | 66.13598 | 0.106212645 | 112.696 | 1149.99 |  | 31.87 | 236.36 | 8.53 |  | 39.78 |  |  | 647.38 | 330.46 | 158994.42 | 15181.08 | 514076.78 | 1545.88 | 728.53 | 24454.88 | 8268.3 | 13411.07 | 876.97 | 9759.44
| late tap | 2.976648 | 2.63955592 | 30.29237 | 0.2415868848 | 3.2031365 | 1.135660742 | 3.460409712 | 0.1535936437 | 0.1776265104 | 68.04908 | 0.1276304645 | 112.4573 | 1186.79 |  | 40.74 | 249.92 | 13.38 | 28.37 | 33.31 |  |  | 608.44 | 338.84
| late tap | 1.843189 | 2.179944 | 34.42537 | 0.2297609694 | 1.69654414 | 0.8163188728 | 2.924672455 | 0.1230173707 | 0.1877675952 | 66.9077774 | 0.1054165805 | 111.4398 | 1049.53 |  | 27.54 | 192.2 |  | 52.92 | 65.34 |  | 272.74 | 552.21 | 315.84
| late tap | 1.512272 | 2.278075675 | 37.24221798 | 0.275987673 | 3.35792318 | 1.390788 | 3.757351659 | 0.1383505459 | 0.2359964976 | 63.54258 | 0.1857375905 | 113.9173 | 933.43 |  | 35.13 | 256.24 | 5.61 | 38.21 | 30.94 |  | 257.24 | 660.2 | 354.79
| late tap | 2.435928 | 2.224016 | 36.68852 | 0.227776617 | 2.704978055 | 1.248137 | 3.90509865 | 0.1378434435 | 0.1959389544 | 62.81969 | 0.1034068805 | 112.6913 | 1230.285 | 7.7 | 33.445 | 243.155 | 15.87 | 34.375 | 66.91 |  |  | 617.375 | 331.56
FEXP-100 | early tap | 1.702116 | 3.921882 | 39.53585 | 0.317313072 | 2.20520568 | 1.837276 | 7.726850476 | 0.1073022006 | 0.4023146784 | 54.08072 | 0.1012096085 | 111.938 | 945.29 | 8.5 | 35.23 | 464.73 | 23.43 | 40.95 | 50.95 |  | 148.63 | 591.31 | 344.03
| early tap | 2.168296 | 4.127843269 | 39.37206 | 0.3685671072 | 2.32055524 | 1.640637 | 7.689403443 | 0.0977423195 | 0.402912504 | 53.72625 | 0.1031925125 | 112.0175 | 838.78 |  | 33.51 | 469.79 | 19.4 | 32.17 | 36.65 |  | 212.59 | 615.54 | 291.76
| early tap | 1.860232 | 3.78259005 | 37.50053 | 0.3167493876 | 4.70770078 | 2.27697 | 7.674865035 | 0.111629252 | 0.39523632 | 53.6043382 | 0.1082301605 | 112.3391 | 748.97 | 7.48 | 34.2 | 477.92 | 19.52 | 32.01 | 51.36 |  |  | 552.36 | 338.36
| early tap | 2.740002 | 4.019792 | 38.85098 | 0.2886568236 | 3.23159488 | 1.892165 | 7.656409427 | 0.0962143399 | 0.3891263616 | 54.3553 | 0.1050012425 | 113.6252 | 921.88 |  | 35.96 | 457.3 | 18.76 | 39.67 | 44.7 |  |  | 648.71 | 312.13
| early tap | 2.116734 | 3.569337301 | 36.82487 | 0.3257270928 | 5.7666246 | 2.134958 | 7.38413185 | 0.0784207172 | 0.3945765168 | 54.52655 | 0.0999635945 | 113.2219 | 918.09 | 8.05 | 32.03 | 449.72 | 14.61 | 34.9 | 39.92 |  |  | 592.52 | 273.88
| middle tap | 3.43533 | 3.772434 | 36.64456 | 0.3464642628 | 6.02253667 | 2.37173694 | 7.402341234 | 0.1069986064 | 0.3756191184 | 55.39164 | 0.0971008885 | 115.9668 | 953.19 |  | 31.5 | 452.12 | 15.13 |  | 41.38 |  | 235.87 | 590.21 | 310.87
| middle tap | 2.902655 | 3.357492 | 36.62219 | 0.298706904 | 2.82552457 | 1.67065 | 6.866286404 | 0.0987915544 | 0.3887235072 | 56.65943 | 0.0937446895 | 111.7842 | 1273.41 |  | 34.19 | 411.16 | 18.84 |  | 43.92 |  |  | 585.98 | 332.77
| middle tap | 1.389241 | 2.903726915 | 26.44718 | 0.2577618774 | 8.03577002 | 1.764208976 | 5.182575914 | 0.1079244019 | 0.2790838416 | 69.85698 | 0.1004325245 | 116.3249 | 865.9 | 8.37 | 26.96 | 387.5 | 13.89 |  | 321.06 |  | 372.89 | 664.61 | 337.68
| middle tap | 3.204495 | 2.513252 | 25.05355 | 0.1972391292 | 9.78613107 | 2.081727 | 4.544166047 | 0.0638465275 | 0.2789857104 | 72.10613795 | 0.077029568 | 119.9066 | 742.07 |  | 19.98 | 297.83 |  |  | 258.67 |  |  | 636.43 | 292.79
| middle tap | 1.448333769 | 2.679133387 | 25.76512 | 0.2262367962 | 8.87007896 | 2.250455 | 4.706231803 | 0.0767326 | 0.2855863248 | 70.96729 | 0.090847372 | 117.366 | 823.85 | 7.92 | 15.73 | 332.19 | 9.62 | 48.53 | 247.28 |  |  | 716.23 | 353.02
| late tap |  | 2.846641341 | 24.63088 | 0.2147706306 | 5.86842267 | 1.621453 | 4.532488594 | 0.0832748882 | 0.3449156736 | 73.15635 | 0.088998448 | 113.3882 | 635.3 |  | 17.63 | 314.12 |  | 39.02 | 133.69 | 71.15 | 449.26 | 795.69 | 396.6
| late tap |  | 2.66778505 | 21.95113 | 0.2009397402 | 19.70123598 | 4.370431 | 4.561120528 | 0.1084381767 | 0.290913816 | 71.99318 | 0.0914647965 | 125.9366 | 815.19 |  | 20.87 | 349.38 | 12.93 | 31.27 | 149.51 |  |  | 728.65 | 390.68
| late tap |  | 2.25184 | 25.46966 | 0.1676090358 | 10.63847436 | 2.825795 | 4.788041126 | 0.0957923106 | 0.3320888928 | 69.14694 | 0.086356809 | 115.8026 | 888.69 | 8.99 | 19.07 | 346.67 | 12.64 | 21.87 | 136.18 |  |  | 663.54 | 312.21
| late tap | 2.118976 | 2.672326 | 26.64996 | 0.2000094318 | 8.23490589 | 2.113631 | 4.697917546 | 0.0775199432 | 0.290106816 | 68.77312 | 0.0918086785 | 115.9203 | 1515.53 |  | 24.48 | 329.16 | 9.11 | 34.92 | 181.8 |  |  | 703.3 | 363.18
FEXP-5 | early tap | 3.736127 | 4.858613 | 30.80359 | 0.4430261502 | 3.32567972 | 1.174623529 | 10.47702 | 0.0644370349 | 0.0902987808 | 57.49931 | 1.1195 | 113.5922 | 987.84 | 33.54 | 25.9 | 666.52 | 24.12 | 27.69 | 32.05 | 53.12 | 283.65 | 1023.13 | 2287.25
| early tap | 2.836855 | 4.775505 | 31.51537 | 0.4658324544 | 3.45848382 | 1.201728 | 10.4219 | 0.0619015229 | 0.0760865424 | 56.2762 | 1.087147215 | 112.177 | 883.18 | 36.31 | 28.32 | 633.6 | 20.33 | 41.89 |  | 79.45 | 282.82 | 863.69 | 2228.93
| early tap | 2.260769607 | 4.829354155 | 31.21561 | 0.469118322 | 3.32822486 | 1.172587 | 10.41285493 |  | 0.0796437984 | 56.29607 | 1.115253 | 111.1795 | 973.8 | 37.42 | 30.6 | 643.87 | 16.2 | 31.83 |  | 64.05 | 378.68 | 965.42 | 2245.34
| early tap | 3.258487 | 4.903462 | 30.41216 | 0.4780043712 | 6.87728454 | 1.6086 | 10.76591 | 0.0559197163 | 0.0857821632 | 56.51648 | 1.126461413 | 116.0886 | 1422.8 | 37.56 | 29.5 | 668.19 | 18.89 | 31.74 |  | 54.02 | 381.07 | 978.62 | 2168.43
| middle tap | 2.285653 | 3.317625669 | 26.31502 | 0.3849918624 | 4.2404693 | 1.161291 | 9.131533214 | 0.0624353149 | 0.0871960272 | 62.22539 | 1.206612715 | 110.4182 | 933.43 | 34.35 | 20.01 | 625.07 | 13.08 |  |  | 116.58 | 563.23 | 983.9 | 2349.96
| middle tap | 2.560967 | 3.457248382 | 22.91466 | 0.347593923 | 7.75536788 | 1.823544 | 8.381993782 | 0.0979291467 | 0.0808252464 | 67.56784 | 1.140736982 | 116.1287 | 1174.19 | 37.54 | 17.8 | 592.99 | 8.62 | 49.85 |  | 80.8 | 501.08 | 1234.7 | 2821.65
| middle tap | 2.599841 | 2.29638493 | 22.841 | 0.3507652206 | 6.56581111 | 1.915053 | 8.232202852 | 0.0624353149 | 0.0976069728 | 68.88302 | 1.299 | 115.1431 | 1024.9 | 45.37 | 19.47 | 683.73 |  | 33.84 | 32.79 | 69.11 | 438.21 | 1182.62 | 2848.19
| middle tap | 2.791761 | 2.030292 | 21.5448 | 0.3307956696 | 5.16877523 | 1.429606 | 7.126638905 | 0.1190155988 | 0.0725641488 | 73.46799 | 1.166483472 | 115.2487 | 898.73 | 40.54 | 13.69 | 570.47 | 8.95 | 42.38 | 29.97 |  | 530.1 | 1408.73 | 3067.23
| late tap | 2.228873 | 2.380908 | 23.09332 | 0.3506896044 | 4.04208643 | 1.283552 | 7.682833739 | 0.0804457906 | 0.0859435632 | 71.54385 | 1.285341596 | 114.0578 | 871.68 | 44.29 | 23.79 | 615.4 | 7.1 | 68.59 | 31.82 | 98.44 | 603.01 | 1176.36 | 2871.74
| late tap |  | 2.24771 | 20.00629 | 0.2866678884 | 3.92267067 | 1.444256 | 6.252193955 | 0.0847077861 | 0.07450224 | 75.4283 | 1.098624835 | 110.8459 | 499.77 | 43.51 | 13.44 | 511.59 | 9.91 | 25.84 |  | 100.65 | 524.25 | 1235.04 | 2792.68
| late tap | 2.814864 | 2.482202139 | 21.375 | 0.295350003 | 4.34637373 | 1.174633 | 7.022193762 | 0.066073441 | 0.0799665984 | 73.82629 | 1.165118 | 114.6481 | 626.01 | 44.8 | 14.3 | 565.01 |  | 31.79 |  | 120.41 | 682.12 | 1204.11 | 2563.02
| late tap | 3.381147777 | 2.4453909 | 24.43477 | 0.3771140292 | 4.16891171 | 1.181937 | 8.193584856 | 0.0643085912 | 0.0799730544 | 70.74601 | 1.360801365 | 116.4339 | 733.72 | 46.84 | 19.9 | 651.36 | 11.82 |  | 32.5 | 88.33 | 316.05 | 1065.78 | 2585.66
| late tap |  | 2.165767574 | 22.49142 | 0.2995845102 | 3.12559256 | 0.8148432378 | 7.75850425 | 0.0812681639 | 0.078737376 | 71.52368 | 1.281813456 | 109.6212 | 703.14 | 46.43 | 11.35 | 557.7 | 13.1 | 44.13 | 34.57 | 85.01 | 459.12 | 1146.15 | 2413.06
FEXP-6 | early tap | 2.839906 | 3.422152809 | 43.57784 | 0.349919694 | 3.21700174 | 1.40122 | 8.55915195 |  | 0.2097321984 | 44.21409 | 4.605928 | 112.3969 | 586.64 | 20.9 | 30.8 | 735.42 | 21.09 | 20.89 | 32.28 | 101.86 | 958.12 | 1272.98 | 3463.77
| early tap | 2.472502 | 3.029971968 | 41.59564 | 0.3302457336 | 3.37788019 | 1.503623881 | 8.619062726 |  | 0.213448272 | 44.23436 | 4.534450382 | 109.9112 | 677.09 | 18.67 | 41.14 | 738.28 | 27.13 | 29.21 | 22.92 | 91.58 | 712.89 | 1269.52 | 3463.72
| early tap | 2.514333 | 3.236630362 | 41.60583 | 0.3312516582 | 3.11288694 | 1.387114 | 8.254982769 |  | 0.2136083808 | 44.46939 | 4.524631 | 109.6507 | 1177.01 | 19.85 | 36.76 | 727.76 | 29.22 | 41.05 | 36.74 | 143.83 | 778.83 | 1225.81 | 3452.03
| early tap | 1.353117 | 2.836184848 | 38.72296 | 0.587950326 | 4.92819424 | 1.328935 | 11.94425 |  | 0.2099116752 | 42.44577 | 4.608652 | 108.9659 | 1070.58 | 18.1 | 30.52 | 875.38 | 23.53 | 25.8 |  | 89.19 | 944.81 | 1238.91 | 3318.93
| early tap | 2.149317 | 2.945838 | 35.42507 | 0.5532058278 | 7.36414422 | 1.805155 | 11.54793 |  | 0.2071562544 | 44.50884 | 4.449522 | 110.9562 | 1224.04 | 26.25 | 27.76 | 867.47 | 26.01 | 18.98 | 24.28 | 108.33 | 824.21 | 1232.78 | 3343.25
| middle tap | 3.014205 | 3.508694 | 36.19213 | 0.6088868478 | 5.21360383 | 1.45286 | 11.31061 |  | 0.2013458544 | 44.0777 | 4.204269 | 109.7843 | 1940.5 | 17.24 | 32.7 | 844.25 | 30.44 | 35.12 | 30.01 | 133.95 | 930.54 | 1342.8 | 3749.98
| middle tap | 2.227546 | 2.818286 | 34.98176 | 0.545651082 | 5.46174243 | 1.319006885 | 10.87361 |  | 0.2262673056 | 43.66266 | 4.622852619 | 106.7394 | 1366.91 | 14.65 | 40.9 | 854.83 | 26.25 | 30.53 | 35.88 | 93.05 | 902.48 | 1170.39 | 3218.02
| middle tap | 3.752614 | 3.137915324 | 36.72281 | 0.5074511526 | 5.14041976 | 1.163089484 | 9.81599956 |  | 0.2111460624 | 47.74083 | 4.579179605 | 112.7715 | 1166.27 | 17.37 | 30.34 | 784.86 | 23.84 | 17.78 | 23.6 | 143.99 | 1046.7 | 1261.63 | 3485.49
| middle tap | 1.686749 | 2.656606768 | 35.36445 | 0.4220827542 | 8.27062068 | 1.420527 | 9.909275087 |  | 0.209516568 | 44.30448 | 4.10708 | 108.3514 | 1477.22 | 19.4 | 30.13 | 754.36 | 21.75 | 31.21 | 35.56 | 112.42 | 893.82 | 1182.8 | 3253.7
| middle tap | 3.335807 | 2.887741745 | 35.78872 | 0.6435305244 | 5.08611842 | 1.339004 | 14.11199 |  | 0.1910730672 | 44.19876 | 4.073121514 | 111.6559 | 1262.18 | 19.85 | 31.06 | 874.37 | 20.23 | 19.96 | 20.94 | 131.57 | 1023.73 | 1160.38 | 3231.89
| middle tap | 2.316032 | 2.669038 | 35.49106 | 0.5734251414 | 4.80754105 | 1.053275 | 12.34913 |  | 0.1799790768 | 47.07121 | 3.933661 | 110.4443 | 830.6 | 18.08 | 24.57 | 778.94 | 18.57 | 30.15 | 29.04 | 114.77 | 1020.01 | 1179.51 | 2794.3
| middle tap | 2.086069 | 2.712925205 | 35.98527 | 0.5807278332 | 4.61434886 | 1.013712 | 14.96166 |  | 0.153368736 | 45.88069 | 2.773691921 | 110.7625 | 1118.36 | 19.19 | 18.91 | 808.27 | 18.36 | 19.19 | 38.3 | 103.88 | 770.19 | 1205.78 | 2814.94
| middle tap | 2.993779 | 3.023769 | 36.26345 | 0.538994565 | 4.8693498 | 1.18695 | 14.23970751 |  | 0.1551415536 | 45.2864 | 2.73169589 | 111.2892 | 1256.54 | 19.16 | 28.69 | 808.9 | 19.27 | 26.36 | 33.05 | 101.94 | 852.08 | 1176.93 | 2798.24
| late tap | 3.564084 | 3.163801474 | 39.46172 | 0.6935907402 | 6.98128388 | 1.864822 | 16.54286 |  | 0.1982327712 | 37.55148 | 3.901936 | 113.9238 | 838.77 | 19.32 | 30.01 | 980.55 | 32.63 | 15.13 | 41.48 | 108.05 | 924.47 | 1107.45 | 3207.79
| late tap | 3.154882 | 2.966951 | 35.64264 | 0.5769951426 | 5.35130996 | 1.260360934 | 13.72377 |  | 0.168682368 | 45.54834 | 3.469005 | 111.8629 | 822.81 | 29.34 | 21.92 | 829.68 | 22.6 | 40.12 | 49.7 | 112.51 | 859.86 | 1000.34 | 2859.19
| late tap | 3.537571 | 2.392751 | 34.822 | 0.549237123 | 8.3879933 | 2.066962 | 13.71691 |  | 0.17489304 | 43.05781 | 3.6690423 | 112.3752 | 1997.5 | 19.4 | 30.79 | 844.45 | 20.23 |  | 37.64 | 122.2 | 930.19 | 1156.49 | 2947.37
| late tap | 3.619738 | 2.726966 | 37.22675 | 0.495618363 | 6.45974353 | 1.745179 | 12.45703 |  | 0.1626615024 | 43.98101 | 3.478129732 | 112.3528 | 1120.36 | 18.07 | 27.31 | 775.55 | 21 | 34.26 |  | 137.18 | 852.67 | 1147.91 | 2862.36
| late tap |  | 2.859737 | 35.16706 | 0.3948173856 | 8.03740905 | 1.56828 | 8.266839294 |  | 0.1608202512 | 52.64901 | 3.73600997 | 112.84 | 995.29 | 24.55 | 24.63 | 610.28 | 19.89 | 22.41 | 120.86 | 181.21 | 1154.48 | 1096.33 | 2656.2
| late tap | 2.253631 | 2.688051827 | 35.79467 | 0.40741092 | 5.87819159 | 1.136666583 | 8.004073518 |  | 0.1585748544 | 52.93279 | 3.538197432 | 112.7923 | 905.87 | 24.46 | 25.19 | 592.94 | 17.85 | 28 | 114.5 | 123.38 | 804.66 | 1077.59 | 2737.19
| late tap | 2.4862 | 3.594312712 | 38.68628 | 0.4144134384 | 5.70880675 | 1.16831 | 9.001788555 |  | 0.1569440688 | 49.77847 | 3.052839251 | 114.0484 | 1266.68 | 22.22 | 27.33 | 606.18 | 18.23 | 33.45 | 29.21 | 131.43 | 859.13 | 1150.96 | 2880.48
| late tap |  | 3.220768 | 37.2841 | 0.4297429044 | 5.43102254 | 1.066774 | 8.398699241 |  | 0.1515119904 | 51.87982 | 3.242822891 | 111.1053 | 1000.14 | 20.18 | 25.7 | 595.2 | 19.18 | 32.73 | 28.5 | 121.47 | 887.25 | 1145.68 | 2720.88

## Table S3
Analyses (wt%) by SEM-EDS performed on polished sections of slag (from early and late stages of tapping sequence). Data is normalized. Metallic/sulfidic phases are given in elements.
Experiment No | Tapping Stage | Phase/analysis | Na2O | MgO | Al2O3 | SIO2 | P2O5 | SO3 | K2O | CaO | TiO2 | V2O5 | Cr2O3 | MnO | FeO | BaO | Total | O | Al | Si | S | K | Ca | V | Fe | Ba | Se
FEXP-1 | early tap slag | fayalite |  | 2.835351 | 0 | 36.774567 |  |  |  | 1.56688 |  |  |  | 0.232416 | 58.58721 |  | 99.996424
FEXP-1 | early tap slag | glass | 0.337 | 0 | 2.19182 | 45.695448 | 0.504108 | 3.1375 | 1.541888 | 16.59214 | 0.517111 |  |  |  | 28.99771 | 0.52499 | 100.039715
FEXP-1 | early tap slag | wustite |  |  | 0.15 | 0.65 |  |  |  | 0.17 | 1.14 |  |  |  | 97.89 |  | 100
FEXP-1 | early tap slag | full area analysis | 0 | 1.177251 | 1.66276 | 39.14919 | 0.320796 | 0.8283 | 1.529842 | 6.63126 |  |  |  |  | 48.694025 |  | 99.993424
FEXP-1 | early tap slag | full area analysis |  | 1.110927 | 1.85171 | 39.448692 | 0.320796 | 0.8534 | 1.541888 | 6.63126 |  |  |  | 0.154944 | 48.076505 |  | 99.990122
FEXP-1 | early tap slag | full area analysis | 0.2022 | 1.061184 | 1.795025 | 38.849688 | 0.366624 | 0.7781 | 1.529842 | 6.65924 |  |  |  | 0.245328 | 48.52678 |  | 100.014011
FEXP-1 | early tap slag | full area analysis | 0.14828 | 1.110927 | 1.757235 | 38.93526 | 0.320796 | 0.9036 | 1.541888 | 6.49136 |  |  |  | 0.19368 | 48.616835 |  | 100.019861
FEXP-1 | late tap slag | fayalite |  | 1.53 |  | 30.56 |  |  |  | 0.83 |  |  |  |  | 67.08 |  | 100
FEXP-1 | late tap slag | glass | 1.1 |  | 5.39 | 44.92 | 2.66 | 1.43 | 6.69 | 10.24 | 3.04 |  |  |  | 22.34 | 2.2 | 100.01
FEXP-1 | late tap slag | wustite |  |  | 0.15 | 0.65 |  |  |  | 0.17 | 1.14 |  |  |  | 97.89 |  | 100
FEXP-1 | late tap slag | full area analysis | 0.18 | 0.89 | 1.12 | 31.94 | 0.16 | 0.77 | 0.88 | 3.38 |  |  |  |  | 60.68 |  | 100
FEXP-1 | late tap slag | full area analysis | 0.29 | 0.32 | 2.49 | 33.56 | 0.34 | 1.66 | 1.92 | 6.14 | 0.27 |  |  | 0.11 | 52.89 |  | 99.99
FEXP-1 | late tap slag | full area analysis | 0.17 | 0.19 | 3.02 | 35.93 | 0.43 | 1.51 | 2.34 | 8.02 | 0.41 |  |  |  | 47.98 |  | 100
FEXP-1 | late tap slag | full area analysis | 0.16 | 0.54 | 1.36 | 27.99 | 0.15 | 1.37 | 1.07 | 3.48 |  |  |  |  | 63.88 |  | 100
FEXP-1 | late tap slag | full area analysis | 0.19 | 0.87 | 0.94 | 29.37 | 0.08 | 0.86 | 0.81 | 2.86 |  |  |  |  | 64.02 |  | 100
FEXP-1 | late tap slag | full area analysis | 0.05 | 0.62 | 1.21 | 28.15 | 0.25 | 1.08 | 0.89 | 3.41 | 0.14 |  |  |  | 64.2 |  | 100
FEXP-100 | early tap slag | fayalite |  | 4.41 | 0 | 30.82 |  |  |  | 1.47 |  |  |  | 0.56 | 62.74 |  | 100
FEXP-100 | early tap slag | magnetite |  |  | 1.08 | 2.53 |  |  |  | 0.35 | 0.53 |  |  |  | 95.5 |  | 99.99
FEXP-100 | early tap slag | hedenbergite | 0 | 0.35 | 2.73 | 41.96 | 0.56 |  | 0.14 | 20.54 | 0.21 |  |  |  | 33.52 |  | 100.01
FEXP-100 | early tap slag | mixture of pyrrhotite and wustite* | [14 empty] | 100 | 8.99 | 0.23 | 1.24 | 26.04 | 0.33 | 0.29 |  | 62.88
FEXP-100 | early tap slag | wustite |  |  | 0.19 | 0.55 |  | 0 | [6 empty] | 99.26 |  | 100
FEXP-100 | early tap slag | full area analysis | 0.15 | 1.24 | 1.99 | 35.08 | 0.27 | 0.96 | 1.52 | 7.59 |  |  |  | 0.34 | 50.85 |  | 99.99
FEXP-100 | early tap slag | full area analysis | 0.18 | 1.04 | 2.18 | 35.35 | 0.33 | 1.07 | 1.6 | 8.37 | 0.16 |  |  | 0.35 | 49.37 |  | 100
FEXP-100 | early tap slag | full area analysis | 0.18 | 1.02 | 2.16 | 35.27 | 0.29 | 1.15 | 1.68 | 8.41 |  |  |  | 0.42 | 49.43 |  | 100.01
FEXP-100 | early tap slag | full area analysis | 0.15 | 1.09 | 2.22 | 35.59 | 0.28 | 1.05 | 1.63 | 8.15 |  |  |  | 0.34 | 49.51 |  | 100.01
FEXP-100 | early tap slag | full area analysis | 0.16 | 1.09 | 2.25 | 35.47 | 0.26 | 1.03 | 1.69 | 8.27 |  |  |  | 0.39 | 49.4 |  | 100.01
FEXP-100 | late tap slag | wusttite |  |  | 0.19 | 0.55 |  | 0 | [6 empty] | 99.26 |  | 100
FEXP-100 | late tap slag | mixture of pyrrhotite and wustite* | [14 empty] | 100.01 | 10.4 |  | 0.19 | 23.49 | 0.08 | 0.18 |  | 65.67
FEXP-100 | late tap slag | glass | 0.66 | 0 | 11.17 | 42.91 | 1.25 | 2.2 | 14.5 | 3.99 |  |  |  |  | 21.86 | 1.46 | 100
FEXP-100 | late tap slag | kirschteinite |  | 0.14 | 0.25 | 31.21 | 0.29 |  | 0.36 | 14.45 |  |  |  | 0.36 | 52.72 |  | 99.78
FEXP-100 | late tap slag | fayalite | 0 | 1.64 | 0.14 | 30.47 |  |  |  | 2.56 |  |  |  | 0.44 | 64.75 |  | 100
FEXP-100 | late tap slag | full area analysis | 0.11 | 0.79 | 1.15 | 27.36 | 0.16 | 2.19 | 1.35 | 5.08 |  |  |  | 0.3 | 61.51 |  | 100
FEXP-100 | late tap slag | full area analysis | 0.11 | 0.95 | 1.13 | 29.68 | 0.14 | 1.55 | 0.99 | 4.4 |  |  |  | 0.35 | 60.69 |  | 99.99
FEXP-100 | late tap slag | full area analysis | 0.14 | 0.65 | 1.13 | 25.06 | 0.17 | 1.69 | 1.22 | 4.67 |  |  |  |  | 65.28 |  | 100.01
FEXP-100 | late tap slag | full area analysis | 0.11 | 0.63 | 1.35 | 27.73 |  | 2.27 | 1.43 | 5.39 |  |  |  | 0.34 | 60.56 | 0.2 | 100.01
FEXP-5 | early tap slag | magnetite crystal within wustite |  |  | 8.08 | 1.09 |  | 0.3 |  | 0.27 | 1.33 | 7.05 | 0.84 |  | 81.04 |  | 100
FEXP-5 | early tap slag | wustite |  |  | 0.79 | 0.61 |  |  |  | 0.32 |  | 1.89 | 0.47 | 0 | 95.93 |  | 100.01
FEXP-5 | early tap slag | kirschsteinite |  | 1.93 | 0 | 31.05 | 0.26 |  |  | 12.18 |  |  |  | 0 | 54.56 |  | 99.98
FEXP-5 | early tap slag | glass | 0.95 |  | 14.17 | 38.21 | 1.89 | 0.95 | 6.11 | 9.88 | 0.33 |  |  | 0 | 21.45 | 6.05 | 99.99
FEXP-5 | early tap slag | pyrrhotite* | [14 empty] | 100 |  | 0.504311 | 0.9435497 | 27.21653 | 0.2765577 | 0.4392387 |  | 69.77387 | 0.4229706 | 0.4229706
FEXP-5 | early tap slag | full area analysis | 0.16 | 1.03 | 2.75 | 28.3 | 0.49 | 1.43 | 1.06 | 10.64 |  | 0.32 |  |  | 52.69 | 1.12 | 99.99
FEXP-5 | early tap slag | full area analysis | 0.19 | 1.02 | 2.75 | 28.03 | 0.56 | 1.38 | 1.09 | 10.43 |  | 0.36 |  | 0 | 52.94 | 1.25 | 100
FEXP-5 | early tap slag | full area analysis | 0.19 | 0.96 | 2.96 | 28.49 | 0.47 | 1.6 | 1.2 | 10.57 |  | 0.27 |  | 0 | 52 | 1.29 | 100
FEXP-5 | early tap slag | full area analysis | 0.16 | 0.98 | 3.46 | 27.94 | 0.52 | 1.54 | 1.13 | 10.47 |  | 0.32 |  | 0 | 52.13 | 1.34 | 99.99
FEXP-5 | late tap slag | glass | 0.86 | 0.33 | 2.12 | 34.82 | 0.79 | 1.45 | 3.11 | 12.88 |  |  |  |  | 35.92 | 7.71 | 99.99
FEXP-5 | late tap slag | kirschsteinite |  | 1.48 | 0.06 | 31.18 | 0.1 |  |  | 10.98 |  |  |  |  | 56.21 |  | 100.01
FEXP-5 | late tap slag | wustite |  |  | 0.18 | 0.52 |  | 0.57 |  | 0.21 | 0.65 | 1.27 |  |  | 96.6 |  | 100
FEXP-5 | late tap slag | full area analysis | 0.12 | 0.8 | 1.03 | 19.38 | 0.27 | 1.6 | 0.71 | 6.7 |  | 0.41 |  |  | 67.34 | 1.65 | 100.01
FEXP-5 | late tap slag | full area analysis | 0.12 | 0.82 | 0.91 | 18.62 | 0.27 | 1.6 | 0.65 | 6.59 |  | 0.39 |  |  | 68.54 | 1.49 | 100
FEXP-5 | late tap slag | full area analysis | 0.19 | 0.77 | 1.18 | 18.84 | 0.37 | 1.78 | 0.78 | 6.63 |  | 0.37 |  |  | 67.25 | 1.84 | 100
FEXP-6 | early tap slag | ferro-silite |  | 5.106948 |  | 42.251175 |  |  |  | 2.61613 |  | 0.249928 |  |  | 49.774685 |  | 99.998866
FEXP-6 | early tap slag | hedenbergite |  | 0.812469 | 2.53193 | 48.947184 | 0.549936 |  | 0.337288 | 19.27822 | 0.300258 | 0.856896 |  |  | 26.386115 |  | 100.000296
FEXP-6 | early tap slag | glass | 0.76836 |  | 4.00574 | 41.523813 | 0.481194 | 3.1124 | 3.806536 | 4.42084 |  |  |  | 0 | 20.905625 | 20.98843 | 100.012938
FEXP-6 | early tap slag | full area analysis | 0.2696 | 1.193832 | 2.399665 | 43.171074 | 0.435366 | 2.008 | 1.50575 | 9.69507 |  |  |  |  | 34.336685 | 5.00416 | 100.019202
FEXP-6 | early tap slag | full area analysis | 0.22916 | 1.939977 | 2.11624 | 43.171074 |  | 1.7068 | 1.361198 | 7.89036 |  |  |  |  | 37.604395 | 4.01003 | 100.029234
FEXP-6 | early tap slag | full area analysis | 0.28308 | 1.309899 | 2.2674 | 43.406397 | 0.34371 | 1.9829 | 1.541888 | 9.28936 |  |  |  |  | 34.748365 | 4.84778 | 100.020779
FEXP-6 | late tap slag | fayalite |  | 2.46 |  | 31.12 |  |  |  | 2.38 |  |  |  |  | 64.03 |  | 99.99
FEXP-6 | late tap slag | kirschsteinite | 0.21 | 0.35 | 1.13 | 32.84 | 0.3 | 0.93 | 1.02 | 8.46 |  |  |  |  | 51.8 | 2.97 | 100.01
FEXP-6 | late tap slag | hedenbergite |  | 0.66 | 2.15 | 45.23 | 0.49 |  |  | 20.16 |  | 0.91 |  |  | 30.4 |  | 100
FEXP-6 | late tap slag | pyrrhotite* | [14 empty] | 98.89 |  | 0.04 | 0.39 | 32.2 | 0.04 | 0.17 | 0.12 | 64.82 | 0.43 | 0.68
FEXP-6 | late tap slag | glass | 0.62 |  | 3.59 | 34.49 | 0.51 | 5.1 | 3.65 | 3.36 |  |  |  |  | 26.8 | 21.88 | 100
FEXP-6 | late tap slag | full area analysis | 0.25 | 0.94 | 1.68 | 36.13 | 0.32 | 2.34 | 1.02 | 8.23 |  | 0.49 |  |  | 45.27 | 3.34 | 100.01
FEXP-6 | late tap slag | full area analysis | 0.23 | 0.94 | 1.5 | 34.45 | 0.24 | 2.28 | 0.94 | 7.76 |  | 0.56 |  |  | 47.67 | 3.42 | 99.99
FEXP-6 | late tap slag | full area analysis | 0.2 | 0.9 | 1.73 | 36.7 | 0.33 | 2.36 | 0.93 | 8.07 |  |  |  |  | 45.8 | 2.99 | 100.01
FEXP-6 | late tap slag | full area analysis | 0.18 | 0.9 | 1.77 | 35.79 | 0.35 | 2.36 | 1.05 | 7.92 | 0.21 | 0.49 |  |  | 45.66 | 3.34 | 100.02

## Table S4
SEM-EDS analyses (wt%) of metal (as full areas 0.8 mm2). Blooms and bars
Bloom | P | S | Fe | Bar | P | S | Fe
FEXP-1 -Bloom | 0 | 0 | 99.92 | FEXP-1-Bar | 0.24 | 0.2 | 99.25
| 0 | 0 | 99.93 |  | 0.23 | 0.33 | 99.3
| 0 | 0 | 100 |  | 0.19 | 0.09 | 99.62
| 0 | 0.06 | 99.85 |  | 0.09 | 0.05 | 99.91
| 0 | 0 | 99.88 |  | 0.05 | 0.05 | 99.67
| 0 | 0 | 100 |  | 0.05 | 0.05 | 99.81
| 0.08 | 0.16 | 99.72 |  | 0.22 | 0.18 | 99.18
| 0.06 | 0 | 99.89 |  | 0.13 | 0.07 | 99.65
| 0.2 | 0.6 | 99.01 | Average | 0.15 | 0.1275 | 99.54875
| 0 | 0 | 100 | σ | 0.08017837 | 0.1012423 | 0.2714742
| 0 | 0.1 | 99.85
| 0.05 | 0.08 | 99.87 | FEXP-100-Bar | 0.12 | 0.59 | 99.22
| 0 | 0.05 | 99.95 |  | 0.07 | 0.2 | 99.68
| 0 | 0 | 99.94 |  | 0.06 | 0.33 | 99.56
| 0 | 0 | 99.95 |  | 0 | 0 | 99.93
| 0.11 | 0.3 | 99.54 |  | 0.08 | 0.22 | 99.49
| 0.06 | 0.04 | 99.81 |  | 0.05 | 0.11 | 99.74
| 0 | 0 | 100 |  | 0.06 | 0.67 | 98.67
Average | 0.03111111 | 0.07722222 | 99.83944 |  | 0.07 | 0.15 | 99.66
σ | 0.0546528 | 0.1519212 | 0.236456 |  | 0.07 | 0.44 | 99.37
[5 empty] | 0.05 | 0.28 | 99.67
[5 empty] | 0 | 0.07 | 99.93
FEXP-100 -Bloom |  | 0.66 | 99.34 | Average | 0.05727273 | 0.2781818 | 99.53818
|  | 0.37 | 99.57 | σ | 0.03408545 | 0.213205 | 0.3586312
| 0.05 | 0.41 | 99.46
|  | 0.27 | 99.73 | FEXP-5 Bar | 0.01 | 0.16 | 99.73
|  | 0.38 | 99.62 |  | 0.02 | 0.07 | 99.86
|  | 0.23 | 99.77 | Average | 0.015 | 0.115 | 99.795
Average |  | 0.3866667 | 99.58167
σ |  | 0.15082
|  |  |  | FEXP-6 Bar | 0.07773028 | 0.5441119 | 99.15792
[5 empty] | 0.09070882 | 0.4535441 | 99.05404
FEXP-5 Bloom | 0 | 0.04 | 99.96 |  | 0.1301067 | 0.7025761 | 98.34765
| 0 | 0.13 | 99.87 |  | 0.1306506 | 1.228116 | 98.05331
| 0 | 0.12 | 99.88 |  | 0.0911577 | 0.4557885 | 98.12476
| 0 | 0.04 | 99.96 |  | 0.0776498 | 0.2976576 | 99.11997
| 0 | 0.08 | 99.86 |  | 0.1038017 | 0.6357856 | 98.96198
| 0 | 0.09 | 99.91 |  | 0.1033725 | 0.3101176 | 99.45729
Average | 0 | 0.08333333 | 99.90667 |  | 0.1168528 | 0.7790184 | 98.94833
σ | 0 | 0.03829708 | 0.04457204 | Average | 0.1024479 | 0.6007462 | 98.8028
|  |  |  | σ | 0.02019212 | 0.2870512 | 0.4991692
FEXP-6 Bloom | 0.25 | 2.2 | 97.55
| 0.2 | 0.89 | 98.86
| 0.11 | 0.44 | 99.35
| 0.21 | 1.57 | 98.18
| 0.24 | 1.57 | 98.19
| 0.2 | 1.6 | 98.2
| 0.2 | 1.29 | 98.51
| 0.22 | 1.84 | 97.89
| 0.21 | 1.39 | 98.35
| 0.19 | 1.41 | 98.35
| 0.2 | 0.3 | 99.46
| 0.21 | 0.52 | 99.23
| 0.21 | 1.66 | 98.09
| 0.24 | 0.63 | 99.13
| 0.21 | 1.09 | 98.7
| 0.2 | 0.64 | 98.89
| 0.2 | 0.65 | 98.75
| 0.24 | 1.65 | 97.77
| 0.24 | 1.74 | 97.94
Average | 0.2094737 | 1.214737 | 98.49421
σ | 0.03008759 | 0.5544003 | 0.5567896

## Table S5
Indentation Vickers Hardness (blooms and bars)
Sample No | Hardness, HV
FEXP-1-40-B-2 bloom | 126
FEXP-1-40-B-2 bloom | 111
FEXP-1-40-B-2 bloom | 105
FEXP-1-40-B-2 bloom | 81
FEXP-1-40-B-2 bloom | 122
FEXP-1-40-B-2 bloom | 91
FEXP-1-40-A-1 bloom | 85
FEXP-1-40-A-1 bloom | 139
FEXP-1-40-A-1 bloom | 103
FEXP-1-40-A-1 bloom | 120
FEXP-1-40-A-1 bloom | 115
FEXP-1-40-A-1 bloom | 105
FEXP-1-40-A-1 bloom | 123
FEXP-1-40-A-1 bloom | 112
FEXP-1-40-A-1 bloom | 137
FEXP-1 bloom average | 111.6667
σ | 17.22401
FEXP-100-7B-1 bloom | 89
FEXP-100-7B-1 bloom | 83
FEXP-100-7B-1 bloom | 90
FEXP-100-7B-1 bloom | 90
FEXP-100-7B-1 bloom | 92
FEXP-100 bloom average | 88.8
σ | 3.420526
FEXP-5-40-B-1 bloom | 95
FEXP-5-40-B-1 bloom | 71
FEXP-5-40-B-1 bloom | 91
FEXP-5-40-B-1 bloom | 85
FEXP-5-40-B-1 bloom | 79
FEXP-5 bloom average | 84.2
σ | 9.549869
FEXP-6-40-B-2 bloom | 158
FEXP-6-40-B-2 bloom | 148
FEXP-6-40-B-2 bloom | 151
FEXP-6-40-B-2 bloom | 147
FEXP-6-40-B-2 bloom | 160
FEXP-6-40-A-2 bloom | 117
FEXP-6-40-A-2 bloom | 122
FEXP-6-40-A-2 bloom | 129
FEXP-6-40-A-2 bloom | 135
FEXP-6-40-A-2 bloom | 140
FEXP-6-40-A-2 bloom | 128
FEXP-6-40-A-2 bloom | 115
FEXP-6-40-A-2 bloom | 136
FEXP-6-40-A-2 bloom | 142
FEXP-6-40-A-2 bloom | 137
FEXP-6-40-A-2 bloom | 152
FEXP-6-40-A-2 bloom | 143
FEXP-6 bloom average | 138.8235
σ | 13.42682
FEXP-1-43 bar | 142
FEXP-1-43 bar | 143
FEXP-1-43 bar | 133
FEXP-1-43 bar | 143
FEXP-1-43 bar | 137
FEXP-1-43 bar | 152
FEXP-1-43 bar | 141
FEXP-1-43 bar | 138
FEXP-1-43 bar | 146
FEXP-1 bar average | 141.6667
σ | 5.477226
FEXP-100-12 bar | 100
FEXP-100-12 bar | 127
FEXP-100-12 bar | 113
FEXP-100-12 bar | 106
FEXP-100-12 bar | 110
FEXP-100-12 bar | 117
FEXP-100-12 bar | 127
FEXP-100 bar average | 114.2857
σ | 10.19337
FEXP-5-43 bar | 104
FEXP-5-43 bar | 102
FEXP-5-43 bar | 104
FEXP-5-43 bar | 94
FEXP-5-43 bar | 108
FEXP-5 bar average | 102.4
σ | 5.176872
FEXP-6-43 bar | 119
FEXP-6-43 bar | 112
FEXP-6-43 bar | 107
FEXP-6-43 bar | 113
FEXP-6-43 bar | 114
FEXP-6 bar average | 113
σ | 4.301163